## Zn2p Scan
﻿
Axis | Energy | Elements= | 431
E:\IIT Mandi\2025\External User From Outside Of HP\RGIPT\Wasim\X-Ray 400um - FG ON_18.Dec.2025\1\Zn2p Scan.VGD
Binding Energy (E)
eV |  | Counts / s
1055.08 |  | 135221
1054.98 |  | 135129
1054.88 |  | 135477
1054.78 |  | 135419
1054.68 |  | 135429
1054.58 |  | 134998
1054.48 |  | 135091
1054.38 |  | 134280
1054.28 |  | 134806
1054.18 |  | 135355
1054.08 |  | 134924
1053.98 |  | 134816
1053.88 |  | 134112
1053.78 |  | 134769
1053.68 |  | 134598
1053.58 |  | 134308
1053.48 |  | 134069
1053.38 |  | 133999
1053.28 |  | 133924
1053.18 |  | 134014
1053.08 |  | 132882
1052.98 |  | 133754
1052.88 |  | 133027
1052.78 |  | 132957
1052.68 |  | 132934
1052.58 |  | 132772
1052.48 |  | 132450
1052.38 |  | 131955
1052.28 |  | 132472
1052.18 |  | 130770
1052.08 |  | 132051
1051.98 |  | 131168
1051.88 |  | 131614
1051.78 |  | 131726
1051.68 |  | 130872
1051.58 |  | 130840
1051.48 |  | 131077
1051.38 |  | 130731
1051.28 |  | 130586
1051.18 |  | 130904
1051.08 |  | 130778
1050.98 |  | 131569
1050.88 |  | 131561
1050.78 |  | 131368
1050.68 |  | 131113
1050.58 |  | 131182
1050.48 |  | 131220
1050.38 |  | 131092
1050.28 |  | 131129
1050.18 |  | 131247
1050.08 |  | 131361
1049.98 |  | 131409
1049.88 |  | 131284
1049.78 |  | 131583
1049.68 |  | 131548
1049.58 |  | 131510
1049.48 |  | 131680
1049.38 |  | 132233
1049.28 |  | 132049
1049.18 |  | 131842
1049.08 |  | 132067
1048.98 |  | 132561
1048.88 |  | 132184
1048.78 |  | 132864
1048.68 |  | 132964
1048.58 |  | 133636
1048.48 |  | 134174
1048.38 |  | 133983
1048.28 |  | 134871
1048.18 |  | 135981
1048.08 |  | 136867
1047.98 |  | 136750
1047.88 |  | 138027
1047.78 |  | 139124
1047.68 |  | 140514
1047.58 |  | 141617
1047.48 |  | 143348
1047.38 |  | 144059
1047.28 |  | 146292
1047.18 |  | 148562
1047.08 |  | 151480
1046.98 |  | 154017
1046.88 |  | 156876
1046.78 |  | 160462
1046.68 |  | 165478
1046.58 |  | 170115
1046.48 |  | 176083
1046.38 |  | 182283
1046.28 |  | 190691
1046.18 |  | 199513
1046.08 |  | 210339
1045.98 |  | 221137
1045.88 |  | 233397
1045.78 |  | 246624
1045.68 |  | 259113
1045.58 |  | 273673
1045.48 |  | 286916
1045.38 |  | 298692
1045.28 |  | 310996
1045.18 |  | 320294
1045.08 |  | 326098
1044.98 |  | 331864
1044.88 |  | 332113
1044.78 |  | 328311
1044.68 |  | 322533
1044.58 |  | 313114
1044.48 |  | 300197
1044.38 |  | 287407
1044.28 |  | 271378
1044.18 |  | 255434
1044.08 |  | 241168
1043.98 |  | 225308
1043.88 |  | 212792
1043.78 |  | 199643
1043.68 |  | 188955
1043.58 |  | 178244
1043.48 |  | 170033
1043.38 |  | 164454
1043.28 |  | 158306
1043.18 |  | 154228
1043.08 |  | 150463
1042.98 |  | 146882
1042.88 |  | 144338
1042.78 |  | 142221
1042.68 |  | 140303
1042.58 |  | 138285
1042.48 |  | 137328
1042.38 |  | 136093
1042.28 |  | 135424
1042.18 |  | 134135
1042.08 |  | 134269
1041.98 |  | 133398
1041.88 |  | 132376
1041.78 |  | 132133
1041.68 |  | 131799
1041.58 |  | 131035
1041.48 |  | 131078
1041.38 |  | 130733
1041.28 |  | 130148
1041.18 |  | 129531
1041.08 |  | 129899
1040.98 |  | 129411
1040.88 |  | 129177
1040.78 |  | 129752
1040.68 |  | 128915
1040.58 |  | 128826
1040.48 |  | 128653
1040.38 |  | 127985
1040.28 |  | 127865
1040.18 |  | 128286
1040.08 |  | 127527
1039.98 |  | 128065
1039.88 |  | 127785
1039.78 |  | 127816
1039.68 |  | 127298
1039.58 |  | 126714
1039.48 |  | 126652
1039.38 |  | 127077
1039.28 |  | 126743
1039.18 |  | 126776
1039.08 |  | 126479
1038.98 |  | 126713
1038.88 |  | 126364
1038.78 |  | 125651
1038.68 |  | 126808
1038.58 |  | 125737
1038.48 |  | 125560
1038.38 |  | 124854
1038.28 |  | 124427
1038.18 |  | 125456
1038.08 |  | 124548
1037.98 |  | 123823
1037.88 |  | 124023
1037.78 |  | 124081
1037.68 |  | 123843
1037.58 |  | 124246
1037.48 |  | 123595
1037.38 |  | 123621
1037.28 |  | 123011
1037.18 |  | 123551
1037.08 |  | 122897
1036.98 |  | 123442
1036.88 |  | 122380
1036.78 |  | 122299
1036.68 |  | 122249
1036.58 |  | 121995
1036.48 |  | 122065
1036.38 |  | 122163
1036.28 |  | 121744
1036.18 |  | 121728
1036.08 |  | 121850
1035.98 |  | 121697
1035.88 |  | 121566
1035.78 |  | 121316
1035.68 |  | 120433
1035.58 |  | 120785
1035.48 |  | 120813
1035.38 |  | 121076
1035.28 |  | 120744
1035.18 |  | 120733
1035.08 |  | 120475
1034.98 |  | 120262
1034.88 |  | 119530
1034.78 |  | 119707
1034.68 |  | 119473
1034.58 |  | 119259
1034.48 |  | 119071
1034.38 |  | 119322
1034.28 |  | 118583
1034.18 |  | 118431
1034.08 |  | 118361
1033.98 |  | 117752
1033.88 |  | 117824
1033.78 |  | 117727
1033.68 |  | 117757
1033.58 |  | 117426
1033.48 |  | 117346
1033.38 |  | 116290
1033.28 |  | 117187
1033.18 |  | 116497
1033.08 |  | 116942
1032.98 |  | 116678
1032.88 |  | 116886
1032.78 |  | 117235
1032.68 |  | 116792
1032.58 |  | 116607
1032.48 |  | 116314
1032.38 |  | 116308
1032.28 |  | 116340
1032.18 |  | 116018
1032.08 |  | 115982
1031.98 |  | 116313
1031.88 |  | 116541
1031.78 |  | 116117
1031.68 |  | 115874
1031.58 |  | 116202
1031.48 |  | 116070
1031.38 |  | 115887
1031.28 |  | 115761
1031.18 |  | 115581
1031.08 |  | 115742
1030.98 |  | 115581
1030.88 |  | 114886
1030.78 |  | 115021
1030.68 |  | 114866
1030.58 |  | 114400
1030.48 |  | 114118
1030.38 |  | 113511
1030.28 |  | 113177
1030.18 |  | 112191
1030.08 |  | 111707
1029.98 |  | 111889
1029.88 |  | 111520
1029.78 |  | 111319
1029.68 |  | 109936
1029.58 |  | 109792
1029.48 |  | 109124
1029.38 |  | 109713
1029.28 |  | 108786
1029.18 |  | 107983
1029.08 |  | 106969
1028.98 |  | 107618
1028.88 |  | 106324
1028.78 |  | 106217
1028.68 |  | 106147
1028.58 |  | 105625
1028.48 |  | 104931
1028.38 |  | 105009
1028.28 |  | 104877
1028.18 |  | 104460
1028.08 |  | 104412
1027.98 |  | 103973
1027.88 |  | 103509
1027.78 |  | 104578
1027.68 |  | 103688
1027.58 |  | 103229
1027.48 |  | 102919
1027.38 |  | 103181
1027.28 |  | 102958
1027.18 |  | 102762
1027.08 |  | 103003
1026.98 |  | 103031
1026.88 |  | 103753
1026.78 |  | 103694
1026.68 |  | 103490
1026.58 |  | 103358
1026.48 |  | 103675
1026.38 |  | 103886
1026.28 |  | 104844
1026.18 |  | 104986
1026.08 |  | 105592
1025.98 |  | 105427
1025.88 |  | 105249
1025.78 |  | 106661
1025.68 |  | 106180
1025.58 |  | 106756
1025.48 |  | 108024
1025.38 |  | 108535
1025.28 |  | 109852
1025.18 |  | 110304
1025.08 |  | 112005
1024.98 |  | 112717
1024.88 |  | 113854
1024.78 |  | 115322
1024.68 |  | 116149
1024.58 |  | 118788
1024.48 |  | 121131
1024.38 |  | 123704
1024.28 |  | 125838
1024.18 |  | 128760
1024.08 |  | 133386
1023.98 |  | 137495
1023.88 |  | 143108
1023.78 |  | 147893
1023.68 |  | 155845
1023.58 |  | 164235
1023.48 |  | 174508
1023.38 |  | 186615
1023.28 |  | 201224
1023.18 |  | 218500
1023.08 |  | 238332
1022.98 |  | 261315
1022.88 |  | 285370
1022.78 |  | 312580
1022.68 |  | 342187
1022.58 |  | 374106
1022.48 |  | 404906
1022.38 |  | 435847
1022.28 |  | 465140
1022.18 |  | 489869
1022.08 |  | 507936
1021.98 |  | 524174
1021.88 |  | 530730
1021.78 |  | 528895
1021.68 |  | 520702
1021.58 |  | 502287
1021.48 |  | 481261
1021.38 |  | 454792
1021.28 |  | 424197
1021.18 |  | 390553
1021.08 |  | 357350
1020.98 |  | 323968
1020.88 |  | 292305
1020.78 |  | 264202
1020.68 |  | 238504
1020.58 |  | 215990
1020.48 |  | 197998
1020.38 |  | 181425
1020.28 |  | 168559
1020.18 |  | 157679
1020.08 |  | 149036
1019.98 |  | 141615
1019.88 |  | 135122
1019.78 |  | 130230
1019.68 |  | 126697
1019.58 |  | 122862
1019.48 |  | 120038
1019.38 |  | 117886
1019.28 |  | 116173
1019.18 |  | 113515
1019.08 |  | 112071
1018.98 |  | 110622
1018.88 |  | 108910
1018.78 |  | 108460
1018.68 |  | 107438
1018.58 |  | 106455
1018.48 |  | 105457
1018.38 |  | 104634
1018.28 |  | 104539
1018.18 |  | 104113
1018.08 |  | 102844
1017.98 |  | 103002
1017.88 |  | 102310
1017.78 |  | 102192
1017.68 |  | 101749
1017.58 |  | 101456
1017.48 |  | 101843
1017.38 |  | 101225
1017.28 |  | 100930
1017.18 |  | 101052
1017.08 |  | 100927
1016.98 |  | 99771.1
1016.88 |  | 100020
1016.78 |  | 99924.3
1016.68 |  | 100075
1016.58 |  | 100136
1016.48 |  | 100140
1016.38 |  | 99979.5
1016.28 |  | 98978.4
1016.18 |  | 99619.1
1016.08 |  | 99297.8
1015.98 |  | 99610.1
1015.88 |  | 99755.3
1015.78 |  | 99235.9
1015.68 |  | 98663.8
1015.58 |  | 99067.6
1015.48 |  | 98918.6
1015.38 |  | 98889.5
1015.28 |  | 98630.9
1015.18 |  | 98742.5
1015.08 |  | 98535
1014.98 |  | 97847.7
1014.88 |  | 98659.5
1014.78 |  | 98793.9
1014.68 |  | 98770.9
1014.58 |  | 98022.1
1014.48 |  | 98861.7
1014.38 |  | 98189.1
1014.28 |  | 98246.1
1014.18 |  | 97946.1
1014.08 |  | 98541.4
1013.98 |  | 98388.3
1013.88 |  | 98103.7
1013.78 |  | 97817.6
1013.68 |  | 97720.9
1013.58 |  | 98201.2
1013.48 |  | 97913.2
1013.38 |  | 97916
1013.28 |  | 97642.4
1013.18 |  | 97993.6
1013.08 |  | 97304.5
1012.98 |  | 97932.4
1012.88 |  | 97517.9
1012.78 |  | 98101
1012.68 |  | 97437.6
1012.58 |  | 97609.4
1012.48 |  | 98148.2
1012.38 |  | 97190.8
1012.28 |  | 97597.1
1012.18 |  | 97839.3
1012.08 |  | 97423.4

## Cu2p Scan
﻿
Axis | Energy | Elements= | 481
E:\IIT Mandi\2025\External User From Outside Of HP\RGIPT\Wasim\X-Ray 400um - FG ON_18.Dec.2025\1\Cu2p Scan.VGD
Binding Energy (E)
eV |  | Counts / s
971.08 |  | 99643.3
970.98 |  | 99364.9
970.88 |  | 98884.5
970.78 |  | 98614.6
970.68 |  | 98452.9
970.58 |  | 98386.1
970.48 |  | 97885.3
970.38 |  | 97916.1
970.28 |  | 97632.7
970.18 |  | 97380.8
970.08 |  | 96422
969.98 |  | 96496.1
969.88 |  | 95986.9
969.78 |  | 95291.1
969.68 |  | 95603.5
969.58 |  | 95312.2
969.48 |  | 94696.3
969.38 |  | 94461.8
969.28 |  | 93805.5
969.18 |  | 93183.3
969.08 |  | 93219.7
968.98 |  | 93324.7
968.88 |  | 92745.2
968.78 |  | 92418.1
968.68 |  | 91666.9
968.58 |  | 91190.3
968.48 |  | 91389.7
968.38 |  | 91082.9
968.28 |  | 90983.4
968.18 |  | 90470.8
968.08 |  | 90024.6
967.98 |  | 90069.5
967.88 |  | 89510.9
967.78 |  | 88903.2
967.68 |  | 88734.3
967.58 |  | 88503
967.48 |  | 88328.3
967.38 |  | 87843.2
967.28 |  | 87693.7
967.18 |  | 87230.3
967.08 |  | 86991.9
966.98 |  | 86801.2
966.88 |  | 86964.2
966.78 |  | 86464.6
966.68 |  | 86078.7
966.58 |  | 86287.9
966.48 |  | 85825
966.38 |  | 85647.6
966.28 |  | 85633.5
966.18 |  | 85095.7
966.08 |  | 85000.2
965.98 |  | 84718.2
965.88 |  | 84783.3
965.78 |  | 84497.8
965.68 |  | 84430.5
965.58 |  | 84165.2
965.48 |  | 84596
965.38 |  | 84053
965.28 |  | 83716.3
965.18 |  | 83666.8
965.08 |  | 83350.1
964.98 |  | 83958.9
964.88 |  | 83418.3
964.78 |  | 83582.5
964.68 |  | 83637.1
964.58 |  | 83210.8
964.48 |  | 83225.3
964.38 |  | 83330.3
964.28 |  | 83127.8
964.18 |  | 83002.5
964.08 |  | 83047.2
963.98 |  | 82996.9
963.88 |  | 83594.4
963.78 |  | 83238.9
963.68 |  | 83248.9
963.58 |  | 82979.8
963.48 |  | 83396
963.38 |  | 83259.1
963.28 |  | 82247.3
963.18 |  | 82933.6
963.08 |  | 83306.1
962.98 |  | 83153.3
962.88 |  | 83450.6
962.78 |  | 83355.7
962.68 |  | 83385
962.58 |  | 83027.9
962.48 |  | 83279
962.38 |  | 82815.1
962.28 |  | 82941.7
962.18 |  | 83170.9
962.08 |  | 83131
961.98 |  | 83100.9
961.88 |  | 82975.9
961.78 |  | 82784.5
961.68 |  | 82960.8
961.58 |  | 83208.7
961.48 |  | 82899.8
961.38 |  | 83225.4
961.28 |  | 83178.8
961.18 |  | 82881.5
961.08 |  | 83186.7
960.98 |  | 82984.5
960.88 |  | 83118.2
960.78 |  | 83406.3
960.68 |  | 82897.5
960.58 |  | 83031.2
960.48 |  | 83081.2
960.38 |  | 83121.8
960.28 |  | 83068.4
960.18 |  | 83171
960.08 |  | 82967.1
959.98 |  | 83412.2
959.88 |  | 83079.8
959.78 |  | 83332.1
959.68 |  | 83164.1
959.58 |  | 83200.4
959.48 |  | 82962.6
959.38 |  | 83216.9
959.28 |  | 83438
959.18 |  | 83002.1
959.08 |  | 83280.5
958.98 |  | 83327.8
958.88 |  | 83741
958.78 |  | 83071.6
958.68 |  | 82794.4
958.58 |  | 82960.2
958.48 |  | 83256.6
958.38 |  | 83376.5
958.28 |  | 83285.1
958.18 |  | 83396
958.08 |  | 83370.2
957.98 |  | 83191.9
957.88 |  | 83004.1
957.78 |  | 82896.4
957.68 |  | 83159.5
957.58 |  | 83384.1
957.48 |  | 82954.6
957.38 |  | 83195.1
957.28 |  | 83402.5
957.18 |  | 82987.8
957.08 |  | 83427.4
956.98 |  | 83133.7
956.88 |  | 83231.8
956.78 |  | 83024.8
956.68 |  | 83287.6
956.58 |  | 83340.7
956.48 |  | 83338.7
956.38 |  | 83386.2
956.28 |  | 83385.1
956.18 |  | 83258.5
956.08 |  | 83205
955.98 |  | 83233.7
955.88 |  | 83457.1
955.78 |  | 83344.1
955.68 |  | 83528.9
955.58 |  | 83493.1
955.48 |  | 82861.1
955.38 |  | 83417.8
955.28 |  | 83320.7
955.18 |  | 83447.7
955.08 |  | 83435.4
954.98 |  | 83418.4
954.88 |  | 83438
954.78 |  | 83896.1
954.68 |  | 83459.4
954.58 |  | 83315.6
954.48 |  | 83692.4
954.38 |  | 83989.7
954.28 |  | 83997.6
954.18 |  | 83943
954.08 |  | 83622.8
953.98 |  | 83644.8
953.88 |  | 83434.8
953.78 |  | 83902.1
953.68 |  | 83617.2
953.58 |  | 84148
953.48 |  | 84178.2
953.38 |  | 83917.6
953.28 |  | 84307.5
953.18 |  | 84299.4
953.08 |  | 84487.8
952.98 |  | 84418.7
952.88 |  | 84269
952.78 |  | 84777.3
952.68 |  | 84580.3
952.58 |  | 84707.9
952.48 |  | 84989
952.38 |  | 84665.5
952.28 |  | 84529.1
952.18 |  | 83928
952.08 |  | 84345.9
951.98 |  | 84192.5
951.88 |  | 84539.4
951.78 |  | 84001.4
951.68 |  | 84045.6
951.58 |  | 83951.6
951.48 |  | 84341.7
951.38 |  | 83761.6
951.28 |  | 83912.2
951.18 |  | 84336.9
951.08 |  | 84444
950.98 |  | 83969.1
950.88 |  | 83808.4
950.78 |  | 83330.9
950.68 |  | 84033.4
950.58 |  | 84044.8
950.48 |  | 83834.9
950.38 |  | 83670.3
950.28 |  | 83554.2
950.18 |  | 83908.6
950.08 |  | 83623.1
949.98 |  | 83614
949.88 |  | 83671.3
949.78 |  | 83886.4
949.68 |  | 83999.8
949.58 |  | 83685.1
949.48 |  | 83868.8
949.38 |  | 83590.2
949.28 |  | 83150.9
949.18 |  | 83535.3
949.08 |  | 83858.9
948.98 |  | 83926.7
948.88 |  | 84331.7
948.78 |  | 83580.8
948.68 |  | 83764.3
948.58 |  | 83815.8
948.48 |  | 83742.1
948.38 |  | 83382.2
948.28 |  | 83893.1
948.18 |  | 84084.3
948.08 |  | 83761
947.98 |  | 84055.2
947.88 |  | 83357.4
947.78 |  | 83892.4
947.68 |  | 83367.6
947.58 |  | 83939.7
947.48 |  | 84013
947.38 |  | 84253
947.28 |  | 84257.7
947.18 |  | 83726.3
947.08 |  | 83867.6
946.98 |  | 83988.4
946.88 |  | 84076.8
946.78 |  | 84279.9
946.68 |  | 83785
946.58 |  | 83746.3
946.48 |  | 83771
946.38 |  | 84263.8
946.28 |  | 83953.6
946.18 |  | 83902.8
946.08 |  | 83844.5
945.98 |  | 83886.2
945.88 |  | 83646.1
945.78 |  | 83969.4
945.68 |  | 84098.3
945.58 |  | 84134.8
945.48 |  | 83677.1
945.38 |  | 84284.9
945.28 |  | 84131.7
945.18 |  | 84380.8
945.08 |  | 83909.9
944.98 |  | 84226.1
944.88 |  | 83830
944.78 |  | 84103.9
944.68 |  | 84099.8
944.58 |  | 84306.4
944.48 |  | 84553.3
944.38 |  | 84466.8
944.28 |  | 83676.6
944.18 |  | 84435.1
944.08 |  | 84095.1
943.98 |  | 84120.8
943.88 |  | 84165.3
943.78 |  | 84167.3
943.68 |  | 84048.7
943.58 |  | 83999.5
943.48 |  | 84336.6
943.38 |  | 84181.7
943.28 |  | 84147.6
943.18 |  | 84471.2
943.08 |  | 84130.2
942.98 |  | 84233.4
942.88 |  | 84127
942.78 |  | 84417.2
942.68 |  | 84375.5
942.58 |  | 84221
942.48 |  | 84373
942.38 |  | 84197.9
942.28 |  | 84335
942.18 |  | 84333.9
942.08 |  | 84297.6
941.98 |  | 84553.4
941.88 |  | 84718.1
941.78 |  | 84664.4
941.68 |  | 84248.3
941.58 |  | 84296.2
941.48 |  | 84267.2
941.38 |  | 84148.6
941.28 |  | 84427.6
941.18 |  | 84582.7
941.08 |  | 84507.5
940.98 |  | 84662.2
940.88 |  | 84385.7
940.78 |  | 84143.6
940.68 |  | 84097.1
940.58 |  | 84347.8
940.48 |  | 84497.6
940.38 |  | 84402.6
940.28 |  | 84438.6
940.18 |  | 84647.8
940.08 |  | 84707.1
939.98 |  | 84789.9
939.88 |  | 84564.4
939.78 |  | 84515.8
939.68 |  | 84617.8
939.58 |  | 84459.9
939.48 |  | 84367
939.38 |  | 84424.2
939.28 |  | 84366.1
939.18 |  | 84316.4
939.08 |  | 84532.5
938.98 |  | 84355.7
938.88 |  | 84518.8
938.78 |  | 84793.8
938.68 |  | 84650
938.58 |  | 84545.9
938.48 |  | 84586.6
938.38 |  | 84444.4
938.28 |  | 84072.6
938.18 |  | 84812.5
938.08 |  | 84707.5
937.98 |  | 84472.9
937.88 |  | 84711.5
937.78 |  | 84858
937.68 |  | 84624.2
937.58 |  | 84813.3
937.48 |  | 85074
937.38 |  | 84670.4
937.28 |  | 84603.9
937.18 |  | 84640.7
937.08 |  | 84918.5
936.98 |  | 84957.6
936.88 |  | 84701.5
936.78 |  | 85049.9
936.68 |  | 84872.4
936.58 |  | 85079.4
936.48 |  | 84603.3
936.38 |  | 84962.9
936.28 |  | 85030.5
936.18 |  | 84950.7
936.08 |  | 84593.7
935.98 |  | 85154.4
935.88 |  | 85089
935.78 |  | 85032.3
935.68 |  | 84930.4
935.58 |  | 85315.8
935.48 |  | 85157.9
935.38 |  | 84988.3
935.28 |  | 85420.8
935.18 |  | 85357.1
935.08 |  | 85509
934.98 |  | 85369.5
934.88 |  | 85190.2
934.78 |  | 85407
934.68 |  | 85702.5
934.58 |  | 85457.1
934.48 |  | 85416.6
934.38 |  | 85885
934.28 |  | 85626.5
934.18 |  | 86201.2
934.08 |  | 86584.3
933.98 |  | 86204.8
933.88 |  | 86533.5
933.78 |  | 86275.9
933.68 |  | 86651.6
933.58 |  | 86955.3
933.48 |  | 87219.2
933.38 |  | 87191.4
933.28 |  | 87295.5
933.18 |  | 87286
933.08 |  | 87502
932.98 |  | 87522
932.88 |  | 87473
932.78 |  | 87969.2
932.68 |  | 87452.2
932.58 |  | 87403.8
932.48 |  | 87242.3
932.38 |  | 87194.2
932.28 |  | 87532.2
932.18 |  | 86977.5
932.08 |  | 86346.7
931.98 |  | 86450.6
931.88 |  | 86550.9
931.78 |  | 86040.9
931.68 |  | 86061.3
931.58 |  | 86072.6
931.48 |  | 86112.5
931.38 |  | 86152
931.28 |  | 86115.5
931.18 |  | 86106.1
931.08 |  | 85515.2
930.98 |  | 85627.8
930.88 |  | 85434.3
930.78 |  | 85346.4
930.68 |  | 85782.4
930.58 |  | 85475.3
930.48 |  | 85696.1
930.38 |  | 85685.5
930.28 |  | 85330.8
930.18 |  | 85264.6
930.08 |  | 85124.8
929.98 |  | 85212.8
929.88 |  | 85258.5
929.78 |  | 85547.3
929.68 |  | 85240.5
929.58 |  | 85530.1
929.48 |  | 85276.3
929.38 |  | 85509
929.28 |  | 85130.7
929.18 |  | 85562.1
929.08 |  | 85047.2
928.98 |  | 85281.1
928.88 |  | 85450.3
928.78 |  | 85589.4
928.68 |  | 85126
928.58 |  | 85414.9
928.48 |  | 85591
928.38 |  | 85531.4
928.28 |  | 85182.3
928.18 |  | 85387.4
928.08 |  | 85895.1
927.98 |  | 85553.4
927.88 |  | 85857.7
927.78 |  | 85418.2
927.68 |  | 85201.8
927.58 |  | 85484.8
927.48 |  | 85421.2
927.38 |  | 85652.6
927.28 |  | 85461.7
927.18 |  | 85368.7
927.08 |  | 85640.4
926.98 |  | 85406.7
926.88 |  | 85729.4
926.78 |  | 85922.7
926.68 |  | 85864.7
926.58 |  | 85429.7
926.48 |  | 86002.7
926.38 |  | 85454.4
926.28 |  | 85497.9
926.18 |  | 85750.6
926.08 |  | 86124.4
925.98 |  | 85452.5
925.88 |  | 85469.6
925.78 |  | 85222.9
925.68 |  | 85809.6
925.58 |  | 85759.6
925.48 |  | 85681.9
925.38 |  | 85485.4
925.28 |  | 85719.7
925.18 |  | 86395.6
925.08 |  | 85754.2
924.98 |  | 85874.1
924.88 |  | 85735
924.78 |  | 86069.5
924.68 |  | 85999.4
924.58 |  | 85758.3
924.48 |  | 85401.3
924.38 |  | 86259
924.28 |  | 86019.5
924.18 |  | 85885
924.08 |  | 85945.7
923.98 |  | 85936.2
923.88 |  | 85970.5
923.78 |  | 85830.3
923.68 |  | 86086.2
923.58 |  | 85847.4
923.48 |  | 85685.6
923.38 |  | 86511.6
923.28 |  | 86145.7
923.18 |  | 85751.4
923.08 |  | 86171

## N1s Scan
﻿
Axis | Energy | Elements= | 181
E:\IIT Mandi\2025\External User From Outside Of HP\RGIPT\Wasim\X-Ray 400um - FG ON_18.Dec.2025\1\N1s Scan.VGD
Binding Energy (E)
eV |  | Counts / s
410.08 |  | 21682.1
409.98 |  | 21711.8
409.88 |  | 21499.9
409.78 |  | 21522.4
409.68 |  | 21642.3
409.58 |  | 21361.9
409.48 |  | 21678.8
409.38 |  | 21525.9
409.28 |  | 21817.5
409.18 |  | 21573.6
409.08 |  | 21345.3
408.98 |  | 21567.1
408.88 |  | 21448.5
408.78 |  | 21424.2
408.68 |  | 21147.7
408.58 |  | 21458.2
408.48 |  | 21500.9
408.38 |  | 21530.5
408.28 |  | 21501.1
408.18 |  | 21411.3
408.08 |  | 21452.5
407.98 |  | 21334.8
407.88 |  | 21388.7
407.78 |  | 21198.6
407.68 |  | 21453.4
407.58 |  | 21424.5
407.48 |  | 21480.7
407.38 |  | 21327.5
407.28 |  | 21446.3
407.18 |  | 21488.4
407.08 |  | 21270.5
406.98 |  | 21199.3
406.88 |  | 21485.7
406.78 |  | 21396.4
406.68 |  | 21442.1
406.58 |  | 21208.3
406.48 |  | 21279.6
406.38 |  | 21294.7
406.28 |  | 21430.4
406.18 |  | 21442.4
406.08 |  | 21582.8
405.98 |  | 21271.9
405.88 |  | 21290.6
405.78 |  | 21172.4
405.68 |  | 21540.3
405.58 |  | 21245.5
405.48 |  | 21429.3
405.38 |  | 21494.5
405.28 |  | 21406
405.18 |  | 21322
405.08 |  | 21383.9
404.98 |  | 21443.6
404.88 |  | 21451.7
404.78 |  | 21436.5
404.68 |  | 21467.2
404.58 |  | 21515.2
404.48 |  | 21339.3
404.38 |  | 21492.9
404.28 |  | 21120.8
404.18 |  | 21397.6
404.08 |  | 21483.8
403.98 |  | 21067.3
403.88 |  | 21303.5
403.78 |  | 21110.1
403.68 |  | 21448.2
403.58 |  | 21290.7
403.48 |  | 21383.1
403.38 |  | 21556.9
403.28 |  | 21473.6
403.18 |  | 21434
403.08 |  | 21458.1
402.98 |  | 21550.7
402.88 |  | 21528.2
402.78 |  | 21560.7
402.68 |  | 21381.8
402.58 |  | 21325.2
402.48 |  | 21444.8
402.38 |  | 21435.5
402.28 |  | 21315.5
402.18 |  | 21699.2
402.08 |  | 21246.4
401.98 |  | 21253.8
401.88 |  | 21330.1
401.78 |  | 21514.6
401.68 |  | 21536.3
401.58 |  | 21534
401.48 |  | 21299.1
401.38 |  | 21492.9
401.28 |  | 21659.7
401.18 |  | 21466
401.08 |  | 21308.8
400.98 |  | 21520.5
400.88 |  | 21753.3
400.78 |  | 21629.7
400.68 |  | 21332.1
400.58 |  | 21676.5
400.48 |  | 21805.4
400.38 |  | 22173.5
400.28 |  | 21783.5
400.18 |  | 21739.6
400.08 |  | 22092
399.98 |  | 21795.4
399.88 |  | 21884.2
399.78 |  | 21961.2
399.68 |  | 21873.2
399.58 |  | 22007.6
399.48 |  | 21919.1
399.38 |  | 22031.7
399.28 |  | 21910.6
399.18 |  | 21713.9
399.08 |  | 21416.3
398.98 |  | 21898.9
398.88 |  | 21882.9
398.78 |  | 22015.7
398.68 |  | 22082.1
398.58 |  | 21670.1
398.48 |  | 21285.1
398.38 |  | 21864.7
398.28 |  | 21714.5
398.18 |  | 21833.4
398.08 |  | 21576.4
397.98 |  | 21314.9
397.88 |  | 21526.6
397.78 |  | 21615.1
397.68 |  | 21701
397.58 |  | 21386.8
397.48 |  | 21485.8
397.38 |  | 21438.9
397.28 |  | 21366.2
397.18 |  | 21257
397.08 |  | 21363.1
396.98 |  | 21400.1
396.88 |  | 21555.3
396.78 |  | 21266.5
396.68 |  | 21290.3
396.58 |  | 21253
396.48 |  | 21222.1
396.38 |  | 21286.4
396.28 |  | 21173.3
396.18 |  | 21386.3
396.08 |  | 21432.2
395.98 |  | 21705.5
395.88 |  | 21450.1
395.78 |  | 21111.1
395.68 |  | 21407.7
395.58 |  | 21209.6
395.48 |  | 21394.7
395.38 |  | 21507.5
395.28 |  | 21448.8
395.18 |  | 21368.2
395.08 |  | 21586.4
394.98 |  | 21402.9
394.88 |  | 21451.5
394.78 |  | 21284.7
394.68 |  | 21394.3
394.58 |  | 21356.6
394.48 |  | 21148.4
394.38 |  | 21338.8
394.28 |  | 21238.7
394.18 |  | 21324.9
394.08 |  | 21504.7
393.98 |  | 21228.6
393.88 |  | 21166.7
393.78 |  | 21268.8
393.68 |  | 21373.6
393.58 |  | 21066.7
393.48 |  | 21315.3
393.38 |  | 21266.9
393.28 |  | 21166.2
393.18 |  | 21175
393.08 |  | 21221.6
392.98 |  | 21042.2
392.88 |  | 21075.4
392.78 |  | 21158.2
392.68 |  | 21274.7
392.58 |  | 21495.1
392.48 |  | 21089.3
392.38 |  | 21462.3
392.28 |  | 21131.2
392.18 |  | 21095.2
392.08 |  | 21128.9

## S2p Scan
﻿
Axis | Energy | Elements= | 211
E:\IIT Mandi\2025\External User From Outside Of HP\RGIPT\Wasim\X-Ray 400um - FG ON_18.Dec.2025\1\S2p Scan.VGD
Binding Energy (E)
eV |  | Counts / s
176.08 |  | 16428
175.98 |  | 16289.5
175.88 |  | 16402.2
175.78 |  | 16544
175.68 |  | 16466.9
175.58 |  | 16372.1
175.48 |  | 16409.8
175.38 |  | 16303.1
175.28 |  | 16254.9
175.18 |  | 16430.1
175.08 |  | 16468.1
174.98 |  | 16378.3
174.88 |  | 16672.9
174.78 |  | 16607.4
174.68 |  | 16493.9
174.58 |  | 16568.8
174.48 |  | 16564.1
174.38 |  | 16674.3
174.28 |  | 16612.2
174.18 |  | 16673.9
174.08 |  | 16513.2
173.98 |  | 16412.2
173.88 |  | 16756.9
173.78 |  | 16530.5
173.68 |  | 16671.2
173.58 |  | 16478.5
173.48 |  | 16493.4
173.38 |  | 16545
173.28 |  | 16491.6
173.18 |  | 16667
173.08 |  | 16533.9
172.98 |  | 16632.7
172.88 |  | 16554.7
172.78 |  | 16499.3
172.68 |  | 16615.5
172.58 |  | 16582.5
172.48 |  | 16648.3
172.38 |  | 16592.1
172.28 |  | 16663.7
172.18 |  | 16559.5
172.08 |  | 16754.8
171.98 |  | 16735.8
171.88 |  | 16837.6
171.78 |  | 16744.1
171.68 |  | 16787.6
171.58 |  | 16753.1
171.48 |  | 16759.4
171.38 |  | 16812.5
171.28 |  | 16953.7
171.18 |  | 16882.4
171.08 |  | 16783.9
170.98 |  | 16854.2
170.88 |  | 16968
170.78 |  | 17018.8
170.68 |  | 16895.8
170.58 |  | 16954
170.48 |  | 17162.8
170.38 |  | 17199.7
170.28 |  | 16941.5
170.18 |  | 16882.8
170.08 |  | 16985.8
169.98 |  | 16922.6
169.88 |  | 17099.2
169.78 |  | 16984
169.68 |  | 17062.8
169.58 |  | 17210.3
169.48 |  | 17148.5
169.38 |  | 17184.9
169.28 |  | 17149
169.18 |  | 17162.5
169.08 |  | 17216.8
168.98 |  | 17046.7
168.88 |  | 17269.7
168.78 |  | 17209.2
168.68 |  | 17132.7
168.58 |  | 17036.1
168.48 |  | 17153.1
168.38 |  | 17291.3
168.28 |  | 17336.5
168.18 |  | 17186.3
168.08 |  | 17259.9
167.98 |  | 17155.1
167.88 |  | 17114
167.78 |  | 17309.2
167.68 |  | 17185.4
167.58 |  | 17300
167.48 |  | 17245.5
167.38 |  | 17299.4
167.28 |  | 17413.9
167.18 |  | 17171.9
167.08 |  | 17301.6
166.98 |  | 17220.3
166.88 |  | 17168.4
166.78 |  | 17244.3
166.68 |  | 17484.9
166.58 |  | 17118.4
166.48 |  | 17150.2
166.38 |  | 17262
166.28 |  | 17287.9
166.18 |  | 17153.1
166.08 |  | 17160
165.98 |  | 17163.9
165.88 |  | 17056
165.78 |  | 17322.3
165.68 |  | 17188.6
165.58 |  | 17085.6
165.48 |  | 17218.9
165.38 |  | 17032.5
165.28 |  | 17100.2
165.18 |  | 17044.9
165.08 |  | 17105.2
164.98 |  | 17049.5
164.88 |  | 16979.1
164.78 |  | 17069.1
164.68 |  | 17113.3
164.58 |  | 17141
164.48 |  | 17036.9
164.38 |  | 17092.5
164.28 |  | 17176.5
164.18 |  | 17061.4
164.08 |  | 17260.3
163.98 |  | 17129.1
163.88 |  | 17101.9
163.78 |  | 17115.4
163.68 |  | 17085
163.58 |  | 17088.5
163.48 |  | 17161
163.38 |  | 17270.2
163.28 |  | 16962.7
163.18 |  | 17118.6
163.08 |  | 17214.7
162.98 |  | 17246.9
162.88 |  | 17329.5
162.78 |  | 17037.2
162.68 |  | 17045.2
162.58 |  | 17243.3
162.48 |  | 17296.4
162.38 |  | 17244.1
162.28 |  | 17299.1
162.18 |  | 17201.3
162.08 |  | 17332.9
161.98 |  | 17256.8
161.88 |  | 17194.4
161.78 |  | 17356.9
161.68 |  | 17295.1
161.58 |  | 17346.2
161.48 |  | 17223.5
161.38 |  | 17219.9
161.28 |  | 17225.6
161.18 |  | 17234.1
161.08 |  | 17249.7
160.98 |  | 17161.7
160.88 |  | 17136
160.78 |  | 17071.7
160.68 |  | 16936.5
160.58 |  | 16971.4
160.48 |  | 17005.6
160.38 |  | 17082.8
160.28 |  | 17028.7
160.18 |  | 17112.3
160.08 |  | 17080.4
159.98 |  | 17072.1
159.88 |  | 17193.2
159.78 |  | 17078.1
159.68 |  | 17123.2
159.58 |  | 17096.8
159.48 |  | 16934.9
159.38 |  | 16745.2
159.28 |  | 17030.9
159.18 |  | 17054.4
159.08 |  | 16950.7
158.98 |  | 16829.6
158.88 |  | 16971.2
158.78 |  | 16988.5
158.68 |  | 16977.1
158.58 |  | 17127.2
158.48 |  | 16943.1
158.38 |  | 17004.4
158.28 |  | 16988.6
158.18 |  | 16993.3
158.08 |  | 16897
157.98 |  | 16943.7
157.88 |  | 17045.1
157.78 |  | 16927.5
157.68 |  | 16827.9
157.58 |  | 16928.8
157.48 |  | 16908.8
157.38 |  | 16950.5
157.28 |  | 16867
157.18 |  | 16951.1
157.08 |  | 17015.3
156.98 |  | 16852
156.88 |  | 16972.5
156.78 |  | 16676.7
156.68 |  | 16818.9
156.58 |  | 16990.6
156.48 |  | 16836
156.38 |  | 16844.9
156.28 |  | 16845.8
156.18 |  | 16764.8
156.08 |  | 16919.3
155.98 |  | 16721.7
155.88 |  | 16729.4
155.78 |  | 16784.2
155.68 |  | 16767.2
155.58 |  | 16644.4
155.48 |  | 16695.9
155.38 |  | 16668.4
155.28 |  | 16784
155.18 |  | 16637.8
155.08 |  | 16617.1

## O1s Scan
﻿
Axis | Energy | Elements= | 241
E:\IIT Mandi\2025\External User From Outside Of HP\RGIPT\Wasim\X-Ray 400um - FG ON_18.Dec.2025\1\O1s Scan.VGD
Binding Energy (E)
eV |  | Counts / s
545.08 |  | 70981
544.98 |  | 70824.8
544.88 |  | 71051.9
544.78 |  | 70841.9
544.68 |  | 70393.9
544.58 |  | 70494.5
544.48 |  | 70462.6
544.38 |  | 70843.1
544.28 |  | 70449.2
544.18 |  | 70737.9
544.08 |  | 70482.2
543.98 |  | 70425.7
543.88 |  | 70899.1
543.78 |  | 70676.3
543.68 |  | 70282.4
543.58 |  | 70838.6
543.48 |  | 70381.6
543.38 |  | 70608.6
543.28 |  | 69967.2
543.18 |  | 70557.4
543.08 |  | 70419.3
542.98 |  | 70636.2
542.88 |  | 71124.5
542.78 |  | 70561.1
542.68 |  | 70807.2
542.58 |  | 70818.7
542.48 |  | 70136.9
542.38 |  | 70792.9
542.28 |  | 71249
542.18 |  | 70936.2
542.08 |  | 71160.6
541.98 |  | 70677.3
541.88 |  | 70289.5
541.78 |  | 70312.7
541.68 |  | 70528.2
541.58 |  | 70496.8
541.48 |  | 70144.6
541.38 |  | 70281.6
541.28 |  | 70158.9
541.18 |  | 69794.5
541.08 |  | 69160.3
540.98 |  | 69270.9
540.88 |  | 69121.4
540.78 |  | 69252.7
540.68 |  | 68582
540.58 |  | 68718.7
540.48 |  | 67826.2
540.38 |  | 67703
540.28 |  | 67998.9
540.18 |  | 67764.2
540.08 |  | 66877.3
539.98 |  | 67200.1
539.88 |  | 66243.1
539.78 |  | 66051.6
539.68 |  | 66044.7
539.58 |  | 65543.5
539.48 |  | 64878.7
539.38 |  | 64714.2
539.28 |  | 64543
539.18 |  | 63874.2
539.08 |  | 64517.7
538.98 |  | 63607.1
538.88 |  | 63171
538.78 |  | 63806.4
538.68 |  | 62272
538.58 |  | 62523.5
538.48 |  | 62387.6
538.38 |  | 61720.1
538.28 |  | 62169.7
538.18 |  | 62020.1
538.08 |  | 61272.8
537.98 |  | 60953.5
537.88 |  | 61128.4
537.78 |  | 60981.4
537.68 |  | 60812.7
537.58 |  | 60854.5
537.48 |  | 60548.6
537.38 |  | 60171.5
537.28 |  | 60410.6
537.18 |  | 60720.7
537.08 |  | 60486.4
536.98 |  | 60542.9
536.88 |  | 60705.4
536.78 |  | 60021.5
536.68 |  | 60116.2
536.58 |  | 60587.7
536.48 |  | 60505.7
536.38 |  | 60079.2
536.28 |  | 60218.6
536.18 |  | 60392.9
536.08 |  | 60785.8
535.98 |  | 60685.5
535.88 |  | 61181.1
535.78 |  | 61140.7
535.68 |  | 61195.9
535.58 |  | 61583.9
535.48 |  | 61703.5
535.38 |  | 62039.5
535.28 |  | 62193.9
535.18 |  | 62059
535.08 |  | 62232.9
534.98 |  | 62752.6
534.88 |  | 63525.1
534.78 |  | 63665.4
534.68 |  | 64301.9
534.58 |  | 64244.3
534.48 |  | 65429.1
534.38 |  | 66384.2
534.28 |  | 66591.9
534.18 |  | 67480.2
534.08 |  | 68919.2
533.98 |  | 69701.4
533.88 |  | 71151.9
533.78 |  | 72867.8
533.68 |  | 75121.4
533.58 |  | 76432.7
533.48 |  | 79731.1
533.38 |  | 83807.1
533.28 |  | 87127.3
533.18 |  | 92474.1
533.08 |  | 98210.9
532.98 |  | 105969
532.88 |  | 114347
532.78 |  | 123678
532.68 |  | 136675
532.58 |  | 149587
532.48 |  | 166903
532.38 |  | 184232
532.28 |  | 203288
532.18 |  | 223216
532.08 |  | 244478
531.98 |  | 264577
531.88 |  | 284181
531.78 |  | 298435
531.68 |  | 310707
531.58 |  | 318376
531.48 |  | 322757
531.38 |  | 318666
531.28 |  | 310166
531.18 |  | 297608
531.08 |  | 279857
530.98 |  | 261458
530.88 |  | 240439
530.78 |  | 218158
530.68 |  | 196878
530.58 |  | 176898
530.48 |  | 159262
530.38 |  | 143196
530.28 |  | 129047
530.18 |  | 117535
530.08 |  | 108022
529.98 |  | 99766.9
529.88 |  | 93427.6
529.78 |  | 88671.3
529.68 |  | 84585.2
529.58 |  | 81704.7
529.48 |  | 79030.2
529.38 |  | 75910
529.28 |  | 73759.6
529.18 |  | 71359.1
529.08 |  | 70004
528.98 |  | 68830.1
528.88 |  | 66889.7
528.78 |  | 65878
528.68 |  | 65384.3
528.58 |  | 64368
528.48 |  | 63173.1
528.38 |  | 63161.8
528.28 |  | 62017.5
528.18 |  | 61931.3
528.08 |  | 61493.9
527.98 |  | 61055.7
527.88 |  | 61234.8
527.78 |  | 60910
527.68 |  | 60646.5
527.58 |  | 60599.1
527.48 |  | 60597.9
527.38 |  | 60455.4
527.28 |  | 60317.2
527.18 |  | 59950.6
527.08 |  | 60053.7
526.98 |  | 60026.1
526.88 |  | 60076.5
526.78 |  | 59671.5
526.68 |  | 59916.1
526.58 |  | 59982.6
526.48 |  | 60072.4
526.38 |  | 59990.6
526.28 |  | 59876.9
526.18 |  | 59650.6
526.08 |  | 59811.8
525.98 |  | 59766.5
525.88 |  | 60345.9
525.78 |  | 60019.1
525.68 |  | 59867.4
525.58 |  | 60314.9
525.48 |  | 59867.4
525.38 |  | 59589.6
525.28 |  | 59902.5
525.18 |  | 59898.2
525.08 |  | 59586.4
524.98 |  | 59617.3
524.88 |  | 60056.2
524.78 |  | 59349.6
524.68 |  | 59759.4
524.58 |  | 59770
524.48 |  | 59404.4
524.38 |  | 59519.7
524.28 |  | 59879
524.18 |  | 59702.1
524.08 |  | 59349.1
523.98 |  | 60379.4
523.88 |  | 60386.6
523.78 |  | 59778.8
523.68 |  | 59816
523.58 |  | 60115.8
523.48 |  | 60555.5
523.38 |  | 60456.7
523.28 |  | 59901.1
523.18 |  | 59452.6
523.08 |  | 60073.8
522.98 |  | 59810.7
522.88 |  | 59632.3
522.78 |  | 59764.7
522.68 |  | 59790
522.58 |  | 59574.6
522.48 |  | 59855.7
522.38 |  | 59850.6
522.28 |  | 59580.8
522.18 |  | 59827.8
522.08 |  | 59632.3
521.98 |  | 60587.5
521.88 |  | 59867.7
521.78 |  | 59767.5
521.68 |  | 59942.4
521.58 |  | 59639
521.48 |  | 59749.1
521.38 |  | 60060.3
521.28 |  | 60000.3
521.18 |  | 60519
521.08 |  | 60410.7

## C1s Scan
﻿
Axis | Energy | Elements= | 211
E:\IIT Mandi\2025\External User From Outside Of HP\RGIPT\Wasim\X-Ray 400um - FG ON_18.Dec.2025\1\C1s Scan.VGD
Binding Energy (E)
eV |  | Counts / s
298.08 |  | 16863.8
297.98 |  | 17103.1
297.88 |  | 17073.1
297.78 |  | 17070.5
297.68 |  | 17279.8
297.58 |  | 17200.5
297.48 |  | 17461.5
297.38 |  | 17757.5
297.28 |  | 17805.9
297.18 |  | 18109.7
297.08 |  | 18828.6
296.98 |  | 19138.3
296.88 |  | 20485.6
296.78 |  | 20935.6
296.68 |  | 22284.7
296.58 |  | 23564.3
296.48 |  | 24758.6
296.38 |  | 26251.7
296.28 |  | 28308.8
296.18 |  | 30127.3
296.08 |  | 32271.5
295.98 |  | 33851.2
295.88 |  | 35718.7
295.78 |  | 37062.8
295.68 |  | 39036.8
295.58 |  | 40374.7
295.48 |  | 40159.5
295.38 |  | 39712.3
295.28 |  | 38905.9
295.18 |  | 37327.3
295.08 |  | 35438.5
294.98 |  | 33810.8
294.88 |  | 31657.4
294.78 |  | 30270.1
294.68 |  | 28588.8
294.58 |  | 26878
294.48 |  | 26283
294.38 |  | 25861.4
294.28 |  | 25081.5
294.18 |  | 25878.7
294.08 |  | 26525.2
293.98 |  | 27818
293.88 |  | 29663.3
293.78 |  | 31782.2
293.68 |  | 34314.3
293.58 |  | 37632.2
293.48 |  | 41206.4
293.38 |  | 45426.4
293.28 |  | 48994.1
293.18 |  | 53831.5
293.08 |  | 56874.8
292.98 |  | 58954.9
292.88 |  | 61818
292.78 |  | 63550.2
292.68 |  | 63477.3
292.58 |  | 62366.6
292.48 |  | 61473.6
292.38 |  | 58286.4
292.28 |  | 54291.2
292.18 |  | 50432.3
292.08 |  | 46298.5
291.98 |  | 42208.8
291.88 |  | 37962
291.78 |  | 34465.3
291.68 |  | 31739.1
291.58 |  | 29036.1
291.48 |  | 26601.4
291.38 |  | 25454.7
291.28 |  | 24068.5
291.18 |  | 23082.9
291.08 |  | 22488.8
290.98 |  | 21970.6
290.88 |  | 22309.9
290.78 |  | 22587.6
290.68 |  | 22972.6
290.58 |  | 24110
290.48 |  | 25777.7
290.38 |  | 27481.8
290.28 |  | 29959.9
290.18 |  | 32537.9
290.08 |  | 35195.1
289.98 |  | 38435.5
289.88 |  | 41289.5
289.78 |  | 43942.9
289.68 |  | 46074
289.58 |  | 47312.4
289.48 |  | 47883
289.38 |  | 47490.9
289.28 |  | 46167.1
289.18 |  | 44894.1
289.08 |  | 41755
288.98 |  | 38804.1
288.88 |  | 35416.8
288.78 |  | 32969.8
288.68 |  | 30048.6
288.58 |  | 27850.9
288.48 |  | 25682.5
288.38 |  | 23618.5
288.28 |  | 22198.6
288.18 |  | 21330.9
288.08 |  | 20489.5
287.98 |  | 20243.7
287.88 |  | 19453
287.78 |  | 18750.6
287.68 |  | 18449
287.58 |  | 18229.2
287.48 |  | 18444.8
287.38 |  | 18027.2
287.28 |  | 18096.2
287.18 |  | 17732.9
287.08 |  | 18195.1
286.98 |  | 18402.3
286.88 |  | 18622.9
286.78 |  | 19283.5
286.68 |  | 19311.2
286.58 |  | 19464.4
286.48 |  | 19713.1
286.38 |  | 20307.2
286.28 |  | 20739.2
286.18 |  | 21620.9
286.08 |  | 21980.7
285.98 |  | 22847.9
285.88 |  | 24195
285.78 |  | 24848.8
285.68 |  | 26570.7
285.58 |  | 28095.4
285.48 |  | 30249.3
285.38 |  | 31842.9
285.28 |  | 33789.3
285.18 |  | 35730.9
285.08 |  | 37520.2
284.98 |  | 38905.3
284.88 |  | 41181.7
284.78 |  | 41340.3
284.68 |  | 41729.6
284.58 |  | 41097.6
284.48 |  | 39752.4
284.38 |  | 38574
284.28 |  | 35906.4
284.18 |  | 33894.5
284.08 |  | 31875.4
283.98 |  | 29017.2
283.88 |  | 26736.2
283.78 |  | 23861.4
283.68 |  | 22258
283.58 |  | 20808.6
283.48 |  | 19660.4
283.38 |  | 18689.4
283.28 |  | 17837.2
283.18 |  | 16760.5
283.08 |  | 16678.9
282.98 |  | 16049.8
282.88 |  | 15692.8
282.78 |  | 15167.8
282.68 |  | 15018.5
282.58 |  | 15020.9
282.48 |  | 15032.7
282.38 |  | 14659
282.28 |  | 14449.2
282.18 |  | 14576.7
282.08 |  | 14349.5
281.98 |  | 14574
281.88 |  | 14509
281.78 |  | 14230.4
281.68 |  | 14262.4
281.58 |  | 14297.8
281.48 |  | 14378
281.38 |  | 13914.4
281.28 |  | 14317.9
281.18 |  | 14570.1
281.08 |  | 14034.1
280.98 |  | 14263.1
280.88 |  | 14240.8
280.78 |  | 14228.5
280.68 |  | 14222.8
280.58 |  | 14181.3
280.48 |  | 14178.6
280.38 |  | 14249.3
280.28 |  | 13988.1
280.18 |  | 14255.6
280.08 |  | 14271.4
279.98 |  | 14238.2
279.88 |  | 14111.8
279.78 |  | 14200
279.68 |  | 14330
279.58 |  | 14527.3
279.48 |  | 13987.3
279.38 |  | 14295.3
279.28 |  | 14074.4
279.18 |  | 14075.1
279.08 |  | 13934.2
278.98 |  | 14094.8
278.88 |  | 14074.4
278.78 |  | 14159.5
278.68 |  | 14162.5
278.58 |  | 14240.9
278.48 |  | 14075.3
278.38 |  | 14040.6
278.28 |  | 13881.1
278.18 |  | 14115.2
278.08 |  | 13980.8
277.98 |  | 14382.5
277.88 |  | 14213
277.78 |  | 14276.8
277.68 |  | 13933.2
277.58 |  | 14082.4
277.48 |  | 14196.6
277.38 |  | 13906.1
277.28 |  | 13796.9
277.18 |  | 14020.2
277.08 |  | 13982.4

## XPS Survey
﻿
Axis | Energy | Elements= | 1361
E:\IIT Mandi\2025\External User From Outside Of HP\RGIPT\Wasim\X-Ray 400um - FG ON_18.Dec.2025\1\XPS Survey.VGD
Binding Energy (E) |  |  |  | Backgnd.
eV |  | Counts / s |  | Counts / s
1350.08 |  | 860970 |  | 0
1349.08 |  | 856240 |  | 0
1348.08 |  | 846479 |  | 0
1347.08 |  | 843971 |  | 0
1346.08 |  | 845175 |  | 0
1345.08 |  | 833896 |  | 0
1344.08 |  | 840286 |  | 0
1343.08 |  | 835137 |  | 0
1342.08 |  | 829084 |  | 0
1341.08 |  | 830026 |  | 0
1340.08 |  | 830326 |  | 0
1339.08 |  | 833821 |  | 0
1338.08 |  | 825549 |  | 0
1337.08 |  | 818362 |  | 0
1336.08 |  | 821477 |  | 0
1335.08 |  | 819115 |  | 0
1334.08 |  | 814200 |  | 0
1333.08 |  | 806249 |  | 0
1332.08 |  | 803794 |  | 0
1331.08 |  | 801855 |  | 0
1330.08 |  | 794019 |  | 0
1329.08 |  | 790911 |  | 0
1328.08 |  | 792041 |  | 0
1327.08 |  | 786992 |  | 0
1326.08 |  | 789620 |  | 0
1325.08 |  | 782005 |  | 0
1324.08 |  | 784253 |  | 0
1323.08 |  | 777425 |  | 0
1322.08 |  | 777846 |  | 0
1321.08 |  | 779334 |  | 0
1320.08 |  | 780736 |  | 0
1319.08 |  | 777439 |  | 0
1318.08 |  | 761986 |  | 0
1317.08 |  | 769867 |  | 0
1316.08 |  | 774179 |  | 0
1315.08 |  | 767252 |  | 0
1314.08 |  | 766478 |  | 0
1313.08 |  | 765048 |  | 0
1312.08 |  | 760219 |  | 0
1311.08 |  | 756118 |  | 0
1310.08 |  | 755249 |  | 0
1309.08 |  | 760317 |  | 0
1308.08 |  | 758712 |  | 0
1307.08 |  | 756609 |  | 0
1306.08 |  | 751392 |  | 0
1305.08 |  | 759133 |  | 0
1304.08 |  | 754709 |  | 0
1303.08 |  | 757860 |  | 0
1302.08 |  | 757979 |  | 0
1301.08 |  | 752933 |  | 0
1300.08 |  | 748394 |  | 0
1299.08 |  | 748553 |  | 0
1298.08 |  | 744317 |  | 0
1297.08 |  | 748373 |  | 0
1296.08 |  | 742435 |  | 0
1295.08 |  | 741333 |  | 0
1294.08 |  | 741054 |  | 0
1293.08 |  | 743862 |  | 0
1292.08 |  | 743552 |  | 0
1291.08 |  | 739137 |  | 0
1290.08 |  | 736541 |  | 0
1289.08 |  | 733392 |  | 0
1288.08 |  | 740087 |  | 0
1287.08 |  | 738697 |  | 0
1286.08 |  | 739297 |  | 0
1285.08 |  | 733969 |  | 0
1284.08 |  | 736341 |  | 0
1283.08 |  | 734863 |  | 0
1282.08 |  | 735729 |  | 0
1281.08 |  | 738047 |  | 0
1280.08 |  | 740223 |  | 0
1279.08 |  | 737696 |  | 0
1278.08 |  | 739127 |  | 0
1277.08 |  | 738314 |  | 0
1276.08 |  | 740487 |  | 0
1275.08 |  | 735286 |  | 0
1274.08 |  | 737131 |  | 0
1273.08 |  | 735182 |  | 0
1272.08 |  | 734716 |  | 0
1271.08 |  | 743194 |  | 0
1270.08 |  | 736524 |  | 0
1269.08 |  | 738916 |  | 0
1268.08 |  | 742826 |  | 0
1267.08 |  | 741007 |  | 0
1266.08 |  | 739675 |  | 0
1265.08 |  | 743866 |  | 0
1264.08 |  | 741491 |  | 0
1263.08 |  | 740259 |  | 0
1262.08 |  | 736813 |  | 0
1261.08 |  | 740697 |  | 0
1260.08 |  | 739879 |  | 0
1259.08 |  | 741431 |  | 0
1258.08 |  | 747751 |  | 0
1257.08 |  | 739940 |  | 0
1256.08 |  | 744061 |  | 0
1255.08 |  | 746084 |  | 0
1254.08 |  | 743909 |  | 0
1253.08 |  | 742566 |  | 0
1252.08 |  | 742718 |  | 0
1251.08 |  | 741583 |  | 0
1250.08 |  | 745102 |  | 0
1249.08 |  | 738019 |  | 0
1248.08 |  | 741721 |  | 0
1247.08 |  | 752096 |  | 0
1246.08 |  | 744503 |  | 0
1245.08 |  | 744095 |  | 0
1244.08 |  | 749588 |  | 0
1243.08 |  | 753785 |  | 0
1242.08 |  | 759126 |  | 0
1241.08 |  | 759774 |  | 0
1240.08 |  | 765528 |  | 0
1239.08 |  | 769163 |  | 0
1238.08 |  | 779250 |  | 0
1237.08 |  | 782559 |  | 0
1236.08 |  | 779423 |  | 0
1235.08 |  | 782114 |  | 0
1234.08 |  | 765569 |  | 0
1233.08 |  | 761881 |  | 0
1232.08 |  | 756832 |  | 0
1231.08 |  | 749693 |  | 0
1230.08 |  | 750846 |  | 0
1229.08 |  | 752260 |  | 0
1228.08 |  | 753597 |  | 0
1227.08 |  | 754406 |  | 0
1226.08 |  | 752965 |  | 0
1225.08 |  | 757477 |  | 0
1224.08 |  | 757041 |  | 0
1223.08 |  | 755921 |  | 0
1222.08 |  | 752241 |  | 0
1221.08 |  | 745823 |  | 0
1220.08 |  | 741740 |  | 0
1219.08 |  | 741914 |  | 0
1218.08 |  | 733199 |  | 0
1217.08 |  | 734079 |  | 0
1216.08 |  | 726266 |  | 0
1215.08 |  | 729737 |  | 0
1214.08 |  | 727505 |  | 0
1213.08 |  | 722586 |  | 0
1212.08 |  | 726324 |  | 0
1211.08 |  | 716096 |  | 0
1210.08 |  | 719625 |  | 0
1209.08 |  | 717460 |  | 0
1208.08 |  | 716451 |  | 0
1207.08 |  | 719479 |  | 0
1206.08 |  | 711618 |  | 0
1205.08 |  | 713508 |  | 0
1204.08 |  | 716059 |  | 0
1203.08 |  | 718168 |  | 0
1202.08 |  | 710055 |  | 0
1201.08 |  | 720593 |  | 0
1200.08 |  | 725815 |  | 0
1199.08 |  | 734777 |  | 0
1198.08 |  | 750944 |  | 0
1197.08 |  | 767044 |  | 0
1196.08 |  | 774507 |  | 0
1195.08 |  | 776650 |  | 0
1194.08 |  | 762957 |  | 0
1193.08 |  | 744029 |  | 0
1192.08 |  | 729842 |  | 0
1191.08 |  | 729929 |  | 0
1190.08 |  | 717225 |  | 0
1189.08 |  | 709508 |  | 0
1188.08 |  | 711636 |  | 0
1187.08 |  | 704083 |  | 0
1186.08 |  | 707721 |  | 0
1185.08 |  | 707825 |  | 0
1184.08 |  | 707091 |  | 0
1183.08 |  | 706070 |  | 0
1182.08 |  | 701485 |  | 0
1181.08 |  | 706868 |  | 0
1180.08 |  | 709289 |  | 0
1179.08 |  | 707133 |  | 0
1178.08 |  | 704480 |  | 0
1177.08 |  | 702855 |  | 0
1176.08 |  | 702240 |  | 0
1175.08 |  | 702045 |  | 0
1174.08 |  | 708283 |  | 0
1173.08 |  | 707489 |  | 0
1172.08 |  | 711727 |  | 0
1171.08 |  | 703231 |  | 0
1170.08 |  | 710679 |  | 0
1169.08 |  | 707924 |  | 0
1168.08 |  | 712177 |  | 0
1167.08 |  | 709046 |  | 0
1166.08 |  | 711863 |  | 0
1165.08 |  | 717677 |  | 0
1164.08 |  | 721474 |  | 0
1163.08 |  | 714298 |  | 0
1162.08 |  | 720579 |  | 0
1161.08 |  | 716475 |  | 0
1160.08 |  | 715479 |  | 0
1159.08 |  | 721667 |  | 0
1158.08 |  | 719461 |  | 0
1157.08 |  | 721859 |  | 0
1156.08 |  | 718018 |  | 0
1155.08 |  | 721547 |  | 0
1154.08 |  | 727397 |  | 0
1153.08 |  | 724220 |  | 0
1152.08 |  | 719618 |  | 0
1151.08 |  | 724875 |  | 0
1150.08 |  | 724510 |  | 0
1149.08 |  | 725646 |  | 0
1148.08 |  | 728210 |  | 0
1147.08 |  | 725221 |  | 0
1146.08 |  | 729732 |  | 0
1145.08 |  | 728397 |  | 0
1144.08 |  | 735286 |  | 0
1143.08 |  | 730333 |  | 0
1142.08 |  | 733529 |  | 0
1141.08 |  | 730333 |  | 0
1140.08 |  | 731364 |  | 0
1139.08 |  | 736368 |  | 0
1138.08 |  | 731794 |  | 0
1137.08 |  | 742804 |  | 0
1136.08 |  | 740037 |  | 0
1135.08 |  | 739473 |  | 0
1134.08 |  | 742795 |  | 0
1133.08 |  | 744682 |  | 0
1132.08 |  | 742402 |  | 0
1131.08 |  | 740618 |  | 0
1130.08 |  | 743320 |  | 0
1129.08 |  | 745362 |  | 0
1128.08 |  | 746610 |  | 0
1127.08 |  | 755208 |  | 0
1126.08 |  | 747926 |  | 0
1125.08 |  | 750513 |  | 0
1124.08 |  | 750672 |  | 0
1123.08 |  | 754328 |  | 0
1122.08 |  | 753532 |  | 0
1121.08 |  | 750757 |  | 0
1120.08 |  | 755364 |  | 0
1119.08 |  | 756515 |  | 0
1118.08 |  | 760147 |  | 0
1117.08 |  | 759041 |  | 0
1116.08 |  | 760091 |  | 0
1115.08 |  | 762664 |  | 0
1114.08 |  | 765817 |  | 0
1113.08 |  | 766985 |  | 0
1112.08 |  | 763747 |  | 0
1111.08 |  | 764477 |  | 0
1110.08 |  | 765492 |  | 0
1109.08 |  | 768256 |  | 0
1108.08 |  | 764656 |  | 0
1107.08 |  | 769334 |  | 0
1106.08 |  | 774839 |  | 0
1105.08 |  | 771071 |  | 0
1104.08 |  | 775118 |  | 0
1103.08 |  | 778843 |  | 0
1102.08 |  | 778034 |  | 0
1101.08 |  | 780936 |  | 0
1100.08 |  | 783302 |  | 0
1099.08 |  | 779073 |  | 0
1098.08 |  | 781451 |  | 0
1097.08 |  | 782445 |  | 0
1096.08 |  | 786173 |  | 0
1095.08 |  | 783803 |  | 0
1094.08 |  | 787845 |  | 0
1093.08 |  | 790130 |  | 0
1092.08 |  | 789549 |  | 0
1091.08 |  | 795780 |  | 0
1090.08 |  | 798211 |  | 0
1089.08 |  | 791913 |  | 0
1088.08 |  | 795841 |  | 0
1087.08 |  | 795692 |  | 0
1086.08 |  | 799166 |  | 0
1085.08 |  | 799456 |  | 0
1084.08 |  | 795811 |  | 0
1083.08 |  | 804402 |  | 0
1082.08 |  | 798721 |  | 0
1081.08 |  | 802068 |  | 0
1080.08 |  | 806541 |  | 0
1079.08 |  | 808258 |  | 0
1078.08 |  | 816928 |  | 0
1077.08 |  | 812467 |  | 0
1076.08 |  | 806980 |  | 0
1075.08 |  | 817996 |  | 0
1074.08 |  | 817088 |  | 0
1073.08 |  | 821372 |  | 0
1072.08 |  | 821622 |  | 0
1071.08 |  | 827753 |  | 0
1070.08 |  | 831108 |  | 0
1069.08 |  | 822121 |  | 0
1068.08 |  | 826940 |  | 0
1067.08 |  | 830267 |  | 0
1066.08 |  | 823019 |  | 0
1065.08 |  | 825109 |  | 0
1064.08 |  | 831189 |  | 0
1063.08 |  | 831636 |  | 0
1062.08 |  | 825077 |  | 0
1061.08 |  | 825479 |  | 0
1060.08 |  | 819064 |  | 0
1059.08 |  | 815038 |  | 0
1058.08 |  | 811808 |  | 0
1057.08 |  | 814469 |  | 0
1056.08 |  | 811023 |  | 0
1055.08 |  | 804034 |  | 0
1054.08 |  | 797978 |  | 0
1053.08 |  | 800705 |  | 0
1052.08 |  | 789569 |  | 0
1051.08 |  | 789491 |  | 0
1050.08 |  | 795047 |  | 0
1049.08 |  | 803768 |  | 0
1048.08 |  | 834544 |  | 0
1047.08 |  | 930003 |  | 0
1046.08 |  | 1171990 |  | 0
1045.08 |  | 1444440 |  | 0
1044.08 |  | 1309350 |  | 0
1043.08 |  | 983289 |  | 0
1042.08 |  | 842719 |  | 0
1041.08 |  | 792309 |  | 0
1040.08 |  | 774820 |  | 0
1039.08 |  | 767252 |  | 0
1038.08 |  | 744253 |  | 0
1037.08 |  | 742738 |  | 0
1036.08 |  | 731359 |  | 0
1035.08 |  | 716785 |  | 0
1034.08 |  | 713625 |  | 0
1033.08 |  | 699651 |  | 0
1032.08 |  | 697027 |  | 0
1031.08 |  | 687907 |  | 0
1030.08 |  | 670974 |  | 0
1029.08 |  | 647646 |  | 0
1028.08 |  | 637935 |  | 0
1027.08 |  | 639911 |  | 639911
1026.08 |  | 657284 |  | 639896
1025.08 |  | 709134 |  | 639752
1024.08 |  | 879110 |  | 639226
1023.08 |  | 1370000 |  | 637447
1022.08 |  | 1987630 |  | 632049
1021.08 |  | 1777290 |  | 622075
1020.08 |  | 1075010 |  | 613579
1019.08 |  | 751124 |  | 610185
1018.08 |  | 666110 |  | 609149
1017.08 |  | 635482 |  | 608730
1016.08 |  | 624411 |  | 608533
1015.08 |  | 614025 |  | 608416
1014.08 |  | 608375 |  | 608375
1013.08 |  | 608477 |  | 608477
1012.08 |  | 601921 |  | 0
1011.08 |  | 598012 |  | 0
1010.08 |  | 601504 |  | 0
1009.08 |  | 595067 |  | 0
1008.08 |  | 599146 |  | 0
1007.08 |  | 598196 |  | 0
1006.08 |  | 601671 |  | 0
1005.08 |  | 605159 |  | 0
1004.08 |  | 608336 |  | 0
1003.08 |  | 612689 |  | 0
1002.08 |  | 620619 |  | 0
1001.08 |  | 623963 |  | 0
1000.08 |  | 622451 |  | 0
999.08 |  | 623756 |  | 0
998.08 |  | 615975 |  | 0
997.08 |  | 617384 |  | 0
996.08 |  | 610951 |  | 0
995.08 |  | 604164 |  | 0
994.08 |  | 602976 |  | 0
993.08 |  | 603550 |  | 0
992.08 |  | 596794 |  | 0
991.08 |  | 592875 |  | 0
990.08 |  | 589240 |  | 0
989.08 |  | 584235 |  | 0
988.08 |  | 581485 |  | 0
987.08 |  | 587762 |  | 0
986.08 |  | 586603 |  | 0
985.08 |  | 591356 |  | 0
984.08 |  | 594448 |  | 0
983.08 |  | 598741 |  | 0
982.08 |  | 613037 |  | 0
981.08 |  | 631657 |  | 0
980.08 |  | 651873 |  | 0
979.08 |  | 662274 |  | 0
978.08 |  | 678483 |  | 0
977.08 |  | 680756 |  | 0
976.08 |  | 666363 |  | 0
975.08 |  | 648955 |  | 0
974.08 |  | 634053 |  | 0
973.08 |  | 628674 |  | 0
972.08 |  | 619686 |  | 0
971.08 |  | 611088 |  | 0
970.08 |  | 598122 |  | 0
969.08 |  | 571347 |  | 0
968.08 |  | 556419 |  | 0
967.08 |  | 537187 |  | 0
966.08 |  | 529768 |  | 0
965.08 |  | 518987 |  | 0
964.08 |  | 510672 |  | 0
963.08 |  | 512287 |  | 0
962.08 |  | 512566 |  | 0
961.08 |  | 512652 |  | 0
960.08 |  | 518286 |  | 0
959.08 |  | 514457 |  | 0
958.08 |  | 514080 |  | 0
957.08 |  | 513938 |  | 0
956.08 |  | 512614 |  | 0
955.08 |  | 521261 |  | 0
954.08 |  | 521388 |  | 0
953.08 |  | 517624 |  | 0
952.08 |  | 514096 |  | 0
951.08 |  | 516131 |  | 0
950.08 |  | 518502 |  | 0
949.08 |  | 519209 |  | 0
948.08 |  | 520103 |  | 0
947.08 |  | 525129 |  | 0
946.08 |  | 523222 |  | 522983
945.08 |  | 522181 |  | 522983
944.08 |  | 523546 |  | 523305
943.08 |  | 526461 |  | 523627
942.08 |  | 527788 |  | 523949
941.08 |  | 524620 |  | 524272
940.08 |  | 523913 |  | 524594
939.08 |  | 525248 |  | 524960
938.08 |  | 529798 |  | 525327
937.08 |  | 523951 |  | 525693
936.08 |  | 527248 |  | 526059
935.08 |  | 529852 |  | 526426
934.08 |  | 532537 |  | 526792
933.08 |  | 539493 |  | 527159
932.08 |  | 536342 |  | 527525
931.08 |  | 528891 |  | 527892
930.08 |  | 535540 |  | 528258
929.08 |  | 527621 |  | 528624
928.08 |  | 528808 |  | 528991
927.08 |  | 530544 |  | 530446
926.08 |  | 531987 |  | 531904
925.08 |  | 535549 |  | 533361
924.08 |  | 534066 |  | 534819
923.08 |  | 534841 |  | 0
922.08 |  | 535871 |  | 0
921.08 |  | 533617 |  | 0
920.08 |  | 534382 |  | 0
919.08 |  | 540881 |  | 0
918.08 |  | 541297 |  | 0
917.08 |  | 545470 |  | 0
916.08 |  | 539983 |  | 0
915.08 |  | 536697 |  | 0
914.08 |  | 538732 |  | 0
913.08 |  | 541987 |  | 0
912.08 |  | 543180 |  | 0
911.08 |  | 543182 |  | 0
910.08 |  | 545022 |  | 0
909.08 |  | 547032 |  | 0
908.08 |  | 545809 |  | 0
907.08 |  | 549713 |  | 0
906.08 |  | 545211 |  | 0
905.08 |  | 546889 |  | 0
904.08 |  | 548164 |  | 0
903.08 |  | 545005 |  | 0
902.08 |  | 548847 |  | 0
901.08 |  | 550391 |  | 0
900.08 |  | 554195 |  | 0
899.08 |  | 556476 |  | 0
898.08 |  | 554371 |  | 0
897.08 |  | 552103 |  | 0
896.08 |  | 552290 |  | 0
895.08 |  | 556948 |  | 0
894.08 |  | 558230 |  | 0
893.08 |  | 555974 |  | 0
892.08 |  | 558292 |  | 0
891.08 |  | 558971 |  | 0
890.08 |  | 556581 |  | 0
889.08 |  | 561859 |  | 0
888.08 |  | 563795 |  | 0
887.08 |  | 560356 |  | 0
886.08 |  | 559964 |  | 0
885.08 |  | 563406 |  | 0
884.08 |  | 566426 |  | 0
883.08 |  | 567738 |  | 0
882.08 |  | 565616 |  | 0
881.08 |  | 572929 |  | 0
880.08 |  | 567564 |  | 0
879.08 |  | 568896 |  | 0
878.08 |  | 571356 |  | 0
877.08 |  | 565239 |  | 0
876.08 |  | 569743 |  | 0
875.08 |  | 567354 |  | 0
874.08 |  | 571385 |  | 0
873.08 |  | 573936 |  | 0
872.08 |  | 574220 |  | 0
871.08 |  | 573523 |  | 0
870.08 |  | 573652 |  | 0
869.08 |  | 574484 |  | 0
868.08 |  | 575574 |  | 0
867.08 |  | 584356 |  | 0
866.08 |  | 578374 |  | 0
865.08 |  | 582545 |  | 0
864.08 |  | 585833 |  | 0
863.08 |  | 583515 |  | 0
862.08 |  | 589578 |  | 0
861.08 |  | 586004 |  | 0
860.08 |  | 588843 |  | 0
859.08 |  | 584905 |  | 0
858.08 |  | 587203 |  | 0
857.08 |  | 586368 |  | 0
856.08 |  | 588791 |  | 0
855.08 |  | 590503 |  | 0
854.08 |  | 587431 |  | 0
853.08 |  | 589127 |  | 0
852.08 |  | 590506 |  | 0
851.08 |  | 587951 |  | 0
850.08 |  | 584195 |  | 0
849.08 |  | 589322 |  | 0
848.08 |  | 593040 |  | 0
847.08 |  | 592406 |  | 0
846.08 |  | 592290 |  | 0
845.08 |  | 593373 |  | 0
844.08 |  | 594072 |  | 0
843.08 |  | 594504 |  | 0
842.08 |  | 597088 |  | 0
841.08 |  | 596941 |  | 0
840.08 |  | 604311 |  | 0
839.08 |  | 604327 |  | 0
838.08 |  | 612798 |  | 0
837.08 |  | 616350 |  | 0
836.08 |  | 621917 |  | 0
835.08 |  | 623185 |  | 0
834.08 |  | 619862 |  | 0
833.08 |  | 619650 |  | 0
832.08 |  | 619849 |  | 0
831.08 |  | 617176 |  | 0
830.08 |  | 613444 |  | 0
829.08 |  | 609171 |  | 0
828.08 |  | 611662 |  | 0
827.08 |  | 612079 |  | 0
826.08 |  | 605411 |  | 0
825.08 |  | 604291 |  | 0
824.08 |  | 604301 |  | 0
823.08 |  | 601760 |  | 0
822.08 |  | 603400 |  | 0
821.08 |  | 607097 |  | 0
820.08 |  | 604098 |  | 0
819.08 |  | 610286 |  | 0
818.08 |  | 604536 |  | 0
817.08 |  | 605827 |  | 0
816.08 |  | 609613 |  | 0
815.08 |  | 606416 |  | 0
814.08 |  | 606116 |  | 0
813.08 |  | 607260 |  | 0
812.08 |  | 611540 |  | 0
811.08 |  | 609746 |  | 0
810.08 |  | 613706 |  | 0
809.08 |  | 614806 |  | 0
808.08 |  | 611257 |  | 0
807.08 |  | 616720 |  | 0
806.08 |  | 613015 |  | 0
805.08 |  | 613095 |  | 0
804.08 |  | 621084 |  | 0
803.08 |  | 620249 |  | 0
802.08 |  | 620276 |  | 0
801.08 |  | 624204 |  | 0
800.08 |  | 620898 |  | 0
799.08 |  | 621344 |  | 0
798.08 |  | 625559 |  | 0
797.08 |  | 626454 |  | 0
796.08 |  | 623602 |  | 0
795.08 |  | 625904 |  | 0
794.08 |  | 627976 |  | 0
793.08 |  | 629881 |  | 0
792.08 |  | 631569 |  | 0
791.08 |  | 635848 |  | 0
790.08 |  | 627705 |  | 0
789.08 |  | 633363 |  | 0
788.08 |  | 637161 |  | 0
787.08 |  | 636399 |  | 0
786.08 |  | 633227 |  | 0
785.08 |  | 639274 |  | 0
784.08 |  | 636831 |  | 0
783.08 |  | 641426 |  | 0
782.08 |  | 633160 |  | 0
781.08 |  | 643173 |  | 0
780.08 |  | 642619 |  | 0
779.08 |  | 645309 |  | 0
778.08 |  | 643268 |  | 0
777.08 |  | 641793 |  | 0
776.08 |  | 648341 |  | 0
775.08 |  | 647443 |  | 0
774.08 |  | 647364 |  | 0
773.08 |  | 650597 |  | 0
772.08 |  | 646043 |  | 0
771.08 |  | 650279 |  | 0
770.08 |  | 649531 |  | 0
769.08 |  | 651718 |  | 0
768.08 |  | 655376 |  | 0
767.08 |  | 660743 |  | 0
766.08 |  | 661436 |  | 0
765.08 |  | 657893 |  | 0
764.08 |  | 660356 |  | 0
763.08 |  | 661930 |  | 0
762.08 |  | 665564 |  | 0
761.08 |  | 658906 |  | 0
760.08 |  | 665357 |  | 0
759.08 |  | 664237 |  | 0
758.08 |  | 669452 |  | 0
757.08 |  | 665790 |  | 0
756.08 |  | 665141 |  | 0
755.08 |  | 665078 |  | 0
754.08 |  | 667474 |  | 0
753.08 |  | 672127 |  | 0
752.08 |  | 668339 |  | 0
751.08 |  | 674476 |  | 0
750.08 |  | 672472 |  | 0
749.08 |  | 677642 |  | 0
748.08 |  | 674569 |  | 0
747.08 |  | 678492 |  | 0
746.08 |  | 682070 |  | 0
745.08 |  | 674917 |  | 0
744.08 |  | 676773 |  | 0
743.08 |  | 682165 |  | 0
742.08 |  | 685320 |  | 0
741.08 |  | 681085 |  | 0
740.08 |  | 687260 |  | 0
739.08 |  | 691122 |  | 0
738.08 |  | 689217 |  | 0
737.08 |  | 685838 |  | 0
736.08 |  | 684313 |  | 0
735.08 |  | 691260 |  | 0
734.08 |  | 692785 |  | 0
733.08 |  | 695257 |  | 0
732.08 |  | 695354 |  | 0
731.08 |  | 695709 |  | 0
730.08 |  | 698705 |  | 0
729.08 |  | 697036 |  | 0
728.08 |  | 695801 |  | 0
727.08 |  | 698866 |  | 0
726.08 |  | 703724 |  | 0
725.08 |  | 702748 |  | 0
724.08 |  | 708123 |  | 0
723.08 |  | 701935 |  | 0
722.08 |  | 712373 |  | 0
721.08 |  | 715021 |  | 0
720.08 |  | 717067 |  | 0
719.08 |  | 718689 |  | 0
718.08 |  | 718500 |  | 0
717.08 |  | 722588 |  | 0
716.08 |  | 717125 |  | 0
715.08 |  | 717122 |  | 0
714.08 |  | 709934 |  | 0
713.08 |  | 720604 |  | 0
712.08 |  | 712091 |  | 0
711.08 |  | 719558 |  | 0
710.08 |  | 714341 |  | 0
709.08 |  | 714841 |  | 0
708.08 |  | 717981 |  | 0
707.08 |  | 719719 |  | 0
706.08 |  | 727890 |  | 0
705.08 |  | 733551 |  | 0
704.08 |  | 729520 |  | 0
703.08 |  | 728165 |  | 0
702.08 |  | 722606 |  | 0
701.08 |  | 719778 |  | 0
700.08 |  | 718843 |  | 0
699.08 |  | 716726 |  | 0
698.08 |  | 715157 |  | 0
697.08 |  | 718100 |  | 0
696.08 |  | 724672 |  | 0
695.08 |  | 721573 |  | 0
694.08 |  | 719527 |  | 0
693.08 |  | 722436 |  | 0
692.08 |  | 731747 |  | 0
691.08 |  | 757793 |  | 0
690.08 |  | 815184 |  | 0
689.08 |  | 840656 |  | 0
688.08 |  | 792026 |  | 0
687.08 |  | 751152 |  | 0
686.08 |  | 735814 |  | 0
685.08 |  | 732269 |  | 0
684.08 |  | 734308 |  | 0
683.08 |  | 735264 |  | 0
682.08 |  | 732146 |  | 0
681.08 |  | 731332 |  | 0
680.08 |  | 728949 |  | 0
679.08 |  | 730359 |  | 0
678.08 |  | 727937 |  | 0
677.08 |  | 731846 |  | 0
676.08 |  | 732938 |  | 0
675.08 |  | 724937 |  | 0
674.08 |  | 725962 |  | 0
673.08 |  | 731826 |  | 0
672.08 |  | 729646 |  | 0
671.08 |  | 732229 |  | 0
670.08 |  | 740837 |  | 0
669.08 |  | 743600 |  | 0
668.08 |  | 748880 |  | 0
667.08 |  | 761245 |  | 0
666.08 |  | 766317 |  | 0
665.08 |  | 773152 |  | 0
664.08 |  | 774850 |  | 0
663.08 |  | 777358 |  | 0
662.08 |  | 768288 |  | 0
661.08 |  | 764492 |  | 0
660.08 |  | 760742 |  | 0
659.08 |  | 764884 |  | 0
658.08 |  | 768320 |  | 0
657.08 |  | 776723 |  | 0
656.08 |  | 772243 |  | 0
655.08 |  | 762445 |  | 0
654.08 |  | 741601 |  | 0
653.08 |  | 719769 |  | 0
652.08 |  | 706042 |  | 0
651.08 |  | 699309 |  | 0
650.08 |  | 693139 |  | 0
649.08 |  | 683474 |  | 0
648.08 |  | 683742 |  | 0
647.08 |  | 683834 |  | 0
646.08 |  | 688809 |  | 0
645.08 |  | 691979 |  | 0
644.08 |  | 699414 |  | 0
643.08 |  | 695876 |  | 0
642.08 |  | 697905 |  | 0
641.08 |  | 702368 |  | 0
640.08 |  | 697928 |  | 0
639.08 |  | 693036 |  | 0
638.08 |  | 688393 |  | 0
637.08 |  | 686880 |  | 0
636.08 |  | 687486 |  | 0
635.08 |  | 694135 |  | 0
634.08 |  | 691546 |  | 0
633.08 |  | 691891 |  | 0
632.08 |  | 691097 |  | 0
631.08 |  | 690061 |  | 0
630.08 |  | 684355 |  | 0
629.08 |  | 680007 |  | 0
628.08 |  | 667683 |  | 0
627.08 |  | 665918 |  | 0
626.08 |  | 661857 |  | 0
625.08 |  | 659794 |  | 0
624.08 |  | 658595 |  | 0
623.08 |  | 663926 |  | 0
622.08 |  | 658953 |  | 0
621.08 |  | 659935 |  | 0
620.08 |  | 657331 |  | 0
619.08 |  | 663832 |  | 0
618.08 |  | 666493 |  | 0
617.08 |  | 665711 |  | 0
616.08 |  | 673441 |  | 0
615.08 |  | 671888 |  | 0
614.08 |  | 671424 |  | 0
613.08 |  | 677242 |  | 0
612.08 |  | 675156 |  | 0
611.08 |  | 681066 |  | 0
610.08 |  | 680483 |  | 0
609.08 |  | 684805 |  | 0
608.08 |  | 685483 |  | 0
607.08 |  | 686865 |  | 0
606.08 |  | 689344 |  | 0
605.08 |  | 689249 |  | 0
604.08 |  | 690466 |  | 0
603.08 |  | 684301 |  | 0
602.08 |  | 685952 |  | 0
601.08 |  | 691735 |  | 0
600.08 |  | 691090 |  | 0
599.08 |  | 696050 |  | 0
598.08 |  | 690515 |  | 0
597.08 |  | 694724 |  | 0
596.08 |  | 692977 |  | 0
595.08 |  | 695210 |  | 0
594.08 |  | 690025 |  | 0
593.08 |  | 695440 |  | 0
592.08 |  | 702361 |  | 0
591.08 |  | 713814 |  | 0
590.08 |  | 736654 |  | 0
589.08 |  | 767849 |  | 0
588.08 |  | 804037 |  | 0
587.08 |  | 813393 |  | 0
586.08 |  | 807203 |  | 0
585.08 |  | 761411 |  | 0
584.08 |  | 727724 |  | 0
583.08 |  | 707039 |  | 0
582.08 |  | 697062 |  | 0
581.08 |  | 704318 |  | 0
580.08 |  | 714765 |  | 0
579.08 |  | 737375 |  | 0
578.08 |  | 737655 |  | 0
577.08 |  | 728478 |  | 0
576.08 |  | 699147 |  | 0
575.08 |  | 671687 |  | 0
574.08 |  | 656710 |  | 0
573.08 |  | 635563 |  | 0
572.08 |  | 615729 |  | 0
571.08 |  | 611084 |  | 0
570.08 |  | 600088 |  | 0
569.08 |  | 604946 |  | 0
568.08 |  | 603100 |  | 0
567.08 |  | 611711 |  | 0
566.08 |  | 629428 |  | 0
565.08 |  | 644721 |  | 0
564.08 |  | 661681 |  | 0
563.08 |  | 660387 |  | 0
562.08 |  | 640089 |  | 0
561.08 |  | 615634 |  | 0
560.08 |  | 611145 |  | 0
559.08 |  | 606209 |  | 0
558.08 |  | 615509 |  | 0
557.08 |  | 617456 |  | 0
556.08 |  | 611320 |  | 0
555.08 |  | 608842 |  | 0
554.08 |  | 595535 |  | 0
553.08 |  | 589054 |  | 0
552.08 |  | 571697 |  | 0
551.08 |  | 561022 |  | 0
550.08 |  | 556412 |  | 0
549.08 |  | 544407 |  | 0
548.08 |  | 535669 |  | 0
547.08 |  | 520471 |  | 0
546.08 |  | 510439 |  | 0
545.08 |  | 500360 |  | 0
544.08 |  | 496291 |  | 0
543.08 |  | 492092 |  | 0
542.08 |  | 487738 |  | 0
541.08 |  | 479930 |  | 0
540.08 |  | 463753 |  | 0
539.08 |  | 443895 |  | 0
538.08 |  | 437713 |  | 437713
537.08 |  | 440743 |  | 437707
536.08 |  | 449658 |  | 437684
535.08 |  | 492927 |  | 437614
534.08 |  | 627069 |  | 437314
533.08 |  | 1039470 |  | 436303
532.08 |  | 1538230 |  | 433104
531.08 |  | 1345290 |  | 427248
530.08 |  | 768652 |  | 422385
529.08 |  | 516999 |  | 420551
528.08 |  | 453221 |  | 420040
527.08 |  | 436696 |  | 419864
526.08 |  | 426740 |  | 419775
525.08 |  | 423845 |  | 419738
524.08 |  | 425774 |  | 419717
523.08 |  | 419685 |  | 419685
522.08 |  | 421294 |  | 0
521.08 |  | 424199 |  | 0
520.08 |  | 416238 |  | 0
519.08 |  | 420588 |  | 0
518.08 |  | 419453 |  | 0
517.08 |  | 418914 |  | 0
516.08 |  | 411998 |  | 0
515.08 |  | 412634 |  | 0
514.08 |  | 410964 |  | 0
513.08 |  | 413686 |  | 0
512.08 |  | 413024 |  | 0
511.08 |  | 418338 |  | 0
510.08 |  | 425789 |  | 0
509.08 |  | 424935 |  | 0
508.08 |  | 429940 |  | 0
507.08 |  | 428342 |  | 0
506.08 |  | 435713 |  | 0
505.08 |  | 436303 |  | 0
504.08 |  | 440511 |  | 0
503.08 |  | 465537 |  | 0
502.08 |  | 528311 |  | 0
501.08 |  | 668489 |  | 0
500.08 |  | 830076 |  | 0
499.08 |  | 847084 |  | 0
498.08 |  | 713680 |  | 0
497.08 |  | 600200 |  | 0
496.08 |  | 519536 |  | 0
495.08 |  | 414518 |  | 0
494.08 |  | 329175 |  | 0
493.08 |  | 286882 |  | 0
492.08 |  | 268427 |  | 0
491.08 |  | 259118 |  | 0
490.08 |  | 258298 |  | 0
489.08 |  | 258087 |  | 0
488.08 |  | 258847 |  | 0
487.08 |  | 255027 |  | 0
486.08 |  | 256189 |  | 0
485.08 |  | 256112 |  | 0
484.08 |  | 258161 |  | 0
483.08 |  | 257150 |  | 0
482.08 |  | 251935 |  | 0
481.08 |  | 242593 |  | 0
480.08 |  | 252990 |  | 0
479.08 |  | 277684 |  | 0
478.08 |  | 336611 |  | 0
477.08 |  | 405904 |  | 0
476.08 |  | 416916 |  | 0
475.08 |  | 352056 |  | 0
474.08 |  | 289685 |  | 0
473.08 |  | 248839 |  | 0
472.08 |  | 212275 |  | 0
471.08 |  | 182507 |  | 0
470.08 |  | 169200 |  | 0
469.08 |  | 163945 |  | 0
468.08 |  | 162142 |  | 0
467.08 |  | 159671 |  | 0
466.08 |  | 161554 |  | 0
465.08 |  | 160784 |  | 0
464.08 |  | 158866 |  | 0
463.08 |  | 159371 |  | 0
462.08 |  | 159062 |  | 0
461.08 |  | 160701 |  | 0
460.08 |  | 156156 |  | 0
459.08 |  | 157669 |  | 0
458.08 |  | 155633 |  | 0
457.08 |  | 153118 |  | 0
456.08 |  | 152120 |  | 0
455.08 |  | 154360 |  | 0
454.08 |  | 150297 |  | 0
453.08 |  | 151027 |  | 0
452.08 |  | 150172 |  | 0
451.08 |  | 150226 |  | 0
450.08 |  | 150266 |  | 0
449.08 |  | 148488 |  | 0
448.08 |  | 149160 |  | 0
447.08 |  | 151463 |  | 0
446.08 |  | 150144 |  | 0
445.08 |  | 149053 |  | 0
444.08 |  | 150510 |  | 0
443.08 |  | 149558 |  | 0
442.08 |  | 150848 |  | 0
441.08 |  | 151939 |  | 0
440.08 |  | 152672 |  | 0
439.08 |  | 150581 |  | 0
438.08 |  | 150193 |  | 0
437.08 |  | 150068 |  | 0
436.08 |  | 152089 |  | 0
435.08 |  | 152097 |  | 0
434.08 |  | 150839 |  | 0
433.08 |  | 150988 |  | 0
432.08 |  | 151532 |  | 0
431.08 |  | 151116 |  | 0
430.08 |  | 149690 |  | 0
429.08 |  | 149943 |  | 0
428.08 |  | 150337 |  | 0
427.08 |  | 149020 |  | 0
426.08 |  | 151268 |  | 0
425.08 |  | 150364 |  | 0
424.08 |  | 152269 |  | 0
423.08 |  | 151362 |  | 0
422.08 |  | 151513 |  | 0
421.08 |  | 153041 |  | 0
420.08 |  | 151657 |  | 0
419.08 |  | 154066 |  | 0
418.08 |  | 153509 |  | 0
417.08 |  | 152267 |  | 0
416.08 |  | 152993 |  | 0
415.08 |  | 154037 |  | 0
414.08 |  | 157208 |  | 0
413.08 |  | 157484 |  | 0
412.08 |  | 155509 |  | 0
411.08 |  | 155340 |  | 0
410.08 |  | 155897 |  | 0
409.08 |  | 154483 |  | 0
408.08 |  | 154516 |  | 154328
407.08 |  | 153985 |  | 153801
406.08 |  | 152902 |  | 153551
405.08 |  | 153766 |  | 153555
404.08 |  | 154482 |  | 153559
403.08 |  | 156690 |  | 153563
402.08 |  | 154626 |  | 153567
401.08 |  | 160042 |  | 153570
400.08 |  | 159472 |  | 153574
399.08 |  | 159109 |  | 153578
398.08 |  | 156495 |  | 153582
397.08 |  | 156228 |  | 153586
396.08 |  | 153344 |  | 153590
395.08 |  | 153844 |  | 153594
394.08 |  | 154253 |  | 154015
393.08 |  | 153948 |  | 0
392.08 |  | 155095 |  | 0
391.08 |  | 153795 |  | 0
390.08 |  | 155400 |  | 0
389.08 |  | 154570 |  | 0
388.08 |  | 153274 |  | 0
387.08 |  | 153643 |  | 0
386.08 |  | 150688 |  | 0
385.08 |  | 152647 |  | 0
384.08 |  | 152167 |  | 0
383.08 |  | 156228 |  | 0
382.08 |  | 161461 |  | 0
381.08 |  | 166716 |  | 0
380.08 |  | 181945 |  | 0
379.08 |  | 205294 |  | 0
378.08 |  | 223650 |  | 0
377.08 |  | 217723 |  | 0
376.08 |  | 193747 |  | 0
375.08 |  | 173336 |  | 0
374.08 |  | 161274 |  | 0
373.08 |  | 155013 |  | 0
372.08 |  | 154663 |  | 0
371.08 |  | 152928 |  | 0
370.08 |  | 150314 |  | 0
369.08 |  | 152022 |  | 0
368.08 |  | 151772 |  | 0
367.08 |  | 149464 |  | 0
366.08 |  | 150184 |  | 0
365.08 |  | 148728 |  | 0
364.08 |  | 150317 |  | 0
363.08 |  | 149546 |  | 0
362.08 |  | 151255 |  | 0
361.08 |  | 151947 |  | 0
360.08 |  | 149860 |  | 0
359.08 |  | 150074 |  | 0
358.08 |  | 152253 |  | 0
357.08 |  | 150748 |  | 0
356.08 |  | 152464 |  | 0
355.08 |  | 151333 |  | 0
354.08 |  | 152585 |  | 0
353.08 |  | 154069 |  | 0
352.08 |  | 158143 |  | 0
351.08 |  | 157832 |  | 0
350.08 |  | 156074 |  | 0
349.08 |  | 157150 |  | 0
348.08 |  | 162294 |  | 0
347.08 |  | 159299 |  | 0
346.08 |  | 154709 |  | 0
345.08 |  | 153530 |  | 0
344.08 |  | 153780 |  | 0
343.08 |  | 152699 |  | 0
342.08 |  | 153711 |  | 0
341.08 |  | 153931 |  | 0
340.08 |  | 155903 |  | 0
339.08 |  | 157419 |  | 0
338.08 |  | 155572 |  | 0
337.08 |  | 155113 |  | 0
336.08 |  | 158148 |  | 0
335.08 |  | 157338 |  | 0
334.08 |  | 158804 |  | 0
333.08 |  | 158102 |  | 0
332.08 |  | 159993 |  | 0
331.08 |  | 161598 |  | 0
330.08 |  | 161654 |  | 0
329.08 |  | 163813 |  | 0
328.08 |  | 164824 |  | 0
327.08 |  | 167031 |  | 0
326.08 |  | 166270 |  | 0
325.08 |  | 163670 |  | 0
324.08 |  | 162078 |  | 0
323.08 |  | 162404 |  | 0
322.08 |  | 162810 |  | 0
321.08 |  | 161576 |  | 0
320.08 |  | 161504 |  | 0
319.08 |  | 163335 |  | 0
318.08 |  | 161962 |  | 0
317.08 |  | 163023 |  | 0
316.08 |  | 167364 |  | 0
315.08 |  | 164991 |  | 0
314.08 |  | 161875 |  | 0
313.08 |  | 162684 |  | 0
312.08 |  | 161625 |  | 0
311.08 |  | 161445 |  | 0
310.08 |  | 155789 |  | 0
309.08 |  | 156107 |  | 0
308.08 |  | 154288 |  | 0
307.08 |  | 153885 |  | 0
306.08 |  | 152870 |  | 0
305.08 |  | 150888 |  | 0
304.08 |  | 148262 |  | 0
303.08 |  | 145564 |  | 0
302.08 |  | 143993 |  | 0
301.08 |  | 141876 |  | 0
300.08 |  | 134584 |  | 0
299.08 |  | 132040 |  | 0
298.08 |  | 141396 |  | 0
297.08 |  | 182749 |  | 0
296.08 |  | 235296 |  | 0
295.08 |  | 239286 |  | 0
294.08 |  | 283192 |  | 0
293.08 |  | 350078 |  | 0
292.08 |  | 276327 |  | 276327
291.08 |  | 224110 |  | 224110
290.08 |  | 267645 |  | 223058
289.08 |  | 228919 |  | 192066
288.08 |  | 169030 |  | 167053
287.08 |  | 165713 |  | 165713
286.08 |  | 217154 |  | 165121
285.08 |  | 250091 |  | 151517
284.08 |  | 187878 |  | 126644
283.08 |  | 127524 |  | 111310
282.08 |  | 112521 |  | 107244
281.08 |  | 107550 |  | 105917
280.08 |  | 106536 |  | 105501
279.08 |  | 106981 |  | 105235
278.08 |  | 104800 |  | 104800
277.08 |  | 106791 |  | 0
276.08 |  | 105217 |  | 0
275.08 |  | 106293 |  | 0
274.08 |  | 106841 |  | 0
273.08 |  | 104048 |  | 0
272.08 |  | 106476 |  | 0
271.08 |  | 108374 |  | 0
270.08 |  | 109571 |  | 0
269.08 |  | 107900 |  | 0
268.08 |  | 106628 |  | 0
267.08 |  | 107067 |  | 0
266.08 |  | 106531 |  | 0
265.08 |  | 107771 |  | 0
264.08 |  | 106260 |  | 0
263.08 |  | 107141 |  | 0
262.08 |  | 106491 |  | 0
261.08 |  | 107464 |  | 0
260.08 |  | 108098 |  | 0
259.08 |  | 109323 |  | 0
258.08 |  | 108116 |  | 0
257.08 |  | 107423 |  | 0
256.08 |  | 108023 |  | 0
255.08 |  | 105716 |  | 0
254.08 |  | 108411 |  | 0
253.08 |  | 107342 |  | 0
252.08 |  | 108367 |  | 0
251.08 |  | 110508 |  | 0
250.08 |  | 109721 |  | 0
249.08 |  | 108635 |  | 0
248.08 |  | 107773 |  | 0
247.08 |  | 109501 |  | 0
246.08 |  | 108179 |  | 0
245.08 |  | 109225 |  | 0
244.08 |  | 108970 |  | 0
243.08 |  | 105933 |  | 0
242.08 |  | 109923 |  | 0
241.08 |  | 109685 |  | 0
240.08 |  | 110257 |  | 0
239.08 |  | 109781 |  | 0
238.08 |  | 110486 |  | 0
237.08 |  | 111946 |  | 0
236.08 |  | 112177 |  | 0
235.08 |  | 112695 |  | 0
234.08 |  | 112319 |  | 0
233.08 |  | 111952 |  | 0
232.08 |  | 112789 |  | 0
231.08 |  | 112679 |  | 0
230.08 |  | 110999 |  | 0
229.08 |  | 109914 |  | 0
228.08 |  | 112154 |  | 0
227.08 |  | 112919 |  | 0
226.08 |  | 112746 |  | 0
225.08 |  | 114900 |  | 0
224.08 |  | 115114 |  | 0
223.08 |  | 112355 |  | 0
222.08 |  | 114796 |  | 0
221.08 |  | 110736 |  | 0
220.08 |  | 112830 |  | 0
219.08 |  | 113709 |  | 0
218.08 |  | 113510 |  | 0
217.08 |  | 114658 |  | 0
216.08 |  | 116725 |  | 0
215.08 |  | 115222 |  | 0
214.08 |  | 116030 |  | 0
213.08 |  | 115823 |  | 0
212.08 |  | 114912 |  | 0
211.08 |  | 115046 |  | 0
210.08 |  | 115014 |  | 0
209.08 |  | 115352 |  | 0
208.08 |  | 117208 |  | 0
207.08 |  | 117464 |  | 0
206.08 |  | 118010 |  | 0
205.08 |  | 116728 |  | 0
204.08 |  | 115838 |  | 0
203.08 |  | 118501 |  | 0
202.08 |  | 120228 |  | 0
201.08 |  | 120728 |  | 0
200.08 |  | 121688 |  | 0
199.08 |  | 121361 |  | 0
198.08 |  | 122161 |  | 0
197.08 |  | 119149 |  | 0
196.08 |  | 118620 |  | 0
195.08 |  | 116692 |  | 0
194.08 |  | 120373 |  | 0
193.08 |  | 121096 |  | 0
192.08 |  | 119086 |  | 0
191.08 |  | 121660 |  | 0
190.08 |  | 118363 |  | 0
189.08 |  | 119972 |  | 0
188.08 |  | 121438 |  | 0
187.08 |  | 120658 |  | 0
186.08 |  | 120768 |  | 0
185.08 |  | 121928 |  | 0
184.08 |  | 121502 |  | 0
183.08 |  | 120501 |  | 0
182.08 |  | 122790 |  | 0
181.08 |  | 123475 |  | 0
180.08 |  | 122154 |  | 0
179.08 |  | 124373 |  | 0
178.08 |  | 126743 |  | 0
177.08 |  | 124091 |  | 0
176.08 |  | 124729 |  | 0
175.08 |  | 124775 |  | 0
174.08 |  | 124586 |  | 0
173.08 |  | 124293 |  | 0
172.08 |  | 126770 |  | 0
171.08 |  | 128567 |  | 0
170.08 |  | 130054 |  | 0
169.08 |  | 130796 |  | 0
168.08 |  | 127477 |  | 0
167.08 |  | 129961 |  | 0
166.08 |  | 128995 |  | 0
165.08 |  | 129163 |  | 0
164.08 |  | 130992 |  | 0
163.08 |  | 128413 |  | 0
162.08 |  | 128334 |  | 0
161.08 |  | 129754 |  | 0
160.08 |  | 128769 |  | 0
159.08 |  | 127078 |  | 0
158.08 |  | 128097 |  | 0
157.08 |  | 127444 |  | 0
156.08 |  | 127778 |  | 0
155.08 |  | 126853 |  | 0
154.08 |  | 126408 |  | 0
153.08 |  | 125715 |  | 0
152.08 |  | 123656 |  | 0
151.08 |  | 125046 |  | 0
150.08 |  | 123486 |  | 0
149.08 |  | 121228 |  | 0
148.08 |  | 123977 |  | 0
147.08 |  | 121064 |  | 0
146.08 |  | 122676 |  | 0
145.08 |  | 124991 |  | 0
144.08 |  | 135223 |  | 0
143.08 |  | 149707 |  | 0
142.08 |  | 184505 |  | 0
141.08 |  | 235489 |  | 0
140.08 |  | 259225 |  | 0
139.08 |  | 222489 |  | 0
138.08 |  | 170296 |  | 0
137.08 |  | 141656 |  | 0
136.08 |  | 126674 |  | 0
135.08 |  | 120399 |  | 0
134.08 |  | 118082 |  | 0
133.08 |  | 117855 |  | 0
132.08 |  | 117956 |  | 0
131.08 |  | 116094 |  | 0
130.08 |  | 116251 |  | 0
129.08 |  | 113747 |  | 0
128.08 |  | 114653 |  | 0
127.08 |  | 113849 |  | 0
126.08 |  | 116800 |  | 0
125.08 |  | 116162 |  | 0
124.08 |  | 117144 |  | 0
123.08 |  | 114713 |  | 0
122.08 |  | 117546 |  | 0
121.08 |  | 115635 |  | 0
120.08 |  | 118979 |  | 0
119.08 |  | 119580 |  | 0
118.08 |  | 121543 |  | 0
117.08 |  | 118947 |  | 0
116.08 |  | 121324 |  | 0
115.08 |  | 119528 |  | 0
114.08 |  | 120322 |  | 0
113.08 |  | 119846 |  | 0
112.08 |  | 119134 |  | 0
111.08 |  | 118693 |  | 0
110.08 |  | 118314 |  | 0
109.08 |  | 115514 |  | 0
108.08 |  | 114994 |  | 0
107.08 |  | 111890 |  | 0
106.08 |  | 107323 |  | 0
105.08 |  | 106154 |  | 0
104.08 |  | 103208 |  | 0
103.08 |  | 100100 |  | 0
102.08 |  | 96863.4 |  | 0
101.08 |  | 96004 |  | 0
100.08 |  | 93526.7 |  | 0
99.08 |  | 93060.5 |  | 0
98.08 |  | 89909.4 |  | 0
97.08 |  | 89397.6 |  | 0
96.08 |  | 95963.4 |  | 0
95.08 |  | 112902 |  | 0
94.08 |  | 152303 |  | 0
93.08 |  | 214564 |  | 0
92.08 |  | 270989 |  | 0
91.08 |  | 304539 |  | 0
90.08 |  | 347978 |  | 0
89.08 |  | 364440 |  | 0
88.08 |  | 280659 |  | 0
87.08 |  | 177304 |  | 0
86.08 |  | 118856 |  | 0
85.08 |  | 87943.3 |  | 0
84.08 |  | 72820.6 |  | 0
83.08 |  | 64685.1 |  | 0
82.08 |  | 60282.3 |  | 0
81.08 |  | 57155.5 |  | 0
80.08 |  | 53333.1 |  | 0
79.08 |  | 53003.2 |  | 0
78.08 |  | 51460.9 |  | 0
77.08 |  | 50835.9 |  | 0
76.08 |  | 51037.7 |  | 0
75.08 |  | 49343.1 |  | 0
74.08 |  | 49118.8 |  | 0
73.08 |  | 48584 |  | 0
72.08 |  | 47413.4 |  | 0
71.08 |  | 47004.7 |  | 0
70.08 |  | 47437.1 |  | 0
69.08 |  | 46767.4 |  | 0
68.08 |  | 45858 |  | 0
67.08 |  | 46428.1 |  | 0
66.08 |  | 46766.3 |  | 0
65.08 |  | 47718.4 |  | 0
64.08 |  | 47793.2 |  | 0
63.08 |  | 46470.8 |  | 0
62.08 |  | 46230.7 |  | 0
61.08 |  | 45804.1 |  | 0
60.08 |  | 46408.5 |  | 0
59.08 |  | 46064.3 |  | 0
58.08 |  | 47977.3 |  | 0
57.08 |  | 47376.5 |  | 0
56.08 |  | 46519.3 |  | 0
55.08 |  | 48142.6 |  | 0
54.08 |  | 48040.4 |  | 0
53.08 |  | 48681.1 |  | 0
52.08 |  | 49462.3 |  | 0
51.08 |  | 50456.6 |  | 0
50.08 |  | 49147.9 |  | 0
49.08 |  | 49874.2 |  | 0
48.08 |  | 51358.4 |  | 0
47.08 |  | 51099.4 |  | 0
46.08 |  | 51780.2 |  | 0
45.08 |  | 49899.8 |  | 0
44.08 |  | 48595.5 |  | 0
43.08 |  | 47905.5 |  | 0
42.08 |  | 46935 |  | 0
41.08 |  | 46634.8 |  | 0
40.08 |  | 46236.6 |  | 0
39.08 |  | 47162.2 |  | 0
38.08 |  | 47814.9 |  | 0
37.08 |  | 49066.4 |  | 0
36.08 |  | 51311.7 |  | 0
35.08 |  | 56337.2 |  | 0
34.08 |  | 63422.6 |  | 0
33.08 |  | 64722.2 |  | 0
32.08 |  | 56128.5 |  | 0
31.08 |  | 49926.7 |  | 0
30.08 |  | 51429.8 |  | 0
29.08 |  | 53288.8 |  | 0
28.08 |  | 56484.8 |  | 0
27.08 |  | 57868.2 |  | 0
26.08 |  | 62057.7 |  | 0
25.08 |  | 62882.4 |  | 0
24.08 |  | 59989.6 |  | 0
23.08 |  | 48638.4 |  | 0
22.08 |  | 38135.3 |  | 0
21.08 |  | 31969.6 |  | 0
20.08 |  | 29746.4 |  | 0
19.08 |  | 31240.2 |  | 0
18.08 |  | 44636.7 |  | 0
17.08 |  | 50901.9 |  | 0
16.08 |  | 31215.8 |  | 0
15.08 |  | 20367.2 |  | 0
14.08 |  | 28441.1 |  | 0
13.08 |  | 61783.5 |  | 0
12.08 |  | 139326 |  | 0
11.08 |  | 217901 |  | 0
10.08 |  | 190306 |  | 0
9.08 |  | 98069.2 |  | 0
8.08 |  | 45169 |  | 0
7.08 |  | 33005.4 |  | 0
6.08 |  | 33830.2 |  | 0
5.08 |  | 30118 |  | 0
4.08 |  | 19920.2 |  | 0
3.08 |  | 8401.21 |  | 0
2.08 |  | 3153.07 |  | 0
1.08 |  | 1894.79 |  | 0
0.08 |  | 1550.4 |  | 0
-0.92 |  | 1015.98 |  | 0
-1.92 |  | 767.148 |  | 0
-2.92 |  | 617.405 |  | 0
-3.92 |  | 485.942 |  | 0
-4.92 |  | 464.208 |  | 0
-5.92 |  | 359.684 |  | 0
-6.92 |  | 372.206 |  | 0
-7.92 |  | 285.478 |  | 0
-8.92 |  | 288.422 |  | 0
-9.92 |  | 431.676 |  | 0

## Peak Table
Peak Table :
| Name | Peak BE | FWHM eV | Area (P) CPS.eV | Atomic % | Q | SF
| Zn2p3 | 1021.89 | 2.98 | 4277569.21 | 18.68 | 1 | 21.391
| O1s | 531.91 | 2.94 | 3396278.97 | 65.31 | 1 | 2.881
| C1s | 284.98 | 2.59 | 321164.1 | 14.93 | 1 | 1
| Cu2p3 | 933.12 | 2.15 | 50009.73 | 0.23 | 1 | 18.147
| N1s | 400.02 | 3.59 | 28503.2 | 0.85 | 1 | 1.676

## Experiment
Experiment Summary :
Item | Sample List and Comments | Analysis Type
Wasim
1 (Source Gun ApÊ) | 5 | Point
2 (Source Gun ApÊ) | 4 | Point
3 (Source Gun ApÊ) | 1 | Point
4 (Source Gun ApÊ) | 2 | Point
5 (Source Gun ApÊ) | 3 | Point
Source Gun AApÊ = X-Ray 400um - FG ON_18.Dec.2025 (400 µm)
Source Gun BApÊ = Gun Shutdown (0 µm)

## Titles
18:28:16 Thursday, December 18, 2025
Data Grid 149
Data Files : | Title | File Name | Comment
| Zn2p Scan | E:\...\RGIPT\Wasim\X-Ray 400um - FG ON_18.Dec.2025\1\Zn2p Scan.VGD
| Cu2p Scan | E:\...\RGIPT\Wasim\X-Ray 400um - FG ON_18.Dec.2025\1\Cu2p Scan.VGD
| N1s Scan | E:\...\RGIPT\Wasim\X-Ray 400um - FG ON_18.Dec.2025\1\N1s Scan.VGD
| S2p Scan | E:\...\RGIPT\Wasim\X-Ray 400um - FG ON_18.Dec.2025\1\S2p Scan.VGD
| O1s Scan | E:\...\RGIPT\Wasim\X-Ray 400um - FG ON_18.Dec.2025\1\O1s Scan.VGD
| C1s Scan | E:\...\RGIPT\Wasim\X-Ray 400um - FG ON_18.Dec.2025\1\C1s Scan.VGD
| XPS Survey | E:\...\RGIPT\Wasim\X-Ray 400um - FG ON_18.Dec.2025\1\XPS Survey.VGD