## Zn2p Scan
﻿
Axis | Energy | Elements= | 431
E:\IIT Mandi\2025\External User From Outside Of HP\RGIPT\Wasim\X-Ray 400um - FG ON_18.Dec.2025\2\Zn2p Scan.VGD
Binding Energy (E)
eV |  | Counts / s
1055.08 |  | 119931
1054.98 |  | 119705
1054.88 |  | 119774
1054.78 |  | 120045
1054.68 |  | 119948
1054.58 |  | 119961
1054.48 |  | 120415
1054.38 |  | 119570
1054.28 |  | 119466
1054.18 |  | 119318
1054.08 |  | 119605
1053.98 |  | 120129
1053.88 |  | 119600
1053.78 |  | 120046
1053.68 |  | 120090
1053.58 |  | 119303
1053.48 |  | 119665
1053.38 |  | 119571
1053.28 |  | 118737
1053.18 |  | 118578
1053.08 |  | 118485
1052.98 |  | 118608
1052.88 |  | 118360
1052.78 |  | 118255
1052.68 |  | 118129
1052.58 |  | 117987
1052.48 |  | 117673
1052.38 |  | 117487
1052.28 |  | 117743
1052.18 |  | 118123
1052.08 |  | 117476
1051.98 |  | 116564
1051.88 |  | 117449
1051.78 |  | 116563
1051.68 |  | 116961
1051.58 |  | 117048
1051.48 |  | 116941
1051.38 |  | 115906
1051.28 |  | 116061
1051.18 |  | 116165
1051.08 |  | 116598
1050.98 |  | 116474
1050.88 |  | 116524
1050.78 |  | 116495
1050.68 |  | 116572
1050.58 |  | 116454
1050.48 |  | 115666
1050.38 |  | 116754
1050.28 |  | 116409
1050.18 |  | 116353
1050.08 |  | 116313
1049.98 |  | 117057
1049.88 |  | 116926
1049.78 |  | 117335
1049.68 |  | 116288
1049.58 |  | 116834
1049.48 |  | 117593
1049.38 |  | 116848
1049.28 |  | 117285
1049.18 |  | 117499
1049.08 |  | 117283
1048.98 |  | 117365
1048.88 |  | 117815
1048.78 |  | 118431
1048.68 |  | 118434
1048.58 |  | 118403
1048.48 |  | 118641
1048.38 |  | 119321
1048.28 |  | 120158
1048.18 |  | 120189
1048.08 |  | 120428
1047.98 |  | 120783
1047.88 |  | 121539
1047.78 |  | 122173
1047.68 |  | 123993
1047.58 |  | 124665
1047.48 |  | 125438
1047.38 |  | 126484
1047.28 |  | 127485
1047.18 |  | 129369
1047.08 |  | 130982
1046.98 |  | 133387
1046.88 |  | 135814
1046.78 |  | 138338
1046.68 |  | 141260
1046.58 |  | 145184
1046.48 |  | 149462
1046.38 |  | 154699
1046.28 |  | 159433
1046.18 |  | 166373
1046.08 |  | 173860
1045.98 |  | 182289
1045.88 |  | 190742
1045.78 |  | 201088
1045.68 |  | 211293
1045.58 |  | 223487
1045.48 |  | 235531
1045.38 |  | 247342
1045.28 |  | 257743
1045.18 |  | 267668
1045.08 |  | 277231
1044.98 |  | 282892
1044.88 |  | 287845
1044.78 |  | 288730
1044.68 |  | 286433
1044.58 |  | 283045
1044.48 |  | 274236
1044.38 |  | 264405
1044.28 |  | 252603
1044.18 |  | 239063
1044.08 |  | 224853
1043.98 |  | 210721
1043.88 |  | 198117
1043.78 |  | 185979
1043.68 |  | 174202
1043.58 |  | 163929
1043.48 |  | 155917
1043.38 |  | 149352
1043.28 |  | 143327
1043.18 |  | 138703
1043.08 |  | 134850
1042.98 |  | 132014
1042.88 |  | 128873
1042.78 |  | 126638
1042.68 |  | 124818
1042.58 |  | 123618
1042.48 |  | 123051
1042.38 |  | 121517
1042.28 |  | 120384
1042.18 |  | 119485
1042.08 |  | 118920
1041.98 |  | 117505
1041.88 |  | 117571
1041.78 |  | 117104
1041.68 |  | 116193
1041.58 |  | 116720
1041.48 |  | 116050
1041.38 |  | 116039
1041.28 |  | 115368
1041.18 |  | 114971
1041.08 |  | 115390
1040.98 |  | 114801
1040.88 |  | 114672
1040.78 |  | 114339
1040.68 |  | 114165
1040.58 |  | 113853
1040.48 |  | 113566
1040.38 |  | 113525
1040.28 |  | 113621
1040.18 |  | 113036
1040.08 |  | 112993
1039.98 |  | 113039
1039.88 |  | 113182
1039.78 |  | 112484
1039.68 |  | 112956
1039.58 |  | 112288
1039.48 |  | 112194
1039.38 |  | 111984
1039.28 |  | 112400
1039.18 |  | 112593
1039.08 |  | 112320
1038.98 |  | 112177
1038.88 |  | 112069
1038.78 |  | 111018
1038.68 |  | 111870
1038.58 |  | 112139
1038.48 |  | 111556
1038.38 |  | 111451
1038.28 |  | 111034
1038.18 |  | 110823
1038.08 |  | 110767
1037.98 |  | 110712
1037.88 |  | 110688
1037.78 |  | 110886
1037.68 |  | 110269
1037.58 |  | 110427
1037.48 |  | 109982
1037.38 |  | 109981
1037.28 |  | 110018
1037.18 |  | 109982
1037.08 |  | 109558
1036.98 |  | 108903
1036.88 |  | 109211
1036.78 |  | 108989
1036.68 |  | 108468
1036.58 |  | 108808
1036.48 |  | 108937
1036.38 |  | 108187
1036.28 |  | 108435
1036.18 |  | 108595
1036.08 |  | 108694
1035.98 |  | 108431
1035.88 |  | 107728
1035.78 |  | 108036
1035.68 |  | 107604
1035.58 |  | 107140
1035.48 |  | 107134
1035.38 |  | 107309
1035.28 |  | 106819
1035.18 |  | 107053
1035.08 |  | 106926
1034.98 |  | 106547
1034.88 |  | 106450
1034.78 |  | 106721
1034.68 |  | 106666
1034.58 |  | 106155
1034.48 |  | 105990
1034.38 |  | 105853
1034.28 |  | 106204
1034.18 |  | 105433
1034.08 |  | 105359
1033.98 |  | 105123
1033.88 |  | 105274
1033.78 |  | 105812
1033.68 |  | 105400
1033.58 |  | 104986
1033.48 |  | 104902
1033.38 |  | 104767
1033.28 |  | 104472
1033.18 |  | 104698
1033.08 |  | 104017
1032.98 |  | 104294
1032.88 |  | 104377
1032.78 |  | 104514
1032.68 |  | 104586
1032.58 |  | 104325
1032.48 |  | 104431
1032.38 |  | 103966
1032.28 |  | 103766
1032.18 |  | 104317
1032.08 |  | 103877
1031.98 |  | 103278
1031.88 |  | 104283
1031.78 |  | 103758
1031.68 |  | 103859
1031.58 |  | 103788
1031.48 |  | 104337
1031.38 |  | 103856
1031.28 |  | 103591
1031.18 |  | 103779
1031.08 |  | 103804
1030.98 |  | 103348
1030.88 |  | 103236
1030.78 |  | 103863
1030.68 |  | 102518
1030.58 |  | 103018
1030.48 |  | 102412
1030.38 |  | 101743
1030.28 |  | 101407
1030.18 |  | 101925
1030.08 |  | 101404
1029.98 |  | 100746
1029.88 |  | 100316
1029.78 |  | 100073
1029.68 |  | 99420.5
1029.58 |  | 99145
1029.48 |  | 98256
1029.38 |  | 97828.6
1029.28 |  | 97462.4
1029.18 |  | 96810.1
1029.08 |  | 96483.3
1028.98 |  | 96350.2
1028.88 |  | 96555.7
1028.78 |  | 95827.7
1028.68 |  | 95163.7
1028.58 |  | 94766.1
1028.48 |  | 94297.5
1028.38 |  | 94156
1028.28 |  | 93904.6
1028.18 |  | 94213.5
1028.08 |  | 93802.4
1027.98 |  | 92961.2
1027.88 |  | 93383.2
1027.78 |  | 92821.5
1027.68 |  | 93420.7
1027.58 |  | 92851.7
1027.48 |  | 92047.4
1027.38 |  | 93340.8
1027.28 |  | 92760.8
1027.18 |  | 92755.5
1027.08 |  | 92641.7
1026.98 |  | 92474.4
1026.88 |  | 92296.2
1026.78 |  | 93084.4
1026.68 |  | 92601.5
1026.58 |  | 92776.5
1026.48 |  | 93244
1026.38 |  | 93013.6
1026.28 |  | 92917.1
1026.18 |  | 93537.9
1026.08 |  | 92992.8
1025.98 |  | 94158.9
1025.88 |  | 94448.9
1025.78 |  | 94790
1025.68 |  | 94597.2
1025.58 |  | 95333.7
1025.48 |  | 96081.8
1025.38 |  | 96942.7
1025.28 |  | 97340.1
1025.18 |  | 97687.3
1025.08 |  | 98746.4
1024.98 |  | 99084.8
1024.88 |  | 100509
1024.78 |  | 101473
1024.68 |  | 103228
1024.58 |  | 104403
1024.48 |  | 106378
1024.38 |  | 107714
1024.28 |  | 109775
1024.18 |  | 111690
1024.08 |  | 114354
1023.98 |  | 117976
1023.88 |  | 122557
1023.78 |  | 126178
1023.68 |  | 130697
1023.58 |  | 137903
1023.48 |  | 144543
1023.38 |  | 153012
1023.28 |  | 163456
1023.18 |  | 175566
1023.08 |  | 188937
1022.98 |  | 205537
1022.88 |  | 222949
1022.78 |  | 243171
1022.68 |  | 265820
1022.58 |  | 290895
1022.48 |  | 318012
1022.38 |  | 345263
1022.28 |  | 370596
1022.18 |  | 396734
1022.08 |  | 419434
1021.98 |  | 437840
1021.88 |  | 451258
1021.78 |  | 459220
1021.68 |  | 459926
1021.58 |  | 452807
1021.48 |  | 441993
1021.38 |  | 422588
1021.28 |  | 398839
1021.18 |  | 372832
1021.08 |  | 343378
1020.98 |  | 313523
1020.88 |  | 283591
1020.78 |  | 255826
1020.68 |  | 231192
1020.58 |  | 208059
1020.48 |  | 187828
1020.38 |  | 172919
1020.28 |  | 158651
1020.18 |  | 147712
1020.08 |  | 138557
1019.98 |  | 131276
1019.88 |  | 124570
1019.78 |  | 119756
1019.68 |  | 115220
1019.58 |  | 112271
1019.48 |  | 108809
1019.38 |  | 107060
1019.28 |  | 104296
1019.18 |  | 103367
1019.08 |  | 101471
1018.98 |  | 100224
1018.88 |  | 98969.6
1018.78 |  | 97649
1018.68 |  | 96144.6
1018.58 |  | 95906.2
1018.48 |  | 94995.7
1018.38 |  | 94357.1
1018.28 |  | 93992.8
1018.18 |  | 93479.1
1018.08 |  | 93684.4
1017.98 |  | 93355.8
1017.88 |  | 92484
1017.78 |  | 92975.5
1017.68 |  | 91730.4
1017.58 |  | 91884.8
1017.48 |  | 90987.6
1017.38 |  | 91570.7
1017.28 |  | 91335.7
1017.18 |  | 90652.4
1017.08 |  | 90325.9
1016.98 |  | 90606.5
1016.88 |  | 90445.6
1016.78 |  | 90254.7
1016.68 |  | 90233.7
1016.58 |  | 89913.3
1016.48 |  | 90113.5
1016.38 |  | 89435.3
1016.28 |  | 90048.4
1016.18 |  | 89749.7
1016.08 |  | 89634.1
1015.98 |  | 89349.9
1015.88 |  | 88977.5
1015.78 |  | 89333.7
1015.68 |  | 89229.8
1015.58 |  | 89226.4
1015.48 |  | 89075.9
1015.38 |  | 88778.7
1015.28 |  | 88747.5
1015.18 |  | 88666.1
1015.08 |  | 88992
1014.98 |  | 89015.1
1014.88 |  | 88940.9
1014.78 |  | 88532.5
1014.68 |  | 88385.4
1014.58 |  | 88947.6
1014.48 |  | 88441.2
1014.38 |  | 88172.3
1014.28 |  | 89042.4
1014.18 |  | 88523.6
1014.08 |  | 88540.1
1013.98 |  | 88789.1
1013.88 |  | 88540.5
1013.78 |  | 88524.5
1013.68 |  | 88256.5
1013.58 |  | 88405
1013.48 |  | 88377.7
1013.38 |  | 88212.2
1013.28 |  | 88430
1013.18 |  | 88136.4
1013.08 |  | 87795
1012.98 |  | 87900.1
1012.88 |  | 88464.6
1012.78 |  | 88452
1012.68 |  | 88502.3
1012.58 |  | 88281.5
1012.48 |  | 88217.4
1012.38 |  | 87744.2
1012.28 |  | 87932
1012.18 |  | 88088.2
1012.08 |  | 89118.7

## Cu2p Scan
﻿
Axis | Energy | Elements= | 481
E:\IIT Mandi\2025\External User From Outside Of HP\RGIPT\Wasim\X-Ray 400um - FG ON_18.Dec.2025\2\Cu2p Scan.VGD
Binding Energy (E)
eV |  | Counts / s
971.08 |  | 90101.9
970.98 |  | 90086
970.88 |  | 89949.8
970.78 |  | 89956.6
970.68 |  | 89580.1
970.58 |  | 89289.1
970.48 |  | 89047.7
970.38 |  | 88741.7
970.28 |  | 88729.7
970.18 |  | 88195.1
970.08 |  | 87968
969.98 |  | 87717.7
969.88 |  | 87015.8
969.78 |  | 86800.5
969.68 |  | 86725.8
969.58 |  | 86746.6
969.48 |  | 86003.3
969.38 |  | 85751.6
969.28 |  | 85252.3
969.18 |  | 85279.1
969.08 |  | 84699.2
968.98 |  | 84513.6
968.88 |  | 84152.4
968.78 |  | 84146.2
968.68 |  | 83355.3
968.58 |  | 83098.4
968.48 |  | 82880.7
968.38 |  | 82865.4
968.28 |  | 82148.8
968.18 |  | 81682.3
968.08 |  | 81807
967.98 |  | 81880.2
967.88 |  | 81654.2
967.78 |  | 81002.7
967.68 |  | 80202.8
967.58 |  | 80624.5
967.48 |  | 80130.1
967.38 |  | 80089.4
967.28 |  | 79405.1
967.18 |  | 79268.8
967.08 |  | 79065.4
966.98 |  | 79045.6
966.88 |  | 78523.7
966.78 |  | 78292.4
966.68 |  | 78615.2
966.58 |  | 78301.3
966.48 |  | 78022.3
966.38 |  | 77657.9
966.28 |  | 77191.6
966.18 |  | 77393.8
966.08 |  | 77176.8
965.98 |  | 77081.8
965.88 |  | 76668.4
965.78 |  | 76496.3
965.68 |  | 77011.1
965.58 |  | 76229.3
965.48 |  | 76468.5
965.38 |  | 75760.2
965.28 |  | 75856.1
965.18 |  | 75918
965.08 |  | 75735.6
964.98 |  | 75615.1
964.88 |  | 76081.3
964.78 |  | 75659.3
964.68 |  | 75684.9
964.58 |  | 75198
964.48 |  | 75395.8
964.38 |  | 75092.9
964.28 |  | 75468.8
964.18 |  | 74796
964.08 |  | 75270.1
963.98 |  | 75350.2
963.88 |  | 75366.4
963.78 |  | 75600.5
963.68 |  | 75205.1
963.58 |  | 75131.3
963.48 |  | 74808.3
963.38 |  | 75705.1
963.28 |  | 75214.7
963.18 |  | 74624.5
963.08 |  | 75120.9
962.98 |  | 75280
962.88 |  | 75175.6
962.78 |  | 74988
962.68 |  | 74774.5
962.58 |  | 75446.5
962.48 |  | 74851.3
962.38 |  | 75277.7
962.28 |  | 75594.6
962.18 |  | 75365.2
962.08 |  | 75155.7
961.98 |  | 75087.5
961.88 |  | 75105.9
961.78 |  | 75078.9
961.68 |  | 75220.8
961.58 |  | 75178.2
961.48 |  | 75454.6
961.38 |  | 74885.6
961.28 |  | 75341.3
961.18 |  | 74929.8
961.08 |  | 75137.7
960.98 |  | 75273.7
960.88 |  | 75316.9
960.78 |  | 75271.6
960.68 |  | 75035.9
960.58 |  | 75073.9
960.48 |  | 75116.3
960.38 |  | 75016.6
960.28 |  | 74993.5
960.18 |  | 75118.2
960.08 |  | 74962.1
959.98 |  | 74822.8
959.88 |  | 75381.6
959.78 |  | 75230.6
959.68 |  | 75338.3
959.58 |  | 75715.5
959.48 |  | 75309.9
959.38 |  | 75325.1
959.28 |  | 75246.5
959.18 |  | 75279.4
959.08 |  | 75233.7
958.98 |  | 75022.1
958.88 |  | 75189.1
958.78 |  | 74761.3
958.68 |  | 75313.7
958.58 |  | 74898.5
958.48 |  | 75476.5
958.38 |  | 74969.7
958.28 |  | 75268.4
958.18 |  | 75421.5
958.08 |  | 75552.5
957.98 |  | 75125.3
957.88 |  | 74858.1
957.78 |  | 75022.2
957.68 |  | 74811.5
957.58 |  | 75209.5
957.48 |  | 74986.9
957.38 |  | 75061.9
957.28 |  | 75461
957.18 |  | 75162.8
957.08 |  | 75369
956.98 |  | 75418.8
956.88 |  | 75363.8
956.78 |  | 75291
956.68 |  | 75307.8
956.58 |  | 75440.9
956.48 |  | 75074.9
956.38 |  | 75411.4
956.28 |  | 75422.3
956.18 |  | 74921
956.08 |  | 75563.7
955.98 |  | 75016.7
955.88 |  | 75599.4
955.78 |  | 75346.1
955.68 |  | 75423.8
955.58 |  | 75094.8
955.48 |  | 75493
955.38 |  | 75574.4
955.28 |  | 75490
955.18 |  | 75564.7
955.08 |  | 75538.2
954.98 |  | 75357.5
954.88 |  | 75278.6
954.78 |  | 75464.7
954.68 |  | 75671.6
954.58 |  | 75387.7
954.48 |  | 75390.6
954.38 |  | 75552.2
954.28 |  | 76027.3
954.18 |  | 75806.9
954.08 |  | 75610.3
953.98 |  | 75552
953.88 |  | 75632.6
953.78 |  | 75653.9
953.68 |  | 75510.9
953.58 |  | 75770.1
953.48 |  | 75782.7
953.38 |  | 75589.1
953.28 |  | 75818
953.18 |  | 75523.2
953.08 |  | 75529.7
952.98 |  | 75868.7
952.88 |  | 75727.9
952.78 |  | 75551.6
952.68 |  | 75721.3
952.58 |  | 75635.4
952.48 |  | 76090.4
952.38 |  | 75785.6
952.28 |  | 76008.7
952.18 |  | 75576.9
952.08 |  | 75458.8
951.98 |  | 75774.8
951.88 |  | 75646.8
951.78 |  | 75388
951.68 |  | 75940.6
951.58 |  | 75740.1
951.48 |  | 75882.3
951.38 |  | 75841.7
951.28 |  | 75943.7
951.18 |  | 75935.3
951.08 |  | 75765.9
950.98 |  | 75535.9
950.88 |  | 75481.8
950.78 |  | 75714.3
950.68 |  | 75802.5
950.58 |  | 75693.6
950.48 |  | 75532
950.38 |  | 75715.2
950.28 |  | 75689.6
950.18 |  | 75794.9
950.08 |  | 75699.7
949.98 |  | 75644.4
949.88 |  | 75434.8
949.78 |  | 75416.9
949.68 |  | 75677.8
949.58 |  | 75932.6
949.48 |  | 76140.9
949.38 |  | 75923.3
949.28 |  | 75864
949.18 |  | 75927.5
949.08 |  | 75784.3
948.98 |  | 75604.3
948.88 |  | 75419.1
948.78 |  | 75829.1
948.68 |  | 75734.2
948.58 |  | 75950.6
948.48 |  | 75659.4
948.38 |  | 75546.5
948.28 |  | 75624.6
948.18 |  | 75907
948.08 |  | 75724.7
947.98 |  | 75689
947.88 |  | 76015.1
947.78 |  | 75631
947.68 |  | 75774.8
947.58 |  | 75752.3
947.48 |  | 75878.8
947.38 |  | 75783.6
947.28 |  | 76186.9
947.18 |  | 75847.4
947.08 |  | 75663.6
946.98 |  | 75932
946.88 |  | 75890.6
946.78 |  | 75883.4
946.68 |  | 75907.4
946.58 |  | 75744.6
946.48 |  | 75746.1
946.38 |  | 75797.1
946.28 |  | 75648.9
946.18 |  | 76109.1
946.08 |  | 75846.6
945.98 |  | 75656.3
945.88 |  | 75973.7
945.78 |  | 76254
945.68 |  | 76011.9
945.58 |  | 75952.6
945.48 |  | 75891.2
945.38 |  | 76234
945.28 |  | 76430.7
945.18 |  | 76186
945.08 |  | 75922.2
944.98 |  | 75733.3
944.88 |  | 76131.8
944.78 |  | 76171.8
944.68 |  | 76240.2
944.58 |  | 76027.2
944.48 |  | 75957.1
944.38 |  | 76228.6
944.28 |  | 76312.6
944.18 |  | 76072.5
944.08 |  | 76300.5
943.98 |  | 76325.8
943.88 |  | 76013.1
943.78 |  | 76167.2
943.68 |  | 76202.2
943.58 |  | 76561.4
943.48 |  | 76093.6
943.38 |  | 76186
943.28 |  | 76084.8
943.18 |  | 76032.9
943.08 |  | 76287.4
942.98 |  | 76770.8
942.88 |  | 76150.2
942.78 |  | 76066.7
942.68 |  | 76029.4
942.58 |  | 76314
942.48 |  | 76251.7
942.38 |  | 76242.2
942.28 |  | 75973.6
942.18 |  | 76332.2
942.08 |  | 75816.5
941.98 |  | 76635.9
941.88 |  | 76373.7
941.78 |  | 76188.1
941.68 |  | 76065
941.58 |  | 75990.3
941.48 |  | 76821.1
941.38 |  | 76538.8
941.28 |  | 76248.3
941.18 |  | 76332.5
941.08 |  | 76062.6
940.98 |  | 76501
940.88 |  | 76328.3
940.78 |  | 76327.1
940.68 |  | 76549.9
940.58 |  | 76543.8
940.48 |  | 76664.2
940.38 |  | 76475.7
940.28 |  | 76473.2
940.18 |  | 76564
940.08 |  | 76395.5
939.98 |  | 76447.4
939.88 |  | 76021.3
939.78 |  | 76596
939.68 |  | 76358
939.58 |  | 76394.6
939.48 |  | 76293.2
939.38 |  | 76306.3
939.28 |  | 76569.1
939.18 |  | 76482.4
939.08 |  | 76475.3
938.98 |  | 76383.2
938.88 |  | 76291.9
938.78 |  | 76563.5
938.68 |  | 76702.3
938.58 |  | 76440.2
938.48 |  | 76633.5
938.38 |  | 76387.3
938.28 |  | 76647.6
938.18 |  | 76655.6
938.08 |  | 76698.9
937.98 |  | 76917.4
937.88 |  | 76469.8
937.78 |  | 76477.3
937.68 |  | 76623.3
937.58 |  | 76616.7
937.48 |  | 76979.6
937.38 |  | 76613.4
937.28 |  | 76803.7
937.18 |  | 76455
937.08 |  | 76583.2
936.98 |  | 76869.3
936.88 |  | 76885.7
936.78 |  | 76510.4
936.68 |  | 77026.7
936.58 |  | 76780.4
936.48 |  | 77173.4
936.38 |  | 76624.2
936.28 |  | 76926.1
936.18 |  | 77042.8
936.08 |  | 77192.3
935.98 |  | 76945.8
935.88 |  | 76780.3
935.78 |  | 77107.1
935.68 |  | 76927
935.58 |  | 77063
935.48 |  | 76742.8
935.38 |  | 77188
935.28 |  | 76940
935.18 |  | 76995.6
935.08 |  | 77283.9
934.98 |  | 77311.4
934.88 |  | 77096.4
934.78 |  | 77177.1
934.68 |  | 77340
934.58 |  | 76846.4
934.48 |  | 77270
934.38 |  | 76986.9
934.28 |  | 77347.1
934.18 |  | 77407.5
934.08 |  | 77363.8
933.98 |  | 77574.2
933.88 |  | 77456
933.78 |  | 77286.9
933.68 |  | 77792.4
933.58 |  | 77846.2
933.48 |  | 78124.3
933.38 |  | 77756.4
933.28 |  | 77519.3
933.18 |  | 78049.4
933.08 |  | 78038.7
932.98 |  | 78077.5
932.88 |  | 77966.5
932.78 |  | 78149.2
932.68 |  | 77846
932.58 |  | 78119.4
932.48 |  | 77766.7
932.38 |  | 77843.8
932.28 |  | 77715.9
932.18 |  | 77614.1
932.08 |  | 77479.2
931.98 |  | 77462.7
931.88 |  | 77353.4
931.78 |  | 77532.7
931.68 |  | 77471.7
931.58 |  | 77705
931.48 |  | 77596.1
931.38 |  | 77482.5
931.28 |  | 77411.7
931.18 |  | 77487.8
931.08 |  | 77436
930.98 |  | 77762.7
930.88 |  | 77931.3
930.78 |  | 77779.9
930.68 |  | 77435.3
930.58 |  | 77544.8
930.48 |  | 77290.4
930.38 |  | 77400
930.28 |  | 77227.3
930.18 |  | 77441.8
930.08 |  | 77625.1
929.98 |  | 77085.7
929.88 |  | 77398.2
929.78 |  | 77395.7
929.68 |  | 77107.3
929.58 |  | 77753.2
929.48 |  | 77494.6
929.38 |  | 77109.5
929.28 |  | 77308.6
929.18 |  | 77342.3
929.08 |  | 77304.8
928.98 |  | 77470.6
928.88 |  | 77423.5
928.78 |  | 77341.2
928.68 |  | 77254.4
928.58 |  | 77152
928.48 |  | 77716.3
928.38 |  | 77656.6
928.28 |  | 77430.5
928.18 |  | 77375.5
928.08 |  | 77157.3
927.98 |  | 77312.2
927.88 |  | 77211.7
927.78 |  | 77302.4
927.68 |  | 77579.5
927.58 |  | 77514.6
927.48 |  | 77422.9
927.38 |  | 77561.6
927.28 |  | 77591.2
927.18 |  | 77502.8
927.08 |  | 77327.5
926.98 |  | 77267.3
926.88 |  | 77862.1
926.78 |  | 77749.7
926.68 |  | 77322.7
926.58 |  | 77448.1
926.48 |  | 77994.5
926.38 |  | 77881.1
926.28 |  | 77649.6
926.18 |  | 77934.7
926.08 |  | 77592.3
925.98 |  | 77498.7
925.88 |  | 77827.2
925.78 |  | 77318.2
925.68 |  | 77943.5
925.58 |  | 77533.8
925.48 |  | 77501.2
925.38 |  | 77522.6
925.28 |  | 77419.4
925.18 |  | 77812.3
925.08 |  | 77651.2
924.98 |  | 77701.8
924.88 |  | 77722.1
924.78 |  | 77895.8
924.68 |  | 77605.5
924.58 |  | 77705.2
924.48 |  | 77888.1
924.38 |  | 77749
924.28 |  | 77698.2
924.18 |  | 77681.3
924.08 |  | 77598.1
923.98 |  | 78115.8
923.88 |  | 77671.1
923.78 |  | 77883.6
923.68 |  | 77992
923.58 |  | 78094.5
923.48 |  | 77971.6
923.38 |  | 77987.5
923.28 |  | 77854.9
923.18 |  | 77723.4
923.08 |  | 78042.5

## N1s Scan
﻿
Axis | Energy | Elements= | 181
E:\IIT Mandi\2025\External User From Outside Of HP\RGIPT\Wasim\X-Ray 400um - FG ON_18.Dec.2025\2\N1s Scan.VGD
Binding Energy (E)
eV |  | Counts / s
410.08 |  | 19537.2
409.98 |  | 19309.6
409.88 |  | 19371.4
409.78 |  | 19291.3
409.68 |  | 19436.7
409.58 |  | 19435.4
409.48 |  | 19312.5
409.38 |  | 19432
409.28 |  | 19318.1
409.18 |  | 19516
409.08 |  | 19379.3
408.98 |  | 19565.8
408.88 |  | 19356.1
408.78 |  | 19197.5
408.68 |  | 19416.7
408.58 |  | 19335.8
408.48 |  | 19302.3
408.38 |  | 19366.9
408.28 |  | 19172.4
408.18 |  | 19246
408.08 |  | 19310.3
407.98 |  | 19222.9
407.88 |  | 19052.6
407.78 |  | 19270.1
407.68 |  | 19320.3
407.58 |  | 19320.5
407.48 |  | 19045.6
407.38 |  | 19236.2
407.28 |  | 19219.5
407.18 |  | 19193.5
407.08 |  | 19156.7
406.98 |  | 19307.3
406.88 |  | 19219.5
406.78 |  | 19394.6
406.68 |  | 19168.3
406.58 |  | 19247.8
406.48 |  | 19404.7
406.38 |  | 19162.5
406.28 |  | 19289.9
406.18 |  | 19374.7
406.08 |  | 19266.4
405.98 |  | 19320.3
405.88 |  | 19043.5
405.78 |  | 19163.4
405.68 |  | 19257.1
405.58 |  | 19561.1
405.48 |  | 19328.7
405.38 |  | 19339.1
405.28 |  | 19088.3
405.18 |  | 19098.6
405.08 |  | 19183
404.98 |  | 19247.8
404.88 |  | 19272.6
404.78 |  | 19389.7
404.68 |  | 19505.3
404.58 |  | 19174.8
404.48 |  | 19080.5
404.38 |  | 19465.3
404.28 |  | 19406.3
404.18 |  | 19362.8
404.08 |  | 19258.3
403.98 |  | 19039.9
403.88 |  | 19245.2
403.78 |  | 19346
403.68 |  | 19293
403.58 |  | 19182
403.48 |  | 19315.8
403.38 |  | 19267.7
403.28 |  | 19137.4
403.18 |  | 19097.2
403.08 |  | 19278.3
402.98 |  | 19203.4
402.88 |  | 19140.1
402.78 |  | 19249.2
402.68 |  | 19146.3
402.58 |  | 19183.9
402.48 |  | 19331.2
402.38 |  | 19265.6
402.28 |  | 19198.2
402.18 |  | 19176.6
402.08 |  | 19243.9
401.98 |  | 19176
401.88 |  | 19062.6
401.78 |  | 19364.8
401.68 |  | 19361
401.58 |  | 19263.1
401.48 |  | 19284.1
401.38 |  | 19373.5
401.28 |  | 19198.8
401.18 |  | 19106.8
401.08 |  | 19334.9
400.98 |  | 19209.5
400.88 |  | 19445.3
400.78 |  | 19205.1
400.68 |  | 19604.1
400.58 |  | 19533.7
400.48 |  | 19644.1
400.38 |  | 19585.3
400.28 |  | 19427.5
400.18 |  | 19518.8
400.08 |  | 19484.7
399.98 |  | 19702.9
399.88 |  | 19822.6
399.78 |  | 19739.6
399.68 |  | 19871.6
399.58 |  | 19712.6
399.48 |  | 19962.1
399.38 |  | 19656.2
399.28 |  | 19929.8
399.18 |  | 19721
399.08 |  | 19610.4
398.98 |  | 19569
398.88 |  | 19819
398.78 |  | 19659.2
398.68 |  | 19427.9
398.58 |  | 19479.4
398.48 |  | 19646.2
398.38 |  | 19587.6
398.28 |  | 19621.8
398.18 |  | 19455.8
398.08 |  | 19502.9
397.98 |  | 19300.1
397.88 |  | 19217.9
397.78 |  | 19612.9
397.68 |  | 19494.6
397.58 |  | 19442
397.48 |  | 19506
397.38 |  | 19282.8
397.28 |  | 19220.1
397.18 |  | 19116.9
397.08 |  | 19405.4
396.98 |  | 19044.6
396.88 |  | 19351.7
396.78 |  | 19294.2
396.68 |  | 19255.2
396.58 |  | 19205.2
396.48 |  | 19253.1
396.38 |  | 19173.4
396.28 |  | 19215.1
396.18 |  | 19241.5
396.08 |  | 19089.5
395.98 |  | 19133.8
395.88 |  | 19111.6
395.78 |  | 19112.5
395.68 |  | 19216.8
395.58 |  | 19434.2
395.48 |  | 19071.5
395.38 |  | 19249.7
395.28 |  | 19237.9
395.18 |  | 19090.3
395.08 |  | 19143.6
394.98 |  | 19110.4
394.88 |  | 19122.1
394.78 |  | 19303.8
394.68 |  | 19028.7
394.58 |  | 19086.7
394.48 |  | 19148.5
394.38 |  | 19009.3
394.28 |  | 19043.6
394.18 |  | 19165.5
394.08 |  | 19141.2
393.98 |  | 19117.9
393.88 |  | 19155.6
393.78 |  | 19139.4
393.68 |  | 18975.7
393.58 |  | 18936
393.48 |  | 19001.7
393.38 |  | 19001.3
393.28 |  | 19141.8
393.18 |  | 19060.1
393.08 |  | 19195.9
392.98 |  | 19250.1
392.88 |  | 19075.8
392.78 |  | 18887.3
392.68 |  | 19216.5
392.58 |  | 19112.1
392.48 |  | 19090.3
392.38 |  | 18982.1
392.28 |  | 18826.7
392.18 |  | 19073.6
392.08 |  | 19062.6

## S2p Scan
﻿
Axis | Energy | Elements= | 211
E:\IIT Mandi\2025\External User From Outside Of HP\RGIPT\Wasim\X-Ray 400um - FG ON_18.Dec.2025\2\S2p Scan.VGD
Binding Energy (E)
eV |  | Counts / s
176.08 |  | 14628.3
175.98 |  | 14438.4
175.88 |  | 14600.8
175.78 |  | 14689.9
175.68 |  | 14509.2
175.58 |  | 14434.1
175.48 |  | 14537.4
175.38 |  | 14632
175.28 |  | 14639.2
175.18 |  | 14750.2
175.08 |  | 14714.1
174.98 |  | 14672.3
174.88 |  | 14701
174.78 |  | 14515.9
174.68 |  | 14453.4
174.58 |  | 14561
174.48 |  | 14676.7
174.38 |  | 14613.8
174.28 |  | 14592.8
174.18 |  | 14642.2
174.08 |  | 14498.9
173.98 |  | 14699.3
173.88 |  | 14620.7
173.78 |  | 14610.6
173.68 |  | 14708.5
173.58 |  | 14742.4
173.48 |  | 14809.1
173.38 |  | 14695.7
173.28 |  | 14847.7
173.18 |  | 14804.6
173.08 |  | 14860.2
172.98 |  | 14738.9
172.88 |  | 14589.1
172.78 |  | 14709.4
172.68 |  | 14671.9
172.58 |  | 14786.4
172.48 |  | 14751
172.38 |  | 14871.8
172.28 |  | 14506.6
172.18 |  | 14730
172.08 |  | 14752.9
171.98 |  | 14846.2
171.88 |  | 14895.7
171.78 |  | 14960.6
171.68 |  | 14990.2
171.58 |  | 14933.1
171.48 |  | 14938.5
171.38 |  | 14786.4
171.28 |  | 14904.7
171.18 |  | 14778.5
171.08 |  | 15031.8
170.98 |  | 14975.5
170.88 |  | 15261.3
170.78 |  | 15100.4
170.68 |  | 15055.6
170.58 |  | 15046.6
170.48 |  | 15135.7
170.38 |  | 15232.7
170.28 |  | 15249.5
170.18 |  | 15294.3
170.08 |  | 15197.4
169.98 |  | 15283.4
169.88 |  | 15148.7
169.78 |  | 15306
169.68 |  | 15266.2
169.58 |  | 15151.2
169.48 |  | 15268.7
169.38 |  | 15239.6
169.28 |  | 15281
169.18 |  | 15146.7
169.08 |  | 15265.7
168.98 |  | 15382.4
168.88 |  | 15170.9
168.78 |  | 15251.1
168.68 |  | 15258.4
168.58 |  | 15302.2
168.48 |  | 15360.4
168.38 |  | 15242
168.28 |  | 15310
168.18 |  | 15255.7
168.08 |  | 15342.6
167.98 |  | 15040.9
167.88 |  | 15017.2
167.78 |  | 15270.5
167.68 |  | 15007.7
167.58 |  | 15072
167.48 |  | 15169.4
167.38 |  | 15249
167.28 |  | 15015.6
167.18 |  | 15124.4
167.08 |  | 15176.2
166.98 |  | 15329.5
166.88 |  | 15156.5
166.78 |  | 15136
166.68 |  | 15205
166.58 |  | 15026.6
166.48 |  | 14962.7
166.38 |  | 15143.3
166.28 |  | 15165.9
166.18 |  | 14923
166.08 |  | 14945.3
165.98 |  | 15183.3
165.88 |  | 15080.7
165.78 |  | 15151
165.68 |  | 15103.9
165.58 |  | 15054.2
165.48 |  | 14995.3
165.38 |  | 15052
165.28 |  | 14958.8
165.18 |  | 15189.2
165.08 |  | 15139.5
164.98 |  | 15189.1
164.88 |  | 15087.6
164.78 |  | 15127.5
164.68 |  | 15161.9
164.58 |  | 15139.5
164.48 |  | 15101.1
164.38 |  | 15061.8
164.28 |  | 14994.7
164.18 |  | 15089.5
164.08 |  | 15218.6
163.98 |  | 15214.2
163.88 |  | 15188
163.78 |  | 15041
163.68 |  | 14972.6
163.58 |  | 15206
163.48 |  | 14929.3
163.38 |  | 15120.1
163.28 |  | 15236.6
163.18 |  | 15078
163.08 |  | 15121.5
162.98 |  | 15309.8
162.88 |  | 15096.2
162.78 |  | 15454.8
162.68 |  | 15146.1
162.58 |  | 15184.5
162.48 |  | 15077
162.38 |  | 15191.8
162.28 |  | 15327.4
162.18 |  | 15343.4
162.08 |  | 15106.8
161.98 |  | 15278.5
161.88 |  | 15152.4
161.78 |  | 15019.5
161.68 |  | 15193.9
161.58 |  | 15017.3
161.48 |  | 15077.3
161.38 |  | 15163
161.28 |  | 15410.8
161.18 |  | 15176.7
161.08 |  | 15114.1
160.98 |  | 15225.1
160.88 |  | 15130.3
160.78 |  | 15032.4
160.68 |  | 15061.2
160.58 |  | 15169.8
160.48 |  | 15219.6
160.38 |  | 15083.5
160.28 |  | 14994.9
160.18 |  | 15189.5
160.08 |  | 15016.3
159.98 |  | 15046.3
159.88 |  | 15080.2
159.78 |  | 15008.4
159.68 |  | 15033.4
159.58 |  | 15035.5
159.48 |  | 15003.2
159.38 |  | 14962.4
159.28 |  | 14781.6
159.18 |  | 15005.3
159.08 |  | 14970
158.98 |  | 15036.2
158.88 |  | 14889.6
158.78 |  | 14938.4
158.68 |  | 15036.9
158.58 |  | 14839.8
158.48 |  | 15050.3
158.38 |  | 14813.2
158.28 |  | 14828.1
158.18 |  | 14811.8
158.08 |  | 14823
157.98 |  | 15020.5
157.88 |  | 15007.4
157.78 |  | 14924.4
157.68 |  | 15022
157.58 |  | 14972.6
157.48 |  | 14840.5
157.38 |  | 14818.6
157.28 |  | 14853.8
157.18 |  | 14793.7
157.08 |  | 14789.5
156.98 |  | 14691.2
156.88 |  | 14785.3
156.78 |  | 14701.5
156.68 |  | 14784.7
156.58 |  | 14610.6
156.48 |  | 14913.8
156.38 |  | 14888.3
156.28 |  | 14713.3
156.18 |  | 14974.7
156.08 |  | 14807.6
155.98 |  | 14895.5
155.88 |  | 14876.6
155.78 |  | 14808.3
155.68 |  | 14634.9
155.58 |  | 14797
155.48 |  | 14945.8
155.38 |  | 14880.4
155.28 |  | 14808.9
155.18 |  | 14895.6
155.08 |  | 14924.1

## O1s Scan
﻿
Axis | Energy | Elements= | 241
E:\IIT Mandi\2025\External User From Outside Of HP\RGIPT\Wasim\X-Ray 400um - FG ON_18.Dec.2025\2\O1s Scan.VGD
Binding Energy (E)
eV |  | Counts / s
545.08 |  | 63087.3
544.98 |  | 62623.5
544.88 |  | 62707.7
544.78 |  | 63127.6
544.68 |  | 62773.4
544.58 |  | 62420.8
544.48 |  | 62669.4
544.38 |  | 62316.6
544.28 |  | 62608.4
544.18 |  | 61569.5
544.08 |  | 61491.5
543.98 |  | 62051.7
543.88 |  | 62309.3
543.78 |  | 61837.2
543.68 |  | 61945.7
543.58 |  | 62429.2
543.48 |  | 61468.1
543.38 |  | 62030.4
543.28 |  | 62124.4
543.18 |  | 61848.7
543.08 |  | 61959.6
542.98 |  | 61712.8
542.88 |  | 62054.3
542.78 |  | 61876.4
542.68 |  | 62335.1
542.58 |  | 62497
542.48 |  | 62713.4
542.38 |  | 62734.9
542.28 |  | 62308.4
542.18 |  | 62407.3
542.08 |  | 62234.3
541.98 |  | 62264
541.88 |  | 61818.4
541.78 |  | 62440.2
541.68 |  | 62461.2
541.58 |  | 62328.2
541.48 |  | 61868.4
541.38 |  | 62139.2
541.28 |  | 61834.3
541.18 |  | 62188.9
541.08 |  | 61729.1
540.98 |  | 61064
540.88 |  | 61248.8
540.78 |  | 61001.4
540.68 |  | 60701.1
540.58 |  | 60531.6
540.48 |  | 60119.2
540.38 |  | 60210.6
540.28 |  | 59511.7
540.18 |  | 59579.6
540.08 |  | 59317.2
539.98 |  | 59100.7
539.88 |  | 58891.8
539.78 |  | 58678.2
539.68 |  | 57756.1
539.58 |  | 58287.9
539.48 |  | 57416.9
539.38 |  | 57308.8
539.28 |  | 57062.9
539.18 |  | 56776
539.08 |  | 56347.2
538.98 |  | 56638.2
538.88 |  | 56014.6
538.78 |  | 56031.2
538.68 |  | 55718.4
538.58 |  | 54765.7
538.48 |  | 54678.4
538.38 |  | 54598.3
538.28 |  | 54646.6
538.18 |  | 54028.4
538.08 |  | 54540.9
537.98 |  | 54064.9
537.88 |  | 53840
537.78 |  | 53887.7
537.68 |  | 53964.8
537.58 |  | 53477.9
537.48 |  | 53219
537.38 |  | 53205.8
537.28 |  | 52944.8
537.18 |  | 53127.9
537.08 |  | 53134.6
536.98 |  | 52768.5
536.88 |  | 53312.1
536.78 |  | 52979.8
536.68 |  | 52803.9
536.58 |  | 53107.3
536.48 |  | 53270.9
536.38 |  | 53534.1
536.28 |  | 53785.4
536.18 |  | 53660.8
536.08 |  | 53467.4
535.98 |  | 54396.7
535.88 |  | 54254.2
535.78 |  | 54328.6
535.68 |  | 54532.5
535.58 |  | 54087.8
535.48 |  | 55023.1
535.38 |  | 54423.6
535.28 |  | 54646.3
535.18 |  | 54893
535.08 |  | 55276.3
534.98 |  | 55372.9
534.88 |  | 55661.4
534.78 |  | 55983
534.68 |  | 56594.8
534.58 |  | 57170
534.48 |  | 57631.6
534.38 |  | 58352.4
534.28 |  | 58142.3
534.18 |  | 59170.2
534.08 |  | 60760.2
533.98 |  | 61762.4
533.88 |  | 62866.7
533.78 |  | 63937.1
533.68 |  | 66272.6
533.58 |  | 68491.7
533.48 |  | 70575.2
533.38 |  | 73161.6
533.28 |  | 76889.4
533.18 |  | 80979.8
533.08 |  | 86439.3
532.98 |  | 90988.8
532.88 |  | 98599.8
532.78 |  | 107256
532.68 |  | 117048
532.58 |  | 128741
532.48 |  | 142485
532.38 |  | 156969
532.28 |  | 173492
532.18 |  | 191124
532.08 |  | 209289
531.98 |  | 227912
531.88 |  | 244688
531.78 |  | 260947
531.68 |  | 273973
531.58 |  | 282817
531.48 |  | 287949
531.38 |  | 286443
531.28 |  | 282113
531.18 |  | 272380
531.08 |  | 258197
530.98 |  | 242026
530.88 |  | 222760
530.78 |  | 202208
530.68 |  | 182684
530.58 |  | 164746
530.48 |  | 146716
530.38 |  | 130357
530.28 |  | 117464
530.18 |  | 106069
530.08 |  | 96955.7
529.98 |  | 89992.6
529.88 |  | 83353.2
529.78 |  | 78902
529.68 |  | 74798.5
529.58 |  | 72099.1
529.48 |  | 69068.5
529.38 |  | 67256.3
529.28 |  | 65340.9
529.18 |  | 63824.4
529.08 |  | 62147.4
528.98 |  | 60402.5
528.88 |  | 59389
528.78 |  | 57962.9
528.68 |  | 57562.2
528.58 |  | 55932
528.48 |  | 55852.9
528.38 |  | 55389.6
528.28 |  | 54849.3
528.18 |  | 54074.4
528.08 |  | 53959.7
527.98 |  | 53851.9
527.88 |  | 53895.4
527.78 |  | 53958.1
527.68 |  | 53528.3
527.58 |  | 52995.2
527.48 |  | 52709.5
527.38 |  | 52929.4
527.28 |  | 52962.4
527.18 |  | 52381.8
527.08 |  | 53502.3
526.98 |  | 53139.9
526.88 |  | 52940.3
526.78 |  | 52995.2
526.68 |  | 53165.6
526.58 |  | 53155.5
526.48 |  | 52731.7
526.38 |  | 52783.9
526.28 |  | 52779.8
526.18 |  | 52520.4
526.08 |  | 52830.7
525.98 |  | 52723.3
525.88 |  | 52651.3
525.78 |  | 52714.3
525.68 |  | 52843.8
525.58 |  | 52421.9
525.48 |  | 52299.2
525.38 |  | 52665.9
525.28 |  | 52722.1
525.18 |  | 53379.7
525.08 |  | 52310.8
524.98 |  | 52836
524.88 |  | 52891.3
524.78 |  | 52998.9
524.68 |  | 52222.3
524.58 |  | 52747.7
524.48 |  | 52905.6
524.38 |  | 52975.5
524.28 |  | 53349.6
524.18 |  | 53176.4
524.08 |  | 52962.6
523.98 |  | 52655
523.88 |  | 52496.3
523.78 |  | 52967
523.68 |  | 52157.3
523.58 |  | 52356.2
523.48 |  | 52818.9
523.38 |  | 52702.8
523.28 |  | 52593.4
523.18 |  | 52625.3
523.08 |  | 52679.6
522.98 |  | 53067.4
522.88 |  | 53117
522.78 |  | 52387.8
522.68 |  | 52572.6
522.58 |  | 52398.3
522.48 |  | 52381.8
522.38 |  | 52991.6
522.28 |  | 52884.4
522.18 |  | 52639.2
522.08 |  | 52529.3
521.98 |  | 52528.2
521.88 |  | 52657.6
521.78 |  | 52880.9
521.68 |  | 52936.5
521.58 |  | 52883.1
521.48 |  | 52725.4
521.38 |  | 53054.7
521.28 |  | 52920.4
521.18 |  | 52645.5
521.08 |  | 52679.1

## C1s Scan
﻿
Axis | Energy | Elements= | 211
E:\IIT Mandi\2025\External User From Outside Of HP\RGIPT\Wasim\X-Ray 400um - FG ON_18.Dec.2025\2\C1s Scan.VGD
Binding Energy (E)
eV |  | Counts / s
298.08 |  | 15274.6
297.98 |  | 15669.7
297.88 |  | 15426.6
297.78 |  | 15601
297.68 |  | 15547.7
297.58 |  | 15504.5
297.48 |  | 15797
297.38 |  | 15973.9
297.28 |  | 16320.3
297.18 |  | 16972.8
297.08 |  | 17394.4
296.98 |  | 17214.6
296.88 |  | 17583.2
296.78 |  | 18622.1
296.68 |  | 19613.7
296.58 |  | 20457.1
296.48 |  | 21575.1
296.38 |  | 22756.6
296.28 |  | 24445.5
296.18 |  | 26364.4
296.08 |  | 28289.3
295.98 |  | 30155.4
295.88 |  | 31733.2
295.78 |  | 33472.4
295.68 |  | 35293.7
295.58 |  | 35641.7
295.48 |  | 36668.6
295.38 |  | 36913
295.28 |  | 35673.1
295.18 |  | 34913.5
295.08 |  | 33139.2
294.98 |  | 32163.4
294.88 |  | 29841.8
294.78 |  | 28191.9
294.68 |  | 26504.5
294.58 |  | 25440.4
294.48 |  | 24338.3
294.38 |  | 24096.4
294.28 |  | 23342.9
294.18 |  | 23214.3
294.08 |  | 24245.7
293.98 |  | 24905.7
293.88 |  | 26608.1
293.78 |  | 28314.6
293.68 |  | 30591.5
293.58 |  | 33315.7
293.48 |  | 36496.1
293.38 |  | 39883
293.28 |  | 43117.8
293.18 |  | 46943
293.08 |  | 49974.2
292.98 |  | 53524.3
292.88 |  | 56360.3
292.78 |  | 59191.3
292.68 |  | 60195.9
292.58 |  | 59705
292.48 |  | 58767.6
292.38 |  | 57137.7
292.28 |  | 54108.7
292.18 |  | 50468.8
292.08 |  | 46557.7
291.98 |  | 42541.8
291.88 |  | 38308.6
291.78 |  | 34517.2
291.68 |  | 31491.5
291.58 |  | 28406.5
291.48 |  | 26236
291.38 |  | 24516.9
291.28 |  | 22977
291.18 |  | 21976.3
291.08 |  | 21221.7
290.98 |  | 20920.8
290.88 |  | 20482.1
290.78 |  | 20668
290.68 |  | 21627.3
290.58 |  | 22036.6
290.48 |  | 23241.1
290.38 |  | 24913.6
290.28 |  | 26722.8
290.18 |  | 29105.3
290.08 |  | 31753.5
289.98 |  | 34462.2
289.88 |  | 37246.6
289.78 |  | 39919.5
289.68 |  | 42092.4
289.58 |  | 44402.3
289.48 |  | 44899.1
289.38 |  | 44843.9
289.28 |  | 44041.6
289.18 |  | 42517.7
289.08 |  | 39811.1
288.98 |  | 37098.2
288.88 |  | 34085.3
288.78 |  | 31284.6
288.68 |  | 28151.6
288.58 |  | 25881.5
288.48 |  | 23565.3
288.38 |  | 22043.7
288.28 |  | 20681.3
288.18 |  | 19478
288.08 |  | 18347.5
287.98 |  | 17888.4
287.88 |  | 17675.1
287.78 |  | 17200.6
287.68 |  | 16666.1
287.58 |  | 16389
287.48 |  | 16358.6
287.38 |  | 16440.6
287.28 |  | 16209.3
287.18 |  | 16637.7
287.08 |  | 16901.5
286.98 |  | 16938.4
286.88 |  | 17153.4
286.78 |  | 17753.3
286.68 |  | 17679.3
286.58 |  | 17866.2
286.48 |  | 18375.6
286.38 |  | 18697.2
286.28 |  | 19407.8
286.18 |  | 19687.4
286.08 |  | 20439.2
285.98 |  | 21311.4
285.88 |  | 21938.6
285.78 |  | 23090.1
285.68 |  | 24132.9
285.58 |  | 25436.5
285.48 |  | 27291.9
285.38 |  | 28349.2
285.28 |  | 30486.7
285.18 |  | 31596.1
285.08 |  | 33768.7
284.98 |  | 34743.7
284.88 |  | 35406.4
284.78 |  | 36339.7
284.68 |  | 36298.6
284.58 |  | 35948.7
284.48 |  | 35245.9
284.38 |  | 33709.9
284.28 |  | 31983.1
284.18 |  | 30352.2
284.08 |  | 28747.1
283.98 |  | 27159.3
283.88 |  | 25005.2
283.78 |  | 23378.3
283.68 |  | 21536
283.58 |  | 19989.8
283.48 |  | 18586.2
283.38 |  | 17674.7
283.28 |  | 16422.1
283.18 |  | 15654
283.08 |  | 14926.7
282.98 |  | 14627.9
282.88 |  | 14269.5
282.78 |  | 14039.4
282.68 |  | 13770.2
282.58 |  | 13668.4
282.48 |  | 13697.9
282.38 |  | 13519.5
282.28 |  | 13369.5
282.18 |  | 13371.8
282.08 |  | 13012.8
281.98 |  | 12960.2
281.88 |  | 12997.6
281.78 |  | 12885.9
281.68 |  | 12986.1
281.58 |  | 13033.4
281.48 |  | 12798.4
281.38 |  | 12718.4
281.28 |  | 12852.9
281.18 |  | 12437.8
281.08 |  | 12527.4
280.98 |  | 12763
280.88 |  | 12791.1
280.78 |  | 12616.4
280.68 |  | 12530.3
280.58 |  | 12451.7
280.48 |  | 12361.6
280.38 |  | 12331.7
280.28 |  | 12850.8
280.18 |  | 12451.1
280.08 |  | 12444.4
279.98 |  | 12460.3
279.88 |  | 12614.7
279.78 |  | 12448.2
279.68 |  | 12384.6
279.58 |  | 12634
279.48 |  | 12684
279.38 |  | 12566.5
279.28 |  | 12400.8
279.18 |  | 12649
279.08 |  | 12565.6
278.98 |  | 12480
278.88 |  | 12716
278.78 |  | 12711.9
278.68 |  | 12793.6
278.58 |  | 12763.2
278.48 |  | 12584.6
278.38 |  | 12599
278.28 |  | 12816.9
278.18 |  | 12154.3
278.08 |  | 12483.9
277.98 |  | 12375.7
277.88 |  | 12830.4
277.78 |  | 12662.7
277.68 |  | 12439.9
277.58 |  | 12796.3
277.48 |  | 12573
277.38 |  | 12748.6
277.28 |  | 12538.5
277.18 |  | 12572.9
277.08 |  | 12636.6

## XPS Survey
﻿
Axis | Energy | Elements= | 1361
E:\IIT Mandi\2025\External User From Outside Of HP\RGIPT\Wasim\X-Ray 400um - FG ON_18.Dec.2025\2\XPS Survey.VGD
Binding Energy (E) |  |  |  | Backgnd.
eV |  | Counts / s |  | Counts / s
1350.08 |  | 781333 |  | 0
1349.08 |  | 777702 |  | 0
1348.08 |  | 767370 |  | 0
1347.08 |  | 766968 |  | 0
1346.08 |  | 769162 |  | 0
1345.08 |  | 752481 |  | 0
1344.08 |  | 754611 |  | 0
1343.08 |  | 750106 |  | 0
1342.08 |  | 754104 |  | 0
1341.08 |  | 749118 |  | 0
1340.08 |  | 751378 |  | 0
1339.08 |  | 751328 |  | 0
1338.08 |  | 743911 |  | 0
1337.08 |  | 738503 |  | 0
1336.08 |  | 735475 |  | 0
1335.08 |  | 731252 |  | 0
1334.08 |  | 729183 |  | 0
1333.08 |  | 726247 |  | 0
1332.08 |  | 718984 |  | 0
1331.08 |  | 719193 |  | 0
1330.08 |  | 717847 |  | 0
1329.08 |  | 717421 |  | 0
1328.08 |  | 718433 |  | 0
1327.08 |  | 709941 |  | 0
1326.08 |  | 708529 |  | 0
1325.08 |  | 707352 |  | 0
1324.08 |  | 705013 |  | 0
1323.08 |  | 707460 |  | 0
1322.08 |  | 700033 |  | 0
1321.08 |  | 700691 |  | 0
1320.08 |  | 696707 |  | 0
1319.08 |  | 688731 |  | 0
1318.08 |  | 696721 |  | 0
1317.08 |  | 688017 |  | 0
1316.08 |  | 690133 |  | 0
1315.08 |  | 688949 |  | 0
1314.08 |  | 683411 |  | 0
1313.08 |  | 683198 |  | 0
1312.08 |  | 681863 |  | 0
1311.08 |  | 681744 |  | 0
1310.08 |  | 684456 |  | 0
1309.08 |  | 679697 |  | 0
1308.08 |  | 681126 |  | 0
1307.08 |  | 683902 |  | 0
1306.08 |  | 681378 |  | 0
1305.08 |  | 675404 |  | 0
1304.08 |  | 679676 |  | 0
1303.08 |  | 676960 |  | 0
1302.08 |  | 678750 |  | 0
1301.08 |  | 672825 |  | 0
1300.08 |  | 673866 |  | 0
1299.08 |  | 666346 |  | 0
1298.08 |  | 667215 |  | 0
1297.08 |  | 672637 |  | 0
1296.08 |  | 670567 |  | 0
1295.08 |  | 671767 |  | 0
1294.08 |  | 666237 |  | 0
1293.08 |  | 662748 |  | 0
1292.08 |  | 669106 |  | 0
1291.08 |  | 662108 |  | 0
1290.08 |  | 668279 |  | 0
1289.08 |  | 666332 |  | 0
1288.08 |  | 660859 |  | 0
1287.08 |  | 665088 |  | 0
1286.08 |  | 669958 |  | 0
1285.08 |  | 663713 |  | 0
1284.08 |  | 660169 |  | 0
1283.08 |  | 671870 |  | 0
1282.08 |  | 667782 |  | 0
1281.08 |  | 661989 |  | 0
1280.08 |  | 664020 |  | 0
1279.08 |  | 660389 |  | 0
1278.08 |  | 667523 |  | 0
1277.08 |  | 666174 |  | 0
1276.08 |  | 662754 |  | 0
1275.08 |  | 668821 |  | 0
1274.08 |  | 661602 |  | 0
1273.08 |  | 666209 |  | 0
1272.08 |  | 667534 |  | 0
1271.08 |  | 661550 |  | 0
1270.08 |  | 663756 |  | 0
1269.08 |  | 669632 |  | 0
1268.08 |  | 667380 |  | 0
1267.08 |  | 667177 |  | 0
1266.08 |  | 664321 |  | 0
1265.08 |  | 663069 |  | 0
1264.08 |  | 668860 |  | 0
1263.08 |  | 666933 |  | 0
1262.08 |  | 667827 |  | 0
1261.08 |  | 665037 |  | 0
1260.08 |  | 665203 |  | 0
1259.08 |  | 665466 |  | 0
1258.08 |  | 665287 |  | 0
1257.08 |  | 676773 |  | 0
1256.08 |  | 674038 |  | 0
1255.08 |  | 671133 |  | 0
1254.08 |  | 672704 |  | 0
1253.08 |  | 671812 |  | 0
1252.08 |  | 669853 |  | 0
1251.08 |  | 668484 |  | 0
1250.08 |  | 670313 |  | 0
1249.08 |  | 668265 |  | 0
1248.08 |  | 664979 |  | 0
1247.08 |  | 669177 |  | 0
1246.08 |  | 666827 |  | 0
1245.08 |  | 664956 |  | 0
1244.08 |  | 674448 |  | 0
1243.08 |  | 674185 |  | 0
1242.08 |  | 678632 |  | 0
1241.08 |  | 679490 |  | 0
1240.08 |  | 686994 |  | 0
1239.08 |  | 690855 |  | 0
1238.08 |  | 700646 |  | 0
1237.08 |  | 702206 |  | 0
1236.08 |  | 700861 |  | 0
1235.08 |  | 701484 |  | 0
1234.08 |  | 688132 |  | 0
1233.08 |  | 688335 |  | 0
1232.08 |  | 682036 |  | 0
1231.08 |  | 677317 |  | 0
1230.08 |  | 676922 |  | 0
1229.08 |  | 678297 |  | 0
1228.08 |  | 678261 |  | 0
1227.08 |  | 682008 |  | 0
1226.08 |  | 675172 |  | 0
1225.08 |  | 674973 |  | 0
1224.08 |  | 678509 |  | 0
1223.08 |  | 674729 |  | 0
1222.08 |  | 672617 |  | 0
1221.08 |  | 671676 |  | 0
1220.08 |  | 665194 |  | 0
1219.08 |  | 673463 |  | 0
1218.08 |  | 670300 |  | 0
1217.08 |  | 660194 |  | 0
1216.08 |  | 661391 |  | 0
1215.08 |  | 652738 |  | 0
1214.08 |  | 646651 |  | 0
1213.08 |  | 647868 |  | 0
1212.08 |  | 640180 |  | 0
1211.08 |  | 645501 |  | 0
1210.08 |  | 642404 |  | 0
1209.08 |  | 640974 |  | 0
1208.08 |  | 640785 |  | 0
1207.08 |  | 643163 |  | 0
1206.08 |  | 640123 |  | 0
1205.08 |  | 633883 |  | 0
1204.08 |  | 637681 |  | 0
1203.08 |  | 636709 |  | 0
1202.08 |  | 637199 |  | 0
1201.08 |  | 643948 |  | 0
1200.08 |  | 651629 |  | 0
1199.08 |  | 657040 |  | 0
1198.08 |  | 672544 |  | 0
1197.08 |  | 687963 |  | 0
1196.08 |  | 696774 |  | 0
1195.08 |  | 700115 |  | 0
1194.08 |  | 686136 |  | 0
1193.08 |  | 671271 |  | 0
1192.08 |  | 661308 |  | 0
1191.08 |  | 651067 |  | 0
1190.08 |  | 645520 |  | 0
1189.08 |  | 638985 |  | 0
1188.08 |  | 639672 |  | 0
1187.08 |  | 633005 |  | 0
1186.08 |  | 629616 |  | 0
1185.08 |  | 626748 |  | 0
1184.08 |  | 632455 |  | 0
1183.08 |  | 630035 |  | 0
1182.08 |  | 634244 |  | 0
1181.08 |  | 632070 |  | 0
1180.08 |  | 631861 |  | 0
1179.08 |  | 633318 |  | 0
1178.08 |  | 628250 |  | 0
1177.08 |  | 636985 |  | 0
1176.08 |  | 634899 |  | 0
1175.08 |  | 628608 |  | 0
1174.08 |  | 629471 |  | 0
1173.08 |  | 630576 |  | 0
1172.08 |  | 630681 |  | 0
1171.08 |  | 631951 |  | 0
1170.08 |  | 635031 |  | 0
1169.08 |  | 637648 |  | 0
1168.08 |  | 634209 |  | 0
1167.08 |  | 635273 |  | 0
1166.08 |  | 635261 |  | 0
1165.08 |  | 638152 |  | 0
1164.08 |  | 643146 |  | 0
1163.08 |  | 635359 |  | 0
1162.08 |  | 641963 |  | 0
1161.08 |  | 635733 |  | 0
1160.08 |  | 640075 |  | 0
1159.08 |  | 643357 |  | 0
1158.08 |  | 643840 |  | 0
1157.08 |  | 642074 |  | 0
1156.08 |  | 641968 |  | 0
1155.08 |  | 644177 |  | 0
1154.08 |  | 641887 |  | 0
1153.08 |  | 645911 |  | 0
1152.08 |  | 648176 |  | 0
1151.08 |  | 648324 |  | 0
1150.08 |  | 646457 |  | 0
1149.08 |  | 648431 |  | 0
1148.08 |  | 650919 |  | 0
1147.08 |  | 650870 |  | 0
1146.08 |  | 651045 |  | 0
1145.08 |  | 651523 |  | 0
1144.08 |  | 655038 |  | 0
1143.08 |  | 654281 |  | 0
1142.08 |  | 657344 |  | 0
1141.08 |  | 649749 |  | 0
1140.08 |  | 659800 |  | 0
1139.08 |  | 662417 |  | 0
1138.08 |  | 661169 |  | 0
1137.08 |  | 659299 |  | 0
1136.08 |  | 666944 |  | 0
1135.08 |  | 661632 |  | 0
1134.08 |  | 661159 |  | 0
1133.08 |  | 661684 |  | 0
1132.08 |  | 666705 |  | 0
1131.08 |  | 666178 |  | 0
1130.08 |  | 667463 |  | 0
1129.08 |  | 670777 |  | 0
1128.08 |  | 663088 |  | 0
1127.08 |  | 665693 |  | 0
1126.08 |  | 668763 |  | 0
1125.08 |  | 669474 |  | 0
1124.08 |  | 673958 |  | 0
1123.08 |  | 679309 |  | 0
1122.08 |  | 672149 |  | 0
1121.08 |  | 676372 |  | 0
1120.08 |  | 679214 |  | 0
1119.08 |  | 678885 |  | 0
1118.08 |  | 676444 |  | 0
1117.08 |  | 678321 |  | 0
1116.08 |  | 681182 |  | 0
1115.08 |  | 681989 |  | 0
1114.08 |  | 683919 |  | 0
1113.08 |  | 682765 |  | 0
1112.08 |  | 686251 |  | 0
1111.08 |  | 685515 |  | 0
1110.08 |  | 689853 |  | 0
1109.08 |  | 692055 |  | 0
1108.08 |  | 688402 |  | 0
1107.08 |  | 689322 |  | 0
1106.08 |  | 693828 |  | 0
1105.08 |  | 694548 |  | 0
1104.08 |  | 692967 |  | 0
1103.08 |  | 694102 |  | 0
1102.08 |  | 693798 |  | 0
1101.08 |  | 695984 |  | 0
1100.08 |  | 701221 |  | 0
1099.08 |  | 695918 |  | 0
1098.08 |  | 699993 |  | 0
1097.08 |  | 700141 |  | 0
1096.08 |  | 704984 |  | 0
1095.08 |  | 698741 |  | 0
1094.08 |  | 704100 |  | 0
1093.08 |  | 703192 |  | 0
1092.08 |  | 702340 |  | 0
1091.08 |  | 703484 |  | 0
1090.08 |  | 699834 |  | 0
1089.08 |  | 707484 |  | 0
1088.08 |  | 708056 |  | 0
1087.08 |  | 712862 |  | 0
1086.08 |  | 709725 |  | 0
1085.08 |  | 706434 |  | 0
1084.08 |  | 714629 |  | 0
1083.08 |  | 720506 |  | 0
1082.08 |  | 719358 |  | 0
1081.08 |  | 719711 |  | 0
1080.08 |  | 722784 |  | 0
1079.08 |  | 721752 |  | 0
1078.08 |  | 728993 |  | 0
1077.08 |  | 723517 |  | 0
1076.08 |  | 726162 |  | 0
1075.08 |  | 728155 |  | 0
1074.08 |  | 728783 |  | 0
1073.08 |  | 731928 |  | 0
1072.08 |  | 730365 |  | 0
1071.08 |  | 735825 |  | 0
1070.08 |  | 740483 |  | 0
1069.08 |  | 735769 |  | 0
1068.08 |  | 732702 |  | 0
1067.08 |  | 736684 |  | 0
1066.08 |  | 737946 |  | 0
1065.08 |  | 738392 |  | 0
1064.08 |  | 735435 |  | 0
1063.08 |  | 734301 |  | 0
1062.08 |  | 728959 |  | 0
1061.08 |  | 729675 |  | 0
1060.08 |  | 726059 |  | 0
1059.08 |  | 725728 |  | 0
1058.08 |  | 727239 |  | 0
1057.08 |  | 729531 |  | 0
1056.08 |  | 719667 |  | 0
1055.08 |  | 723445 |  | 0
1054.08 |  | 718750 |  | 0
1053.08 |  | 715547 |  | 0
1052.08 |  | 707321 |  | 0
1051.08 |  | 705117 |  | 0
1050.08 |  | 707003 |  | 0
1049.08 |  | 714950 |  | 0
1048.08 |  | 749838 |  | 0
1047.08 |  | 834364 |  | 0
1046.08 |  | 1040380 |  | 0
1045.08 |  | 1274050 |  | 0
1044.08 |  | 1168110 |  | 0
1043.08 |  | 877137 |  | 0
1042.08 |  | 744336 |  | 0
1041.08 |  | 704838 |  | 0
1040.08 |  | 685294 |  | 0
1039.08 |  | 684201 |  | 0
1038.08 |  | 675201 |  | 0
1037.08 |  | 656075 |  | 0
1036.08 |  | 651271 |  | 0
1035.08 |  | 644512 |  | 0
1034.08 |  | 637633 |  | 0
1033.08 |  | 627192 |  | 0
1032.08 |  | 624450 |  | 0
1031.08 |  | 620053 |  | 0
1030.08 |  | 609033 |  | 0
1029.08 |  | 592003 |  | 0
1028.08 |  | 580699 |  | 0
1027.08 |  | 575583 |  | 575583
1026.08 |  | 593503 |  | 575567
1025.08 |  | 644385 |  | 575411
1024.08 |  | 794705 |  | 574853
1023.08 |  | 1219090 |  | 573112
1022.08 |  | 1751250 |  | 568031
1021.08 |  | 1599700 |  | 558739
1020.08 |  | 980746 |  | 550567
1019.08 |  | 678518 |  | 547191
1018.08 |  | 598518 |  | 546160
1017.08 |  | 575056 |  | 545749
1016.08 |  | 559000 |  | 545519
1015.08 |  | 556675 |  | 545413
1014.08 |  | 548222 |  | 545324
1013.08 |  | 545302 |  | 545302
1012.08 |  | 544666 |  | 0
1011.08 |  | 545054 |  | 0
1010.08 |  | 545239 |  | 0
1009.08 |  | 542028 |  | 0
1008.08 |  | 542028 |  | 0
1007.08 |  | 544546 |  | 0
1006.08 |  | 543154 |  | 0
1005.08 |  | 543023 |  | 0
1004.08 |  | 549475 |  | 0
1003.08 |  | 553568 |  | 0
1002.08 |  | 559876 |  | 0
1001.08 |  | 561417 |  | 0
1000.08 |  | 565959 |  | 0
999.08 |  | 564322 |  | 0
998.08 |  | 558876 |  | 0
997.08 |  | 560477 |  | 0
996.08 |  | 559463 |  | 0
995.08 |  | 548268 |  | 0
994.08 |  | 544592 |  | 0
993.08 |  | 543724 |  | 0
992.08 |  | 542969 |  | 0
991.08 |  | 537815 |  | 0
990.08 |  | 533832 |  | 0
989.08 |  | 535218 |  | 0
988.08 |  | 528468 |  | 0
987.08 |  | 530188 |  | 0
986.08 |  | 535967 |  | 0
985.08 |  | 532583 |  | 0
984.08 |  | 537008 |  | 0
983.08 |  | 542743 |  | 0
982.08 |  | 556507 |  | 0
981.08 |  | 570549 |  | 0
980.08 |  | 585563 |  | 0
979.08 |  | 600323 |  | 0
978.08 |  | 613724 |  | 0
977.08 |  | 610822 |  | 0
976.08 |  | 606421 |  | 0
975.08 |  | 586094 |  | 0
974.08 |  | 580436 |  | 0
973.08 |  | 570447 |  | 0
972.08 |  | 561642 |  | 0
971.08 |  | 553421 |  | 0
970.08 |  | 539571 |  | 0
969.08 |  | 516713 |  | 0
968.08 |  | 504778 |  | 0
967.08 |  | 492648 |  | 0
966.08 |  | 476461 |  | 0
965.08 |  | 470906 |  | 0
964.08 |  | 470587 |  | 0
963.08 |  | 467141 |  | 0
962.08 |  | 464245 |  | 0
961.08 |  | 465839 |  | 0
960.08 |  | 463802 |  | 0
959.08 |  | 464852 |  | 0
958.08 |  | 472318 |  | 0
957.08 |  | 465517 |  | 0
956.08 |  | 467631 |  | 0
955.08 |  | 466352 |  | 0
954.08 |  | 469109 |  | 0
953.08 |  | 470897 |  | 0
952.08 |  | 468350 |  | 0
951.08 |  | 473590 |  | 0
950.08 |  | 470434 |  | 0
949.08 |  | 471345 |  | 0
948.08 |  | 471484 |  | 0
947.08 |  | 469173 |  | 0
946.08 |  | 473159 |  | 470998
945.08 |  | 470661 |  | 471226
944.08 |  | 470604 |  | 471455
943.08 |  | 473099 |  | 472173
942.08 |  | 474575 |  | 472891
941.08 |  | 474010 |  | 473609
940.08 |  | 474165 |  | 474328
939.08 |  | 474809 |  | 475080
938.08 |  | 478065 |  | 475832
937.08 |  | 480114 |  | 476585
936.08 |  | 482065 |  | 477337
935.08 |  | 480970 |  | 478089
934.08 |  | 480156 |  | 478842
933.08 |  | 483203 |  | 479594
932.08 |  | 481921 |  | 480347
931.08 |  | 485128 |  | 481099
930.08 |  | 481558 |  | 481851
929.08 |  | 483649 |  | 482604
928.08 |  | 483318 |  | 483541
927.08 |  | 483655 |  | 0
926.08 |  | 480561 |  | 0
925.08 |  | 485050 |  | 0
924.08 |  | 486808 |  | 0
923.08 |  | 487043 |  | 0
922.08 |  | 488078 |  | 0
921.08 |  | 487960 |  | 0
920.08 |  | 486382 |  | 0
919.08 |  | 489714 |  | 0
918.08 |  | 490104 |  | 0
917.08 |  | 492933 |  | 0
916.08 |  | 489324 |  | 0
915.08 |  | 490209 |  | 0
914.08 |  | 490397 |  | 0
913.08 |  | 489298 |  | 0
912.08 |  | 491977 |  | 0
911.08 |  | 490565 |  | 0
910.08 |  | 493864 |  | 0
909.08 |  | 494737 |  | 0
908.08 |  | 496229 |  | 0
907.08 |  | 498376 |  | 0
906.08 |  | 497161 |  | 0
905.08 |  | 495116 |  | 0
904.08 |  | 498951 |  | 0
903.08 |  | 501634 |  | 0
902.08 |  | 498863 |  | 0
901.08 |  | 500190 |  | 0
900.08 |  | 501643 |  | 0
899.08 |  | 503897 |  | 0
898.08 |  | 498439 |  | 0
897.08 |  | 505389 |  | 0
896.08 |  | 499401 |  | 0
895.08 |  | 504155 |  | 0
894.08 |  | 502759 |  | 0
893.08 |  | 503717 |  | 0
892.08 |  | 505483 |  | 0
891.08 |  | 505962 |  | 0
890.08 |  | 507463 |  | 0
889.08 |  | 513872 |  | 0
888.08 |  | 508194 |  | 0
887.08 |  | 507777 |  | 0
886.08 |  | 512915 |  | 0
885.08 |  | 512617 |  | 0
884.08 |  | 511789 |  | 0
883.08 |  | 518251 |  | 0
882.08 |  | 515428 |  | 0
881.08 |  | 513761 |  | 0
880.08 |  | 518355 |  | 0
879.08 |  | 519329 |  | 0
878.08 |  | 516619 |  | 0
877.08 |  | 519139 |  | 0
876.08 |  | 518109 |  | 0
875.08 |  | 520303 |  | 0
874.08 |  | 524203 |  | 0
873.08 |  | 521040 |  | 0
872.08 |  | 516999 |  | 0
871.08 |  | 519312 |  | 0
870.08 |  | 520745 |  | 0
869.08 |  | 520729 |  | 0
868.08 |  | 521782 |  | 0
867.08 |  | 528925 |  | 0
866.08 |  | 527014 |  | 0
865.08 |  | 527870 |  | 0
864.08 |  | 535273 |  | 0
863.08 |  | 537951 |  | 0
862.08 |  | 534392 |  | 0
861.08 |  | 534618 |  | 0
860.08 |  | 535931 |  | 0
859.08 |  | 536203 |  | 0
858.08 |  | 537738 |  | 0
857.08 |  | 536129 |  | 0
856.08 |  | 533155 |  | 0
855.08 |  | 534965 |  | 0
854.08 |  | 536792 |  | 0
853.08 |  | 533791 |  | 0
852.08 |  | 531848 |  | 0
851.08 |  | 529244 |  | 0
850.08 |  | 540171 |  | 0
849.08 |  | 537497 |  | 0
848.08 |  | 535198 |  | 0
847.08 |  | 539734 |  | 0
846.08 |  | 533462 |  | 0
845.08 |  | 536402 |  | 0
844.08 |  | 539154 |  | 0
843.08 |  | 537910 |  | 0
842.08 |  | 542408 |  | 0
841.08 |  | 544888 |  | 0
840.08 |  | 545200 |  | 0
839.08 |  | 554807 |  | 0
838.08 |  | 561432 |  | 0
837.08 |  | 564353 |  | 0
836.08 |  | 569733 |  | 0
835.08 |  | 576158 |  | 0
834.08 |  | 573981 |  | 0
833.08 |  | 572161 |  | 0
832.08 |  | 569587 |  | 0
831.08 |  | 560570 |  | 0
830.08 |  | 558860 |  | 0
829.08 |  | 550711 |  | 0
828.08 |  | 553284 |  | 0
827.08 |  | 548029 |  | 0
826.08 |  | 547516 |  | 0
825.08 |  | 542613 |  | 0
824.08 |  | 538600 |  | 0
823.08 |  | 545706 |  | 0
822.08 |  | 543525 |  | 0
821.08 |  | 545331 |  | 0
820.08 |  | 538646 |  | 0
819.08 |  | 543694 |  | 0
818.08 |  | 540163 |  | 0
817.08 |  | 546238 |  | 0
816.08 |  | 542035 |  | 0
815.08 |  | 543863 |  | 0
814.08 |  | 541516 |  | 0
813.08 |  | 545561 |  | 0
812.08 |  | 549922 |  | 0
811.08 |  | 549556 |  | 0
810.08 |  | 550602 |  | 0
809.08 |  | 550261 |  | 0
808.08 |  | 547963 |  | 0
807.08 |  | 550250 |  | 0
806.08 |  | 554277 |  | 0
805.08 |  | 553715 |  | 0
804.08 |  | 550054 |  | 0
803.08 |  | 554681 |  | 0
802.08 |  | 554591 |  | 0
801.08 |  | 555756 |  | 0
800.08 |  | 555817 |  | 0
799.08 |  | 557293 |  | 0
798.08 |  | 559801 |  | 0
797.08 |  | 562263 |  | 0
796.08 |  | 565789 |  | 0
795.08 |  | 565376 |  | 0
794.08 |  | 560695 |  | 0
793.08 |  | 556364 |  | 0
792.08 |  | 560988 |  | 0
791.08 |  | 559177 |  | 0
790.08 |  | 563510 |  | 0
789.08 |  | 562207 |  | 0
788.08 |  | 566887 |  | 0
787.08 |  | 569500 |  | 0
786.08 |  | 567699 |  | 0
785.08 |  | 569222 |  | 0
784.08 |  | 571194 |  | 0
783.08 |  | 570217 |  | 0
782.08 |  | 564781 |  | 0
781.08 |  | 571257 |  | 0
780.08 |  | 574464 |  | 0
779.08 |  | 574817 |  | 0
778.08 |  | 577547 |  | 0
777.08 |  | 574872 |  | 0
776.08 |  | 573092 |  | 0
775.08 |  | 579487 |  | 0
774.08 |  | 582047 |  | 0
773.08 |  | 575010 |  | 0
772.08 |  | 579170 |  | 0
771.08 |  | 580681 |  | 0
770.08 |  | 581649 |  | 0
769.08 |  | 585495 |  | 0
768.08 |  | 584654 |  | 0
767.08 |  | 587869 |  | 0
766.08 |  | 587841 |  | 0
765.08 |  | 586632 |  | 0
764.08 |  | 593608 |  | 0
763.08 |  | 590423 |  | 0
762.08 |  | 589825 |  | 0
761.08 |  | 593605 |  | 0
760.08 |  | 592473 |  | 0
759.08 |  | 593937 |  | 0
758.08 |  | 596821 |  | 0
757.08 |  | 596749 |  | 0
756.08 |  | 598936 |  | 0
755.08 |  | 596108 |  | 0
754.08 |  | 601491 |  | 0
753.08 |  | 601389 |  | 0
752.08 |  | 603478 |  | 0
751.08 |  | 597298 |  | 0
750.08 |  | 606486 |  | 0
749.08 |  | 599953 |  | 0
748.08 |  | 599311 |  | 0
747.08 |  | 603233 |  | 0
746.08 |  | 604417 |  | 0
745.08 |  | 603781 |  | 0
744.08 |  | 607023 |  | 0
743.08 |  | 609950 |  | 0
742.08 |  | 614445 |  | 0
741.08 |  | 611210 |  | 0
740.08 |  | 614900 |  | 0
739.08 |  | 609649 |  | 0
738.08 |  | 618784 |  | 0
737.08 |  | 618747 |  | 0
736.08 |  | 616346 |  | 0
735.08 |  | 617710 |  | 0
734.08 |  | 618041 |  | 0
733.08 |  | 619512 |  | 0
732.08 |  | 616255 |  | 0
731.08 |  | 614499 |  | 0
730.08 |  | 618827 |  | 0
729.08 |  | 619606 |  | 0
728.08 |  | 625277 |  | 0
727.08 |  | 625390 |  | 0
726.08 |  | 620978 |  | 0
725.08 |  | 627787 |  | 0
724.08 |  | 626657 |  | 0
723.08 |  | 632288 |  | 0
722.08 |  | 633558 |  | 0
721.08 |  | 638066 |  | 0
720.08 |  | 639105 |  | 0
719.08 |  | 644655 |  | 0
718.08 |  | 650115 |  | 0
717.08 |  | 642622 |  | 0
716.08 |  | 640566 |  | 0
715.08 |  | 639473 |  | 0
714.08 |  | 635443 |  | 0
713.08 |  | 633809 |  | 0
712.08 |  | 639416 |  | 0
711.08 |  | 639015 |  | 0
710.08 |  | 641311 |  | 0
709.08 |  | 635698 |  | 0
708.08 |  | 643682 |  | 0
707.08 |  | 641517 |  | 0
706.08 |  | 646565 |  | 0
705.08 |  | 647965 |  | 0
704.08 |  | 653284 |  | 0
703.08 |  | 644109 |  | 0
702.08 |  | 642526 |  | 0
701.08 |  | 637585 |  | 0
700.08 |  | 638252 |  | 0
699.08 |  | 633339 |  | 0
698.08 |  | 632419 |  | 0
697.08 |  | 636148 |  | 0
696.08 |  | 633805 |  | 0
695.08 |  | 632859 |  | 0
694.08 |  | 636762 |  | 0
693.08 |  | 646084 |  | 0
692.08 |  | 659983 |  | 0
691.08 |  | 708831 |  | 0
690.08 |  | 794166 |  | 0
689.08 |  | 802865 |  | 0
688.08 |  | 727502 |  | 0
687.08 |  | 665731 |  | 0
686.08 |  | 646964 |  | 0
685.08 |  | 643991 |  | 0
684.08 |  | 644912 |  | 0
683.08 |  | 643386 |  | 0
682.08 |  | 646059 |  | 0
681.08 |  | 639386 |  | 0
680.08 |  | 639666 |  | 0
679.08 |  | 644300 |  | 0
678.08 |  | 642021 |  | 0
677.08 |  | 645231 |  | 0
676.08 |  | 641247 |  | 0
675.08 |  | 648706 |  | 0
674.08 |  | 639023 |  | 0
673.08 |  | 645302 |  | 0
672.08 |  | 643302 |  | 0
671.08 |  | 646079 |  | 0
670.08 |  | 650262 |  | 0
669.08 |  | 653584 |  | 0
668.08 |  | 657670 |  | 0
667.08 |  | 669491 |  | 0
666.08 |  | 676851 |  | 0
665.08 |  | 678526 |  | 0
664.08 |  | 684072 |  | 0
663.08 |  | 681034 |  | 0
662.08 |  | 681197 |  | 0
661.08 |  | 671734 |  | 0
660.08 |  | 671015 |  | 0
659.08 |  | 673209 |  | 0
658.08 |  | 679307 |  | 0
657.08 |  | 684500 |  | 0
656.08 |  | 680141 |  | 0
655.08 |  | 673818 |  | 0
654.08 |  | 654503 |  | 0
653.08 |  | 640641 |  | 0
652.08 |  | 622877 |  | 0
651.08 |  | 612452 |  | 0
650.08 |  | 608356 |  | 0
649.08 |  | 601759 |  | 0
648.08 |  | 605110 |  | 0
647.08 |  | 602881 |  | 0
646.08 |  | 606964 |  | 0
645.08 |  | 608312 |  | 0
644.08 |  | 614109 |  | 0
643.08 |  | 610362 |  | 0
642.08 |  | 616373 |  | 0
641.08 |  | 620516 |  | 0
640.08 |  | 615673 |  | 0
639.08 |  | 612644 |  | 0
638.08 |  | 606795 |  | 0
637.08 |  | 603715 |  | 0
636.08 |  | 603587 |  | 0
635.08 |  | 606226 |  | 0
634.08 |  | 608257 |  | 0
633.08 |  | 605059 |  | 0
632.08 |  | 610769 |  | 0
631.08 |  | 606465 |  | 0
630.08 |  | 601859 |  | 0
629.08 |  | 599141 |  | 0
628.08 |  | 594157 |  | 0
627.08 |  | 588405 |  | 0
626.08 |  | 586779 |  | 0
625.08 |  | 584020 |  | 0
624.08 |  | 583570 |  | 0
623.08 |  | 581074 |  | 0
622.08 |  | 581293 |  | 0
621.08 |  | 585784 |  | 0
620.08 |  | 584059 |  | 0
619.08 |  | 590555 |  | 0
618.08 |  | 585274 |  | 0
617.08 |  | 591053 |  | 0
616.08 |  | 590986 |  | 0
615.08 |  | 589066 |  | 0
614.08 |  | 598006 |  | 0
613.08 |  | 592932 |  | 0
612.08 |  | 599845 |  | 0
611.08 |  | 595942 |  | 0
610.08 |  | 602802 |  | 0
609.08 |  | 601989 |  | 0
608.08 |  | 608801 |  | 0
607.08 |  | 605909 |  | 0
606.08 |  | 602100 |  | 0
605.08 |  | 602320 |  | 0
604.08 |  | 606746 |  | 0
603.08 |  | 604449 |  | 0
602.08 |  | 603663 |  | 0
601.08 |  | 601740 |  | 0
600.08 |  | 607246 |  | 0
599.08 |  | 605806 |  | 0
598.08 |  | 609367 |  | 0
597.08 |  | 609139 |  | 0
596.08 |  | 610731 |  | 0
595.08 |  | 604948 |  | 0
594.08 |  | 604671 |  | 0
593.08 |  | 607482 |  | 0
592.08 |  | 612055 |  | 0
591.08 |  | 626853 |  | 0
590.08 |  | 642503 |  | 0
589.08 |  | 678676 |  | 0
588.08 |  | 708446 |  | 0
587.08 |  | 723123 |  | 0
586.08 |  | 712817 |  | 0
585.08 |  | 678522 |  | 0
584.08 |  | 642953 |  | 0
583.08 |  | 624540 |  | 0
582.08 |  | 614314 |  | 0
581.08 |  | 618171 |  | 0
580.08 |  | 625654 |  | 0
579.08 |  | 643377 |  | 0
578.08 |  | 656873 |  | 0
577.08 |  | 643373 |  | 0
576.08 |  | 619626 |  | 0
575.08 |  | 598414 |  | 0
574.08 |  | 578142 |  | 0
573.08 |  | 557318 |  | 0
572.08 |  | 544456 |  | 0
571.08 |  | 532192 |  | 0
570.08 |  | 528459 |  | 0
569.08 |  | 528515 |  | 0
568.08 |  | 535626 |  | 0
567.08 |  | 538432 |  | 0
566.08 |  | 551582 |  | 0
565.08 |  | 573640 |  | 0
564.08 |  | 586016 |  | 0
563.08 |  | 578402 |  | 0
562.08 |  | 567530 |  | 0
561.08 |  | 548530 |  | 0
560.08 |  | 538711 |  | 0
559.08 |  | 535339 |  | 0
558.08 |  | 539412 |  | 0
557.08 |  | 541359 |  | 0
556.08 |  | 540271 |  | 0
555.08 |  | 535549 |  | 0
554.08 |  | 527110 |  | 0
553.08 |  | 514206 |  | 0
552.08 |  | 501104 |  | 0
551.08 |  | 492678 |  | 0
550.08 |  | 490820 |  | 0
549.08 |  | 479909 |  | 0
548.08 |  | 471908 |  | 0
547.08 |  | 456407 |  | 0
546.08 |  | 448455 |  | 0
545.08 |  | 441795 |  | 0
544.08 |  | 434442 |  | 0
543.08 |  | 436181 |  | 0
542.08 |  | 430936 |  | 0
541.08 |  | 423362 |  | 0
540.08 |  | 410986 |  | 0
539.08 |  | 391412 |  | 0
538.08 |  | 388023 |  | 388023
537.08 |  | 390472 |  | 388016
536.08 |  | 399400 |  | 387994
535.08 |  | 435841 |  | 387919
534.08 |  | 557031 |  | 387629
533.08 |  | 917657 |  | 386622
532.08 |  | 1358790 |  | 383482
531.08 |  | 1202180 |  | 377721
530.08 |  | 685333 |  | 372853
529.08 |  | 454690 |  | 371008
528.08 |  | 399218 |  | 370513
527.08 |  | 380296 |  | 370344
526.08 |  | 374149 |  | 370285
525.08 |  | 374486 |  | 370262
524.08 |  | 373110 |  | 370237
523.08 |  | 370220 |  | 370220
522.08 |  | 366953 |  | 0
521.08 |  | 367401 |  | 0
520.08 |  | 363639 |  | 0
519.08 |  | 364107 |  | 0
518.08 |  | 365669 |  | 0
517.08 |  | 363788 |  | 0
516.08 |  | 361765 |  | 0
515.08 |  | 364452 |  | 0
514.08 |  | 362237 |  | 0
513.08 |  | 364476 |  | 0
512.08 |  | 358730 |  | 0
511.08 |  | 366795 |  | 0
510.08 |  | 370519 |  | 0
509.08 |  | 372726 |  | 0
508.08 |  | 377127 |  | 0
507.08 |  | 376574 |  | 0
506.08 |  | 380197 |  | 0
505.08 |  | 387413 |  | 0
504.08 |  | 385792 |  | 0
503.08 |  | 410108 |  | 0
502.08 |  | 459415 |  | 0
501.08 |  | 576864 |  | 0
500.08 |  | 714685 |  | 0
499.08 |  | 746808 |  | 0
498.08 |  | 637373 |  | 0
497.08 |  | 530890 |  | 0
496.08 |  | 461884 |  | 0
495.08 |  | 369514 |  | 0
494.08 |  | 289764 |  | 0
493.08 |  | 253615 |  | 0
492.08 |  | 239853 |  | 0
491.08 |  | 231008 |  | 0
490.08 |  | 230378 |  | 0
489.08 |  | 226411 |  | 0
488.08 |  | 225217 |  | 0
487.08 |  | 227261 |  | 0
486.08 |  | 223134 |  | 0
485.08 |  | 224410 |  | 0
484.08 |  | 225884 |  | 0
483.08 |  | 224594 |  | 0
482.08 |  | 221255 |  | 0
481.08 |  | 219963 |  | 0
480.08 |  | 222353 |  | 0
479.08 |  | 242767 |  | 0
478.08 |  | 292212 |  | 0
477.08 |  | 350346 |  | 0
476.08 |  | 368924 |  | 0
475.08 |  | 319259 |  | 0
474.08 |  | 260913 |  | 0
473.08 |  | 224860 |  | 0
472.08 |  | 193939 |  | 0
471.08 |  | 165721 |  | 0
470.08 |  | 150663 |  | 0
469.08 |  | 146446 |  | 0
468.08 |  | 143086 |  | 0
467.08 |  | 142698 |  | 0
466.08 |  | 139879 |  | 0
465.08 |  | 144158 |  | 0
464.08 |  | 143089 |  | 0
463.08 |  | 140604 |  | 0
462.08 |  | 141955 |  | 0
461.08 |  | 141408 |  | 0
460.08 |  | 141288 |  | 0
459.08 |  | 140752 |  | 0
458.08 |  | 137912 |  | 0
457.08 |  | 137122 |  | 0
456.08 |  | 137217 |  | 0
455.08 |  | 135639 |  | 0
454.08 |  | 134315 |  | 0
453.08 |  | 134532 |  | 0
452.08 |  | 134768 |  | 0
451.08 |  | 136070 |  | 0
450.08 |  | 135554 |  | 0
449.08 |  | 134272 |  | 0
448.08 |  | 131951 |  | 0
447.08 |  | 133521 |  | 0
446.08 |  | 132134 |  | 0
445.08 |  | 133181 |  | 0
444.08 |  | 132830 |  | 0
443.08 |  | 134566 |  | 0
442.08 |  | 129793 |  | 0
441.08 |  | 133569 |  | 0
440.08 |  | 134858 |  | 0
439.08 |  | 136098 |  | 0
438.08 |  | 134533 |  | 0
437.08 |  | 132601 |  | 0
436.08 |  | 137098 |  | 0
435.08 |  | 134823 |  | 0
434.08 |  | 134867 |  | 0
433.08 |  | 133355 |  | 0
432.08 |  | 135201 |  | 0
431.08 |  | 134036 |  | 0
430.08 |  | 134677 |  | 0
429.08 |  | 131036 |  | 0
428.08 |  | 135363 |  | 0
427.08 |  | 135028 |  | 0
426.08 |  | 134573 |  | 0
425.08 |  | 135730 |  | 0
424.08 |  | 134046 |  | 0
423.08 |  | 137290 |  | 0
422.08 |  | 134361 |  | 0
421.08 |  | 136900 |  | 0
420.08 |  | 135043 |  | 0
419.08 |  | 138350 |  | 0
418.08 |  | 137495 |  | 0
417.08 |  | 137530 |  | 0
416.08 |  | 137153 |  | 0
415.08 |  | 138554 |  | 0
414.08 |  | 137535 |  | 0
413.08 |  | 138097 |  | 0
412.08 |  | 140837 |  | 0
411.08 |  | 138515 |  | 0
410.08 |  | 140825 |  | 0
409.08 |  | 139015 |  | 0
408.08 |  | 139508 |  | 139323
407.08 |  | 139446 |  | 139060
406.08 |  | 139048 |  | 138588
405.08 |  | 137921 |  | 138215
404.08 |  | 137992 |  | 138035
403.08 |  | 138192 |  | 138034
402.08 |  | 140884 |  | 138022
401.08 |  | 142484 |  | 137993
400.08 |  | 142316 |  | 137947
399.08 |  | 140447 |  | 137902
398.08 |  | 141074 |  | 137862
397.08 |  | 139315 |  | 137833
396.08 |  | 138580 |  | 137812
395.08 |  | 138004 |  | 137802
394.08 |  | 138209 |  | 137796
393.08 |  | 137175 |  | 0
392.08 |  | 135162 |  | 0
391.08 |  | 137997 |  | 0
390.08 |  | 138927 |  | 0
389.08 |  | 136903 |  | 0
388.08 |  | 138738 |  | 0
387.08 |  | 138795 |  | 0
386.08 |  | 139607 |  | 0
385.08 |  | 138690 |  | 0
384.08 |  | 139542 |  | 0
383.08 |  | 140016 |  | 0
382.08 |  | 142020 |  | 0
381.08 |  | 150424 |  | 0
380.08 |  | 165208 |  | 0
379.08 |  | 186955 |  | 0
378.08 |  | 200777 |  | 0
377.08 |  | 198169 |  | 0
376.08 |  | 176919 |  | 0
375.08 |  | 153214 |  | 0
374.08 |  | 146815 |  | 0
373.08 |  | 139794 |  | 0
372.08 |  | 138489 |  | 0
371.08 |  | 137045 |  | 0
370.08 |  | 133781 |  | 0
369.08 |  | 135785 |  | 0
368.08 |  | 134436 |  | 0
367.08 |  | 135551 |  | 0
366.08 |  | 135898 |  | 0
365.08 |  | 134837 |  | 0
364.08 |  | 136018 |  | 0
363.08 |  | 134887 |  | 0
362.08 |  | 135181 |  | 0
361.08 |  | 136308 |  | 0
360.08 |  | 136685 |  | 0
359.08 |  | 137069 |  | 0
358.08 |  | 136189 |  | 0
357.08 |  | 135315 |  | 0
356.08 |  | 136278 |  | 0
355.08 |  | 136071 |  | 0
354.08 |  | 137193 |  | 0
353.08 |  | 140035 |  | 0
352.08 |  | 140734 |  | 0
351.08 |  | 139332 |  | 0
350.08 |  | 140242 |  | 0
349.08 |  | 141220 |  | 0
348.08 |  | 140929 |  | 0
347.08 |  | 141239 |  | 0
346.08 |  | 138571 |  | 0
345.08 |  | 140259 |  | 0
344.08 |  | 140251 |  | 0
343.08 |  | 139650 |  | 0
342.08 |  | 138450 |  | 0
341.08 |  | 138794 |  | 0
340.08 |  | 139402 |  | 0
339.08 |  | 140522 |  | 0
338.08 |  | 141234 |  | 0
337.08 |  | 141610 |  | 0
336.08 |  | 141086 |  | 0
335.08 |  | 139903 |  | 0
334.08 |  | 144358 |  | 0
333.08 |  | 145205 |  | 0
332.08 |  | 146231 |  | 0
331.08 |  | 146230 |  | 0
330.08 |  | 145986 |  | 0
329.08 |  | 145949 |  | 0
328.08 |  | 150476 |  | 0
327.08 |  | 151429 |  | 0
326.08 |  | 147624 |  | 0
325.08 |  | 150258 |  | 0
324.08 |  | 149316 |  | 0
323.08 |  | 146902 |  | 0
322.08 |  | 149473 |  | 0
321.08 |  | 147395 |  | 0
320.08 |  | 146301 |  | 0
319.08 |  | 146570 |  | 0
318.08 |  | 148532 |  | 0
317.08 |  | 147274 |  | 0
316.08 |  | 148907 |  | 0
315.08 |  | 148277 |  | 0
314.08 |  | 147823 |  | 0
313.08 |  | 146120 |  | 0
312.08 |  | 147691 |  | 0
311.08 |  | 146272 |  | 0
310.08 |  | 142928 |  | 0
309.08 |  | 142532 |  | 0
308.08 |  | 140656 |  | 0
307.08 |  | 140795 |  | 0
306.08 |  | 137941 |  | 0
305.08 |  | 134630 |  | 0
304.08 |  | 132031 |  | 0
303.08 |  | 129669 |  | 0
302.08 |  | 130772 |  | 0
301.08 |  | 127584 |  | 0
300.08 |  | 120443 |  | 0
299.08 |  | 118473 |  | 0
298.08 |  | 127158 |  | 0
297.08 |  | 164205 |  | 0
296.08 |  | 211027 |  | 0
295.08 |  | 219827 |  | 0
294.08 |  | 260070 |  | 0
293.08 |  | 328164 |  | 284200
292.08 |  | 264366 |  | 255251
291.08 |  | 208181 |  | 228021
290.08 |  | 240348 |  | 210843
289.08 |  | 216627 |  | 192646
288.08 |  | 154434 |  | 171779
287.08 |  | 152289 |  | 166535
286.08 |  | 192882 |  | 165481
285.08 |  | 219164 |  | 152584
284.08 |  | 170650 |  | 130329
283.08 |  | 116689 |  | 110213
282.08 |  | 98707 |  | 100558
281.08 |  | 96593.4 |  | 96800.3
280.08 |  | 95100.1 |  | 0
279.08 |  | 94753.5 |  | 0
278.08 |  | 95218.1 |  | 0
277.08 |  | 93615.3 |  | 0
276.08 |  | 94176.4 |  | 0
275.08 |  | 91741.7 |  | 0
274.08 |  | 92732.6 |  | 0
273.08 |  | 95909.5 |  | 0
272.08 |  | 95644.7 |  | 0
271.08 |  | 94276.3 |  | 0
270.08 |  | 95001.3 |  | 0
269.08 |  | 96491.6 |  | 0
268.08 |  | 95248.1 |  | 0
267.08 |  | 96091.7 |  | 0
266.08 |  | 95659.5 |  | 0
265.08 |  | 94505.8 |  | 0
264.08 |  | 96171.6 |  | 0
263.08 |  | 96455.5 |  | 0
262.08 |  | 94472.3 |  | 0
261.08 |  | 94825.8 |  | 0
260.08 |  | 95386.7 |  | 0
259.08 |  | 95836.6 |  | 0
258.08 |  | 94825.3 |  | 0
257.08 |  | 95242.9 |  | 0
256.08 |  | 98044.4 |  | 0
255.08 |  | 95478.8 |  | 0
254.08 |  | 96088.6 |  | 0
253.08 |  | 94727.4 |  | 0
252.08 |  | 96256.2 |  | 0
251.08 |  | 96418.7 |  | 0
250.08 |  | 96219.1 |  | 0
249.08 |  | 94667.8 |  | 0
248.08 |  | 97549.3 |  | 0
247.08 |  | 97855.2 |  | 0
246.08 |  | 95632.9 |  | 0
245.08 |  | 95959.2 |  | 0
244.08 |  | 96852.7 |  | 0
243.08 |  | 97713.7 |  | 0
242.08 |  | 98329.2 |  | 0
241.08 |  | 96916.9 |  | 0
240.08 |  | 98362.7 |  | 0
239.08 |  | 98694.8 |  | 0
238.08 |  | 99997.6 |  | 0
237.08 |  | 97615.5 |  | 0
236.08 |  | 98970.2 |  | 0
235.08 |  | 101070 |  | 0
234.08 |  | 99540.8 |  | 0
233.08 |  | 100628 |  | 0
232.08 |  | 100934 |  | 0
231.08 |  | 100804 |  | 0
230.08 |  | 98076.2 |  | 0
229.08 |  | 99531.6 |  | 0
228.08 |  | 99064.8 |  | 0
227.08 |  | 100002 |  | 0
226.08 |  | 100617 |  | 0
225.08 |  | 100091 |  | 0
224.08 |  | 102440 |  | 0
223.08 |  | 99381.1 |  | 0
222.08 |  | 100701 |  | 0
221.08 |  | 100145 |  | 0
220.08 |  | 101610 |  | 0
219.08 |  | 102031 |  | 0
218.08 |  | 103372 |  | 0
217.08 |  | 100782 |  | 0
216.08 |  | 99951.7 |  | 0
215.08 |  | 101687 |  | 0
214.08 |  | 100024 |  | 0
213.08 |  | 101010 |  | 0
212.08 |  | 102062 |  | 0
211.08 |  | 103034 |  | 0
210.08 |  | 103956 |  | 0
209.08 |  | 102492 |  | 0
208.08 |  | 104461 |  | 0
207.08 |  | 104233 |  | 0
206.08 |  | 104205 |  | 0
205.08 |  | 103439 |  | 0
204.08 |  | 104013 |  | 0
203.08 |  | 104896 |  | 0
202.08 |  | 103681 |  | 0
201.08 |  | 106938 |  | 0
200.08 |  | 107785 |  | 0
199.08 |  | 109422 |  | 0
198.08 |  | 108220 |  | 0
197.08 |  | 107383 |  | 0
196.08 |  | 105348 |  | 0
195.08 |  | 106481 |  | 0
194.08 |  | 106933 |  | 0
193.08 |  | 106695 |  | 0
192.08 |  | 104889 |  | 0
191.08 |  | 105461 |  | 0
190.08 |  | 106650 |  | 0
189.08 |  | 105586 |  | 0
188.08 |  | 106325 |  | 0
187.08 |  | 108445 |  | 0
186.08 |  | 108254 |  | 0
185.08 |  | 106472 |  | 0
184.08 |  | 106158 |  | 0
183.08 |  | 107048 |  | 0
182.08 |  | 107704 |  | 0
181.08 |  | 107467 |  | 0
180.08 |  | 107224 |  | 0
179.08 |  | 110083 |  | 0
178.08 |  | 110270 |  | 0
177.08 |  | 110667 |  | 0
176.08 |  | 109295 |  | 0
175.08 |  | 109143 |  | 0
174.08 |  | 105327 |  | 0
173.08 |  | 110616 |  | 0
172.08 |  | 110715 |  | 0
171.08 |  | 112112 |  | 0
170.08 |  | 114329 |  | 113970
169.08 |  | 115468 |  | 113827
168.08 |  | 115095 |  | 113655
167.08 |  | 115390 |  | 113411
166.08 |  | 113550 |  | 113220
165.08 |  | 113400 |  | 113080
164.08 |  | 115211 |  | 112928
163.08 |  | 115743 |  | 112655
162.08 |  | 114662 |  | 112291
161.08 |  | 113090 |  | 111979
160.08 |  | 112038 |  | 111796
159.08 |  | 111440 |  | 111686
158.08 |  | 111578 |  | 0
157.08 |  | 110038 |  | 0
156.08 |  | 112059 |  | 0
155.08 |  | 111912 |  | 0
154.08 |  | 110147 |  | 0
153.08 |  | 110632 |  | 0
152.08 |  | 110896 |  | 0
151.08 |  | 111025 |  | 0
150.08 |  | 110954 |  | 0
149.08 |  | 109047 |  | 0
148.08 |  | 108191 |  | 0
147.08 |  | 107430 |  | 0
146.08 |  | 107565 |  | 0
145.08 |  | 107742 |  | 0
144.08 |  | 116406 |  | 0
143.08 |  | 129475 |  | 0
142.08 |  | 157539 |  | 0
141.08 |  | 205486 |  | 0
140.08 |  | 225734 |  | 0
139.08 |  | 195798 |  | 0
138.08 |  | 150744 |  | 0
137.08 |  | 124033 |  | 0
136.08 |  | 110876 |  | 0
135.08 |  | 107234 |  | 0
134.08 |  | 102830 |  | 0
133.08 |  | 103779 |  | 0
132.08 |  | 98770.8 |  | 0
131.08 |  | 100971 |  | 0
130.08 |  | 100913 |  | 0
129.08 |  | 100525 |  | 0
128.08 |  | 102232 |  | 0
127.08 |  | 100258 |  | 0
126.08 |  | 100795 |  | 0
125.08 |  | 101170 |  | 0
124.08 |  | 102774 |  | 0
123.08 |  | 102909 |  | 0
122.08 |  | 101887 |  | 0
121.08 |  | 103621 |  | 0
120.08 |  | 103518 |  | 0
119.08 |  | 105700 |  | 0
118.08 |  | 104217 |  | 0
117.08 |  | 105027 |  | 0
116.08 |  | 103537 |  | 0
115.08 |  | 104647 |  | 0
114.08 |  | 103544 |  | 0
113.08 |  | 103329 |  | 0
112.08 |  | 103834 |  | 0
111.08 |  | 104780 |  | 0
110.08 |  | 104276 |  | 0
109.08 |  | 102159 |  | 0
108.08 |  | 98762.9 |  | 0
107.08 |  | 95725.6 |  | 0
106.08 |  | 92713.7 |  | 0
105.08 |  | 90721.1 |  | 0
104.08 |  | 89812.9 |  | 0
103.08 |  | 88773 |  | 0
102.08 |  | 88643.5 |  | 0
101.08 |  | 84065.9 |  | 0
100.08 |  | 81227.5 |  | 0
99.08 |  | 81575.5 |  | 0
98.08 |  | 79584.4 |  | 0
97.08 |  | 79713.8 |  | 0
96.08 |  | 84345.8 |  | 0
95.08 |  | 99636.9 |  | 0
94.08 |  | 134164 |  | 0
93.08 |  | 188835 |  | 0
92.08 |  | 236143 |  | 0
91.08 |  | 269695 |  | 0
90.08 |  | 310529 |  | 0
89.08 |  | 319352 |  | 0
88.08 |  | 247987 |  | 0
87.08 |  | 158052 |  | 0
86.08 |  | 103902 |  | 0
85.08 |  | 77642 |  | 0
84.08 |  | 64968.1 |  | 0
83.08 |  | 57722.8 |  | 0
82.08 |  | 53619.6 |  | 0
81.08 |  | 48895.6 |  | 0
80.08 |  | 47687.6 |  | 0
79.08 |  | 46197.6 |  | 0
78.08 |  | 44065.2 |  | 0
77.08 |  | 45009.8 |  | 0
76.08 |  | 44758.8 |  | 0
75.08 |  | 43940 |  | 0
74.08 |  | 42885.8 |  | 0
73.08 |  | 42322.8 |  | 0
72.08 |  | 43149.3 |  | 0
71.08 |  | 42542.4 |  | 0
70.08 |  | 41531.2 |  | 0
69.08 |  | 41229.3 |  | 0
68.08 |  | 42227.1 |  | 0
67.08 |  | 41165.2 |  | 0
66.08 |  | 39893.1 |  | 0
65.08 |  | 41577.6 |  | 0
64.08 |  | 42596.3 |  | 0
63.08 |  | 42182.7 |  | 0
62.08 |  | 42073.9 |  | 0
61.08 |  | 41867.7 |  | 0
60.08 |  | 42923.5 |  | 0
59.08 |  | 41025.1 |  | 0
58.08 |  | 42508.9 |  | 0
57.08 |  | 41807.2 |  | 0
56.08 |  | 42838.3 |  | 0
55.08 |  | 41404.9 |  | 0
54.08 |  | 42597 |  | 0
53.08 |  | 42354.1 |  | 0
52.08 |  | 43972.7 |  | 0
51.08 |  | 44154.8 |  | 0
50.08 |  | 44080.1 |  | 0
49.08 |  | 44635.6 |  | 0
48.08 |  | 44638.3 |  | 0
47.08 |  | 44489.3 |  | 0
46.08 |  | 44833.9 |  | 0
45.08 |  | 42425.2 |  | 0
44.08 |  | 43579.3 |  | 0
43.08 |  | 41896.1 |  | 0
42.08 |  | 41376.4 |  | 0
41.08 |  | 41140.5 |  | 0
40.08 |  | 41169.9 |  | 0
39.08 |  | 41948.1 |  | 0
38.08 |  | 45511.7 |  | 0
37.08 |  | 46368 |  | 0
36.08 |  | 47135.5 |  | 0
35.08 |  | 52323.4 |  | 0
34.08 |  | 57261.4 |  | 0
33.08 |  | 58701.5 |  | 0
32.08 |  | 49216.8 |  | 0
31.08 |  | 43965.7 |  | 0
30.08 |  | 44822 |  | 0
29.08 |  | 47107.5 |  | 0
28.08 |  | 47222 |  | 0
27.08 |  | 49420.3 |  | 0
26.08 |  | 52084.6 |  | 0
25.08 |  | 54893.8 |  | 0
24.08 |  | 50979.2 |  | 0
23.08 |  | 43328.7 |  | 0
22.08 |  | 34472.7 |  | 0
21.08 |  | 28862.1 |  | 0
20.08 |  | 26334.6 |  | 0
19.08 |  | 29209.2 |  | 0
18.08 |  | 41150.3 |  | 0
17.08 |  | 45011.4 |  | 0
16.08 |  | 28925.8 |  | 0
15.08 |  | 19860.7 |  | 0
14.08 |  | 25609 |  | 0
13.08 |  | 56038.1 |  | 0
12.08 |  | 122604 |  | 0
11.08 |  | 187363 |  | 0
10.08 |  | 166595 |  | 0
9.08 |  | 86555.4 |  | 0
8.08 |  | 39987.6 |  | 0
7.08 |  | 28670.6 |  | 0
6.08 |  | 28834.1 |  | 0
5.08 |  | 26551.9 |  | 0
4.08 |  | 17753.3 |  | 0
3.08 |  | 7574.44 |  | 0
2.08 |  | 3062.43 |  | 0
1.08 |  | 1590.88 |  | 0
0.08 |  | 1294.49 |  | 0
-0.92 |  | 1002.14 |  | 0
-1.92 |  | 647.601 |  | 0
-2.92 |  | 628.007 |  | 0
-3.92 |  | 519.016 |  | 0
-4.92 |  | 493.832 |  | 0
-5.92 |  | 403.254 |  | 0
-6.92 |  | 330.706 |  | 0
-7.92 |  | 230.044 |  | 0
-8.92 |  | 316.166 |  | 0
-9.92 |  | 400.186 |  | 0

## Peak Table
Peak Table :
| Name | Peak BE | FWHM eV | Area (P) CPS.eV | Atomic % | Q | SF
| O1s | 531.91 | 2.95 | 3007770.96 | 68.23 | 1 | 2.881
| Zn2p3 | 1021.87 | 3.02 | 3847733.43 | 19.83 | 1 | 21.391
| C1s | 284.9 | 1.8 | 194061.63 | 10.64 | 1 | 1
| N1s | 400.67 | 2.32 | 20782.31 | 0.73 | 1 | 1.676
| S2p | 162.93 | 2.94 | 15164.2 | 0.41 | 1 | 1.881
| Cu2p3 | 936.28 | 3.1 | 27970.5 | 0.15 | 1 | 18.147

## Experiment
Experiment Summary :
Item | Sample List and Comments | Analysis Type
Wasim
1 (Source Gun ApÊ) | 5 | Point
2 (Source Gun ApÊ) | 4 | Point
3 (Source Gun ApÊ) | 1 | Point
4 (Source Gun ApÊ) | 2 | Point
5 (Source Gun ApÊ) | 3 | Point
Source Gun AApÊ = X-Ray 400um - FG ON_18.Dec.2025 (400 µm)
Source Gun BApÊ = Gun Shutdown (0 µm)

## Titles
18:34:49 Thursday, December 18, 2025
Data Grid 146
Data Files : | Title | File Name | Comment
| Zn2p Scan | E:\...\RGIPT\Wasim\X-Ray 400um - FG ON_18.Dec.2025\2\Zn2p Scan.VGD
| Cu2p Scan | E:\...\RGIPT\Wasim\X-Ray 400um - FG ON_18.Dec.2025\2\Cu2p Scan.VGD
| N1s Scan | E:\...\RGIPT\Wasim\X-Ray 400um - FG ON_18.Dec.2025\2\N1s Scan.VGD
| S2p Scan | E:\...\RGIPT\Wasim\X-Ray 400um - FG ON_18.Dec.2025\2\S2p Scan.VGD
| O1s Scan | E:\...\RGIPT\Wasim\X-Ray 400um - FG ON_18.Dec.2025\2\O1s Scan.VGD
| C1s Scan | E:\...\RGIPT\Wasim\X-Ray 400um - FG ON_18.Dec.2025\2\C1s Scan.VGD
| XPS Survey | E:\...\RGIPT\Wasim\X-Ray 400um - FG ON_18.Dec.2025\2\XPS Survey.VGD