## Zn2p Scan
﻿
Axis | Energy | Elements= | 431
E:\IIT Mandi\2025\External User From Outside Of HP\RGIPT\Wasim\X-Ray 400um - FG ON_18.Dec.2025\4\Zn2p Scan.VGD
Binding Energy (E)
eV |  | Counts / s
1055.08 |  | 112206
1054.98 |  | 112401
1054.88 |  | 112440
1054.78 |  | 112198
1054.68 |  | 112340
1054.58 |  | 112398
1054.48 |  | 111915
1054.38 |  | 112542
1054.28 |  | 112451
1054.18 |  | 112836
1054.08 |  | 112680
1053.98 |  | 113102
1053.88 |  | 112431
1053.78 |  | 112585
1053.68 |  | 112808
1053.58 |  | 112328
1053.48 |  | 112676
1053.38 |  | 112557
1053.28 |  | 112595
1053.18 |  | 112645
1053.08 |  | 112473
1052.98 |  | 112077
1052.88 |  | 111652
1052.78 |  | 111375
1052.68 |  | 111423
1052.58 |  | 112013
1052.48 |  | 110897
1052.38 |  | 111364
1052.28 |  | 110884
1052.18 |  | 111323
1052.08 |  | 110568
1051.98 |  | 110347
1051.88 |  | 109835
1051.78 |  | 110184
1051.68 |  | 109464
1051.58 |  | 109742
1051.48 |  | 109764
1051.38 |  | 109836
1051.28 |  | 109388
1051.18 |  | 109138
1051.08 |  | 108878
1050.98 |  | 108186
1050.88 |  | 109282
1050.78 |  | 109844
1050.68 |  | 109743
1050.58 |  | 109837
1050.48 |  | 109364
1050.38 |  | 108926
1050.28 |  | 110059
1050.18 |  | 109084
1050.08 |  | 108532
1049.98 |  | 108733
1049.88 |  | 109138
1049.78 |  | 109679
1049.68 |  | 108916
1049.58 |  | 109179
1049.48 |  | 109199
1049.38 |  | 109305
1049.28 |  | 109100
1049.18 |  | 109898
1049.08 |  | 109572
1048.98 |  | 109238
1048.88 |  | 109421
1048.78 |  | 109790
1048.68 |  | 109335
1048.58 |  | 110349
1048.48 |  | 110504
1048.38 |  | 110504
1048.28 |  | 111738
1048.18 |  | 111175
1048.08 |  | 111279
1047.98 |  | 112335
1047.88 |  | 112264
1047.78 |  | 112652
1047.68 |  | 113449
1047.58 |  | 113988
1047.48 |  | 114179
1047.38 |  | 114662
1047.28 |  | 115570
1047.18 |  | 117152
1047.08 |  | 118088
1046.98 |  | 118754
1046.88 |  | 119513
1046.78 |  | 121408
1046.68 |  | 122767
1046.58 |  | 124891
1046.48 |  | 126485
1046.38 |  | 129457
1046.28 |  | 132505
1046.18 |  | 136336
1046.08 |  | 140851
1045.98 |  | 145403
1045.88 |  | 150246
1045.78 |  | 156504
1045.68 |  | 164799
1045.58 |  | 172246
1045.48 |  | 180898
1045.38 |  | 190140
1045.28 |  | 200831
1045.18 |  | 212101
1045.08 |  | 223091
1044.98 |  | 233534
1044.88 |  | 243520
1044.78 |  | 252300
1044.68 |  | 257415
1044.58 |  | 262399
1044.48 |  | 263937
1044.38 |  | 260927
1044.28 |  | 255055
1044.18 |  | 247483
1044.08 |  | 237178
1043.98 |  | 224950
1043.88 |  | 212474
1043.78 |  | 199565
1043.68 |  | 186535
1043.58 |  | 174599
1043.48 |  | 164316
1043.38 |  | 154763
1043.28 |  | 147447
1043.18 |  | 139331
1043.08 |  | 133740
1042.98 |  | 129797
1042.88 |  | 126013
1042.78 |  | 122893
1042.68 |  | 120321
1042.58 |  | 119030
1042.48 |  | 116761
1042.38 |  | 115300
1042.28 |  | 114692
1042.18 |  | 113135
1042.08 |  | 112198
1041.98 |  | 111540
1041.88 |  | 111106
1041.78 |  | 110802
1041.68 |  | 110397
1041.58 |  | 109548
1041.48 |  | 109794
1041.38 |  | 109190
1041.28 |  | 108463
1041.18 |  | 108667
1041.08 |  | 108374
1040.98 |  | 107859
1040.88 |  | 107466
1040.78 |  | 107563
1040.68 |  | 107284
1040.58 |  | 107105
1040.48 |  | 106234
1040.38 |  | 106673
1040.28 |  | 106646
1040.18 |  | 106474
1040.08 |  | 106278
1039.98 |  | 105528
1039.88 |  | 105779
1039.78 |  | 105375
1039.68 |  | 105619
1039.58 |  | 105346
1039.48 |  | 105567
1039.38 |  | 105357
1039.28 |  | 105934
1039.18 |  | 105595
1039.08 |  | 105288
1038.98 |  | 105077
1038.88 |  | 104820
1038.78 |  | 104651
1038.68 |  | 104726
1038.58 |  | 105309
1038.48 |  | 104686
1038.38 |  | 104415
1038.28 |  | 104053
1038.18 |  | 104258
1038.08 |  | 104282
1037.98 |  | 103616
1037.88 |  | 104012
1037.78 |  | 103986
1037.68 |  | 103704
1037.58 |  | 103305
1037.48 |  | 102805
1037.38 |  | 103175
1037.28 |  | 103527
1037.18 |  | 102838
1037.08 |  | 102762
1036.98 |  | 102157
1036.88 |  | 102921
1036.78 |  | 102930
1036.68 |  | 102354
1036.58 |  | 101927
1036.48 |  | 101976
1036.38 |  | 102931
1036.28 |  | 102071
1036.18 |  | 101691
1036.08 |  | 101523
1035.98 |  | 101772
1035.88 |  | 101544
1035.78 |  | 101037
1035.68 |  | 100442
1035.58 |  | 100977
1035.48 |  | 100289
1035.38 |  | 101163
1035.28 |  | 101326
1035.18 |  | 99887.2
1035.08 |  | 100559
1034.98 |  | 100204
1034.88 |  | 100152
1034.78 |  | 99807.5
1034.68 |  | 100126
1034.58 |  | 99313.8
1034.48 |  | 99181.1
1034.38 |  | 98950.9
1034.28 |  | 99229.2
1034.18 |  | 99773.7
1034.08 |  | 99176.9
1033.98 |  | 98361
1033.88 |  | 99205.5
1033.78 |  | 98676.4
1033.68 |  | 98243.2
1033.58 |  | 97965.2
1033.48 |  | 98379.3
1033.38 |  | 98003.8
1033.28 |  | 97826.6
1033.18 |  | 98217.5
1033.08 |  | 98257.7
1032.98 |  | 97967.4
1032.88 |  | 97995.4
1032.78 |  | 97621.8
1032.68 |  | 97649.1
1032.58 |  | 97021.2
1032.48 |  | 96783.7
1032.38 |  | 96807.5
1032.28 |  | 96775.5
1032.18 |  | 97117.5
1032.08 |  | 97496.1
1031.98 |  | 97348.4
1031.88 |  | 96827.4
1031.78 |  | 97185.4
1031.68 |  | 97108.7
1031.58 |  | 97441.6
1031.48 |  | 96833.5
1031.38 |  | 96861.5
1031.28 |  | 97129.9
1031.18 |  | 96608.6
1031.08 |  | 96601.8
1030.98 |  | 97198.3
1030.88 |  | 97070.8
1030.78 |  | 96017.9
1030.68 |  | 96789.6
1030.58 |  | 96922.1
1030.48 |  | 96423
1030.38 |  | 96113.6
1030.28 |  | 95674.6
1030.18 |  | 95167.3
1030.08 |  | 95224
1029.98 |  | 94929.7
1029.88 |  | 94613.3
1029.78 |  | 94058.4
1029.68 |  | 94401.2
1029.58 |  | 93574.6
1029.48 |  | 93065.2
1029.38 |  | 92411.1
1029.28 |  | 92462.5
1029.18 |  | 91327.9
1029.08 |  | 91021.1
1028.98 |  | 90554.7
1028.88 |  | 90172.1
1028.78 |  | 89953.9
1028.68 |  | 89774.3
1028.58 |  | 88611.6
1028.48 |  | 88856.9
1028.38 |  | 88084.9
1028.28 |  | 88221.3
1028.18 |  | 87707.9
1028.08 |  | 87659
1027.98 |  | 87178.1
1027.88 |  | 87256.9
1027.78 |  | 87165.5
1027.68 |  | 86315.2
1027.58 |  | 86936.3
1027.48 |  | 85968.4
1027.38 |  | 86572.5
1027.28 |  | 86628.8
1027.18 |  | 86278.7
1027.08 |  | 86441.7
1026.98 |  | 86760.7
1026.88 |  | 85664.9
1026.78 |  | 85986.3
1026.68 |  | 86316.2
1026.58 |  | 85917.5
1026.48 |  | 86181
1026.38 |  | 86187.3
1026.28 |  | 87469.8
1026.18 |  | 86600.6
1026.08 |  | 86628.7
1025.98 |  | 87035.1
1025.88 |  | 87649.3
1025.78 |  | 87107.6
1025.68 |  | 87244.6
1025.58 |  | 87927.4
1025.48 |  | 88334.4
1025.38 |  | 88867.6
1025.28 |  | 89661.2
1025.18 |  | 89133.4
1025.08 |  | 89749.5
1024.98 |  | 90362.4
1024.88 |  | 90905.5
1024.78 |  | 91457.7
1024.68 |  | 92151.7
1024.58 |  | 92870.9
1024.48 |  | 94358
1024.38 |  | 95166.2
1024.28 |  | 96113.4
1024.18 |  | 97908.6
1024.08 |  | 99167.1
1023.98 |  | 100719
1023.88 |  | 103208
1023.78 |  | 104948
1023.68 |  | 107634
1023.58 |  | 110742
1023.48 |  | 115001
1023.38 |  | 118864
1023.28 |  | 123522
1023.18 |  | 129185
1023.08 |  | 136491
1022.98 |  | 144736
1022.88 |  | 155275
1022.78 |  | 167532
1022.68 |  | 179413
1022.58 |  | 195359
1022.48 |  | 213546
1022.38 |  | 233849
1022.28 |  | 256409
1022.18 |  | 279951
1022.08 |  | 304577
1021.98 |  | 331083
1021.88 |  | 355054
1021.78 |  | 377526
1021.68 |  | 396409
1021.58 |  | 408184
1021.48 |  | 416306
1021.38 |  | 415978
1021.28 |  | 409370
1021.18 |  | 394729
1021.08 |  | 376416
1020.98 |  | 351889
1020.88 |  | 325237
1020.78 |  | 297092
1020.68 |  | 268964
1020.58 |  | 242938
1020.48 |  | 218494
1020.38 |  | 196808
1020.28 |  | 178543
1020.18 |  | 162363
1020.08 |  | 149564
1019.98 |  | 138906
1019.88 |  | 130335
1019.78 |  | 122873
1019.68 |  | 117039
1019.58 |  | 112300
1019.48 |  | 107988
1019.38 |  | 104818
1019.28 |  | 102387
1019.18 |  | 100269
1019.08 |  | 97677.6
1018.98 |  | 96766.5
1018.88 |  | 95016.8
1018.78 |  | 93539.2
1018.68 |  | 92377.8
1018.58 |  | 91502.8
1018.48 |  | 90847.9
1018.38 |  | 90297.7
1018.28 |  | 89657.8
1018.18 |  | 88671
1018.08 |  | 88230.7
1017.98 |  | 87521.8
1017.88 |  | 87309.4
1017.78 |  | 87226.5
1017.68 |  | 86553.9
1017.58 |  | 86314.2
1017.48 |  | 86013.6
1017.38 |  | 85789.1
1017.28 |  | 85824.1
1017.18 |  | 85837.3
1017.08 |  | 85362.4
1016.98 |  | 85064.9
1016.88 |  | 84869.4
1016.78 |  | 84974
1016.68 |  | 84753.2
1016.58 |  | 84663.4
1016.48 |  | 85021.2
1016.38 |  | 84081.9
1016.28 |  | 84011.4
1016.18 |  | 84122.8
1016.08 |  | 83864.4
1015.98 |  | 84089.7
1015.88 |  | 83664.3
1015.78 |  | 83739.1
1015.68 |  | 84257.6
1015.58 |  | 83640
1015.48 |  | 84130.9
1015.38 |  | 83140.2
1015.28 |  | 82980.6
1015.18 |  | 83416.7
1015.08 |  | 83531.3
1014.98 |  | 83180
1014.88 |  | 83365.7
1014.78 |  | 83688.3
1014.68 |  | 82759.4
1014.58 |  | 82827.8
1014.48 |  | 83074.3
1014.38 |  | 83001.2
1014.28 |  | 82936.3
1014.18 |  | 82903.2
1014.08 |  | 82960.5
1013.98 |  | 82876.3
1013.88 |  | 83215.3
1013.78 |  | 82966.2
1013.68 |  | 83188
1013.58 |  | 82894.8
1013.48 |  | 82282.9
1013.38 |  | 82551.5
1013.28 |  | 83163.3
1013.18 |  | 83021.6
1013.08 |  | 82809.5
1012.98 |  | 82486.2
1012.88 |  | 82900.9
1012.78 |  | 82168
1012.68 |  | 82524.9
1012.58 |  | 82053.3
1012.48 |  | 82340.9
1012.38 |  | 82623.3
1012.28 |  | 82685.1
1012.18 |  | 82854
1012.08 |  | 83220.8

## Cu2p Scan
﻿
Axis | Energy | Elements= | 481
E:\IIT Mandi\2025\External User From Outside Of HP\RGIPT\Wasim\X-Ray 400um - FG ON_18.Dec.2025\4\Cu2p Scan.VGD
Binding Energy (E)
eV |  | Counts / s
971.08 |  | 84229.5
970.98 |  | 83946.2
970.88 |  | 83738.6
970.78 |  | 83697.9
970.68 |  | 83680.4
970.58 |  | 83601.6
970.48 |  | 83343.2
970.38 |  | 83043.4
970.28 |  | 82713.4
970.18 |  | 82468.8
970.08 |  | 82389.8
969.98 |  | 82145.5
969.88 |  | 81845
969.78 |  | 81765.2
969.68 |  | 81136
969.58 |  | 80670.6
969.48 |  | 80619.6
969.38 |  | 80050.9
969.28 |  | 80208.4
969.18 |  | 79627.6
969.08 |  | 79369.3
968.98 |  | 79370.5
968.88 |  | 78855.8
968.78 |  | 78305.6
968.68 |  | 78495
968.58 |  | 78102.5
968.48 |  | 77723.3
968.38 |  | 77527.9
968.28 |  | 76853.7
968.18 |  | 76790.9
968.08 |  | 76869
967.98 |  | 76601.6
967.88 |  | 75996.4
967.78 |  | 76041
967.68 |  | 75583
967.58 |  | 74949.1
967.48 |  | 74907.1
967.38 |  | 74905.5
967.28 |  | 74551.3
967.18 |  | 74274.2
967.08 |  | 74001.7
966.98 |  | 73751.8
966.88 |  | 73360.9
966.78 |  | 73542.7
966.68 |  | 73172.1
966.58 |  | 73342.4
966.48 |  | 73067.9
966.38 |  | 72550.7
966.28 |  | 72356.9
966.18 |  | 72128.7
966.08 |  | 72135.9
965.98 |  | 71979.7
965.88 |  | 72284.9
965.78 |  | 71505.4
965.68 |  | 71412.5
965.58 |  | 71700.5
965.48 |  | 71323.1
965.38 |  | 71254
965.28 |  | 70933.2
965.18 |  | 70746.3
965.08 |  | 71053.8
964.98 |  | 71168.2
964.88 |  | 70777.8
964.78 |  | 70849.4
964.68 |  | 70440.5
964.58 |  | 70645.4
964.48 |  | 70134.6
964.38 |  | 70332
964.28 |  | 70839.2
964.18 |  | 70221.7
964.08 |  | 70143
963.98 |  | 70029.1
963.88 |  | 70267
963.78 |  | 70286.8
963.68 |  | 70590.6
963.58 |  | 70245
963.48 |  | 70233.4
963.38 |  | 70181
963.28 |  | 69860.3
963.18 |  | 70267.2
963.08 |  | 70345.7
962.98 |  | 70169.8
962.88 |  | 70323.6
962.78 |  | 70149.5
962.68 |  | 70071.9
962.58 |  | 70255.7
962.48 |  | 70618.9
962.38 |  | 70008.9
962.28 |  | 70081.9
962.18 |  | 70005.1
962.08 |  | 70240.1
961.98 |  | 70541.7
961.88 |  | 70211.8
961.78 |  | 70013.7
961.68 |  | 70190.9
961.58 |  | 70044.1
961.48 |  | 70533.6
961.38 |  | 70175.2
961.28 |  | 70039.2
961.18 |  | 70288.7
961.08 |  | 70115.2
960.98 |  | 70162.2
960.88 |  | 70394.6
960.78 |  | 70229.5
960.68 |  | 70055.8
960.58 |  | 70222.9
960.48 |  | 70093.8
960.38 |  | 70193.4
960.28 |  | 70273.1
960.18 |  | 70368.8
960.08 |  | 70290.1
959.98 |  | 70571.3
959.88 |  | 70271.1
959.78 |  | 70395.6
959.68 |  | 70270.9
959.58 |  | 70045.5
959.48 |  | 70246
959.38 |  | 70206.4
959.28 |  | 70628.5
959.18 |  | 70488.8
959.08 |  | 70313.3
958.98 |  | 70326.5
958.88 |  | 70438.2
958.78 |  | 70505.2
958.68 |  | 69954.3
958.58 |  | 70023.6
958.48 |  | 70506.5
958.38 |  | 70273.4
958.28 |  | 70288.2
958.18 |  | 69814.8
958.08 |  | 70288.8
957.98 |  | 70481.4
957.88 |  | 70399
957.78 |  | 70258.7
957.68 |  | 70722.3
957.58 |  | 70368.9
957.48 |  | 70664.2
957.38 |  | 70210.1
957.28 |  | 70216.4
957.18 |  | 70251.7
957.08 |  | 70199.3
956.98 |  | 70374.2
956.88 |  | 70212.4
956.78 |  | 70486.5
956.68 |  | 70707.6
956.58 |  | 70236.3
956.48 |  | 70400.8
956.38 |  | 69940.3
956.28 |  | 70254.6
956.18 |  | 70567.4
956.08 |  | 70335.6
955.98 |  | 70425.5
955.88 |  | 70180.4
955.78 |  | 70363
955.68 |  | 70286.7
955.58 |  | 70241.7
955.48 |  | 69998.2
955.38 |  | 70192.9
955.28 |  | 70254.9
955.18 |  | 70720.2
955.08 |  | 70329.8
954.98 |  | 70632.5
954.88 |  | 70243
954.78 |  | 70520.6
954.68 |  | 70677.6
954.58 |  | 70306.5
954.48 |  | 70070.7
954.38 |  | 70463.5
954.28 |  | 70841.1
954.18 |  | 70748.5
954.08 |  | 70538.6
953.98 |  | 70600.6
953.88 |  | 70639.2
953.78 |  | 70456.4
953.68 |  | 70822.7
953.58 |  | 71172
953.48 |  | 70365.2
953.38 |  | 70594.2
953.28 |  | 70698.7
953.18 |  | 70748.7
953.08 |  | 71296.8
952.98 |  | 70783
952.88 |  | 71326.2
952.78 |  | 70768
952.68 |  | 70795.8
952.58 |  | 70884.8
952.48 |  | 70493.4
952.38 |  | 70568.2
952.28 |  | 70819.1
952.18 |  | 71046.6
952.08 |  | 71132.7
951.98 |  | 70811.9
951.88 |  | 70782
951.78 |  | 70912.9
951.68 |  | 70702
951.58 |  | 70797.4
951.48 |  | 70637.2
951.38 |  | 70942.4
951.28 |  | 71031.3
951.18 |  | 70473.7
951.08 |  | 70462.3
950.98 |  | 70734.8
950.88 |  | 70616.4
950.78 |  | 70580.3
950.68 |  | 70747.9
950.58 |  | 70911.5
950.48 |  | 70830.5
950.38 |  | 70540.4
950.28 |  | 70693.3
950.18 |  | 70636.7
950.08 |  | 71047
949.98 |  | 70569.2
949.88 |  | 70639.3
949.78 |  | 70750.4
949.68 |  | 70321
949.58 |  | 70303.9
949.48 |  | 70482
949.38 |  | 70584.9
949.28 |  | 70707.9
949.18 |  | 70383.3
949.08 |  | 70909.9
948.98 |  | 70691.4
948.88 |  | 70757.5
948.78 |  | 70568.4
948.68 |  | 70644.6
948.58 |  | 70693.2
948.48 |  | 70404.8
948.38 |  | 70814.5
948.28 |  | 70826.1
948.18 |  | 71046.2
948.08 |  | 70736.5
947.98 |  | 70758.4
947.88 |  | 70724.4
947.78 |  | 70917.7
947.68 |  | 70818.5
947.58 |  | 70865.1
947.48 |  | 71178.6
947.38 |  | 71025.1
947.28 |  | 70926.6
947.18 |  | 71100.6
947.08 |  | 70861.1
946.98 |  | 70865.5
946.88 |  | 71043.5
946.78 |  | 70954.8
946.68 |  | 70929.7
946.58 |  | 70706.6
946.48 |  | 71014.4
946.38 |  | 70850.9
946.28 |  | 70704
946.18 |  | 70779.9
946.08 |  | 70993.6
945.98 |  | 71019.6
945.88 |  | 70845.7
945.78 |  | 71205
945.68 |  | 70848.6
945.58 |  | 70972.6
945.48 |  | 71239.2
945.38 |  | 70979.4
945.28 |  | 71273.7
945.18 |  | 71102.3
945.08 |  | 71123
944.98 |  | 71006.6
944.88 |  | 70767.2
944.78 |  | 71003
944.68 |  | 70947
944.58 |  | 71164.3
944.48 |  | 71125.1
944.38 |  | 70939.3
944.28 |  | 70871.1
944.18 |  | 71253.9
944.08 |  | 71449.3
943.98 |  | 70723
943.88 |  | 70916.8
943.78 |  | 70932.4
943.68 |  | 70756
943.58 |  | 70903.5
943.48 |  | 71259.2
943.38 |  | 71093.3
943.28 |  | 71231.8
943.18 |  | 71222.6
943.08 |  | 71125.2
942.98 |  | 71349.1
942.88 |  | 71106.2
942.78 |  | 71508.8
942.68 |  | 71213.9
942.58 |  | 71586
942.48 |  | 71307.6
942.38 |  | 71413.4
942.28 |  | 71082.3
942.18 |  | 71242.5
942.08 |  | 71206.2
941.98 |  | 71426.5
941.88 |  | 71271.1
941.78 |  | 71193.8
941.68 |  | 71546.8
941.58 |  | 71617.3
941.48 |  | 71209.8
941.38 |  | 71458.2
941.28 |  | 71226.2
941.18 |  | 71290.2
941.08 |  | 71140.7
940.98 |  | 71069.9
940.88 |  | 71071.3
940.78 |  | 71413
940.68 |  | 71352.6
940.58 |  | 71250.9
940.48 |  | 71489.3
940.38 |  | 71295.9
940.28 |  | 71724.5
940.18 |  | 71293.5
940.08 |  | 71426.3
939.98 |  | 71201.6
939.88 |  | 71645.7
939.78 |  | 71203.1
939.68 |  | 71342.3
939.58 |  | 71014.8
939.48 |  | 71393.2
939.38 |  | 71358.2
939.28 |  | 71372.8
939.18 |  | 71173.7
939.08 |  | 71714.7
938.98 |  | 71416.1
938.88 |  | 71257.2
938.78 |  | 71545.4
938.68 |  | 71333.4
938.58 |  | 71375.8
938.48 |  | 71607.1
938.38 |  | 71264.5
938.28 |  | 71651.4
938.18 |  | 71640.5
938.08 |  | 71188.4
937.98 |  | 71471.7
937.88 |  | 71624.2
937.78 |  | 71231.7
937.68 |  | 71770.3
937.58 |  | 71498.8
937.48 |  | 71606.9
937.38 |  | 71886.9
937.28 |  | 71265
937.18 |  | 71720
937.08 |  | 71839.1
936.98 |  | 71787.4
936.88 |  | 71729.1
936.78 |  | 71479.3
936.68 |  | 71594.8
936.58 |  | 71933.2
936.48 |  | 71830.6
936.38 |  | 71613.9
936.28 |  | 71719.1
936.18 |  | 71892.5
936.08 |  | 71983.3
935.98 |  | 71595
935.88 |  | 71708.5
935.78 |  | 71685
935.68 |  | 71864.5
935.58 |  | 71937.6
935.48 |  | 71838
935.38 |  | 71715.4
935.28 |  | 72029.7
935.18 |  | 71913.9
935.08 |  | 71886.9
934.98 |  | 71788.6
934.88 |  | 71803.2
934.78 |  | 71888.8
934.68 |  | 72029
934.58 |  | 72165.8
934.48 |  | 72055.3
934.38 |  | 71976.5
934.28 |  | 72449.8
934.18 |  | 72390.7
934.08 |  | 72262.2
933.98 |  | 72294.5
933.88 |  | 72512.9
933.78 |  | 72751.5
933.68 |  | 72357.8
933.58 |  | 72274.8
933.48 |  | 72525.3
933.38 |  | 72339.3
933.28 |  | 72658.2
933.18 |  | 72740.8
933.08 |  | 72950.2
932.98 |  | 72682.7
932.88 |  | 72828.4
932.78 |  | 72706.7
932.68 |  | 72870.9
932.58 |  | 72776.9
932.48 |  | 72919.5
932.38 |  | 72845.2
932.28 |  | 72828.1
932.18 |  | 72914.4
932.08 |  | 72492.3
931.98 |  | 72460.8
931.88 |  | 72536.5
931.78 |  | 72370.2
931.68 |  | 72113.9
931.58 |  | 72368.7
931.48 |  | 72661
931.38 |  | 72366.7
931.28 |  | 71969.7
931.18 |  | 72210.5
931.08 |  | 72074.4
930.98 |  | 72397.1
930.88 |  | 72516.3
930.78 |  | 72498.2
930.68 |  | 72302.9
930.58 |  | 72343.5
930.48 |  | 72102.9
930.38 |  | 72208.1
930.28 |  | 72252.4
930.18 |  | 72411.4
930.08 |  | 72576.4
929.98 |  | 72307.2
929.88 |  | 72183.1
929.78 |  | 72375.6
929.68 |  | 72209.8
929.58 |  | 72380.3
929.48 |  | 72712
929.38 |  | 72266.6
929.28 |  | 72196
929.18 |  | 71788
929.08 |  | 72279.5
928.98 |  | 71635.8
928.88 |  | 72144.7
928.78 |  | 72017.7
928.68 |  | 72162.4
928.58 |  | 72229.5
928.48 |  | 72350.9
928.38 |  | 72064.8
928.28 |  | 72323.5
928.18 |  | 72335.2
928.08 |  | 71925.3
927.98 |  | 72017.4
927.88 |  | 72395.4
927.78 |  | 72397.7
927.68 |  | 72161.1
927.58 |  | 71966.3
927.48 |  | 72389.8
927.38 |  | 72452.6
927.28 |  | 72388
927.18 |  | 72374
927.08 |  | 72409.7
926.98 |  | 72366.9
926.88 |  | 72362.1
926.78 |  | 72128.6
926.68 |  | 72353.5
926.58 |  | 72121
926.48 |  | 72469.7
926.38 |  | 72600.9
926.28 |  | 72382
926.18 |  | 72216.2
926.08 |  | 72834
925.98 |  | 72659.3
925.88 |  | 72223.1
925.78 |  | 72303.8
925.68 |  | 72556
925.58 |  | 72421.1
925.48 |  | 72549.3
925.38 |  | 72490.2
925.28 |  | 72710.4
925.18 |  | 72369.6
925.08 |  | 72409
924.98 |  | 72678.6
924.88 |  | 72491.1
924.78 |  | 72561.3
924.68 |  | 72788.2
924.58 |  | 72133.7
924.48 |  | 72256.8
924.38 |  | 72368
924.28 |  | 72220.3
924.18 |  | 72708
924.08 |  | 72565.5
923.98 |  | 72363.8
923.88 |  | 72609.4
923.78 |  | 73112.4
923.68 |  | 72802.5
923.58 |  | 72813.7
923.48 |  | 72621.9
923.38 |  | 72647.9
923.28 |  | 72542.3
923.18 |  | 72652.1
923.08 |  | 72416.8

## N1s Scan
﻿
Axis | Energy | Elements= | 181
E:\IIT Mandi\2025\External User From Outside Of HP\RGIPT\Wasim\X-Ray 400um - FG ON_18.Dec.2025\4\N1s Scan.VGD
Binding Energy (E)
eV |  | Counts / s
410.08 |  | 19154.5
409.98 |  | 19235.7
409.88 |  | 19106.8
409.78 |  | 18948.2
409.68 |  | 18989.2
409.58 |  | 19023.9
409.48 |  | 18898.5
409.38 |  | 19008.6
409.28 |  | 18878.8
409.18 |  | 19036.8
409.08 |  | 18965.1
408.98 |  | 19241.6
408.88 |  | 18895.3
408.78 |  | 19044.8
408.68 |  | 19154.1
408.58 |  | 19119.3
408.48 |  | 18977.5
408.38 |  | 18892.6
408.28 |  | 19032.6
408.18 |  | 18913.9
408.08 |  | 19003.4
407.98 |  | 18968.6
407.88 |  | 19052.7
407.78 |  | 19227.4
407.68 |  | 19171.7
407.58 |  | 19135
407.48 |  | 18957.8
407.38 |  | 18897.5
407.28 |  | 18890.3
407.18 |  | 18750
407.08 |  | 18944.4
406.98 |  | 18964.4
406.88 |  | 19099
406.78 |  | 18860.1
406.68 |  | 19057.4
406.58 |  | 18638.3
406.48 |  | 19085.2
406.38 |  | 18969.2
406.28 |  | 18879.5
406.18 |  | 18886.9
406.08 |  | 18853.9
405.98 |  | 18993.8
405.88 |  | 18878.2
405.78 |  | 19063
405.68 |  | 19014.7
405.58 |  | 18597.6
405.48 |  | 18844.7
405.38 |  | 18837.2
405.28 |  | 18734.7
405.18 |  | 18740.7
405.08 |  | 19032.6
404.98 |  | 18741.3
404.88 |  | 18887
404.78 |  | 18975.4
404.68 |  | 18891.5
404.58 |  | 18734.3
404.48 |  | 18990.5
404.38 |  | 18818.4
404.28 |  | 18803.5
404.18 |  | 18630.1
404.08 |  | 18779.1
403.98 |  | 18871.6
403.88 |  | 18919
403.78 |  | 18862.9
403.68 |  | 18851.9
403.58 |  | 18788.8
403.48 |  | 18672.1
403.38 |  | 18872.3
403.28 |  | 18771.8
403.18 |  | 18729.6
403.08 |  | 18918.9
402.98 |  | 18872.5
402.88 |  | 18828.9
402.78 |  | 18850
402.68 |  | 18757.1
402.58 |  | 18805.3
402.48 |  | 18863.8
402.38 |  | 18864.2
402.28 |  | 18871.5
402.18 |  | 18910.8
402.08 |  | 18613.8
401.98 |  | 18908.1
401.88 |  | 19010.3
401.78 |  | 18946.3
401.68 |  | 18953.8
401.58 |  | 18838
401.48 |  | 18900.2
401.38 |  | 18919.3
401.28 |  | 18934.2
401.18 |  | 18691.8
401.08 |  | 18735
400.98 |  | 19380.9
400.88 |  | 19001.7
400.78 |  | 19009.1
400.68 |  | 18981.1
400.58 |  | 19115.5
400.48 |  | 19264.2
400.38 |  | 19136.5
400.28 |  | 18825.8
400.18 |  | 19028.9
400.08 |  | 19014.4
399.98 |  | 19162.1
399.88 |  | 19080.6
399.78 |  | 19153.5
399.68 |  | 19180.1
399.58 |  | 19024
399.48 |  | 19061.8
399.38 |  | 19076.2
399.28 |  | 19058.7
399.18 |  | 19156.4
399.08 |  | 19175.1
398.98 |  | 19002.2
398.88 |  | 19059.8
398.78 |  | 19047.7
398.68 |  | 19154
398.58 |  | 19156.7
398.48 |  | 19146.8
398.38 |  | 19094.7
398.28 |  | 18990.4
398.18 |  | 19097.2
398.08 |  | 19157.3
397.98 |  | 19098.9
397.88 |  | 19125.5
397.78 |  | 18973.1
397.68 |  | 18744.7
397.58 |  | 18911.2
397.48 |  | 18795.4
397.38 |  | 19025.8
397.28 |  | 18839.1
397.18 |  | 18776.2
397.08 |  | 19004.5
396.98 |  | 18825.5
396.88 |  | 19000.6
396.78 |  | 18713.2
396.68 |  | 18989
396.58 |  | 18731.9
396.48 |  | 18831
396.38 |  | 18821
396.28 |  | 18898.9
396.18 |  | 18928.3
396.08 |  | 18882.9
395.98 |  | 18894.7
395.88 |  | 19052.5
395.78 |  | 18969.3
395.68 |  | 18950.3
395.58 |  | 18685.3
395.48 |  | 18900.5
395.38 |  | 18628.8
395.28 |  | 18848.9
395.18 |  | 18884.1
395.08 |  | 18777.1
394.98 |  | 18936.2
394.88 |  | 18945.1
394.78 |  | 18769.8
394.68 |  | 18649.9
394.58 |  | 18854.2
394.48 |  | 18860.7
394.38 |  | 18882.1
394.28 |  | 18615.6
394.18 |  | 18888.9
394.08 |  | 18907.9
393.98 |  | 18847.9
393.88 |  | 18806.6
393.78 |  | 19015.6
393.68 |  | 18741.2
393.58 |  | 18574.8
393.48 |  | 18764.8
393.38 |  | 18832.9
393.28 |  | 18748.4
393.18 |  | 18635.1
393.08 |  | 18565.8
392.98 |  | 18909
392.88 |  | 18951.8
392.78 |  | 18623.3
392.68 |  | 18745.8
392.58 |  | 18576.4
392.48 |  | 18586.5
392.38 |  | 18923.6
392.28 |  | 18844
392.18 |  | 18707.2
392.08 |  | 18812.7

## S2p Scan
﻿
Axis | Energy | Elements= | 211
E:\IIT Mandi\2025\External User From Outside Of HP\RGIPT\Wasim\X-Ray 400um - FG ON_18.Dec.2025\4\S2p Scan.VGD
Binding Energy (E)
eV |  | Counts / s
176.08 |  | 14130.7
175.98 |  | 14004.1
175.88 |  | 14010.4
175.78 |  | 13989.6
175.68 |  | 13977.9
175.58 |  | 14035.6
175.48 |  | 13873.3
175.38 |  | 14011.7
175.28 |  | 13922.6
175.18 |  | 14070.9
175.08 |  | 14124.1
174.98 |  | 14139
174.88 |  | 13988.9
174.78 |  | 13988.5
174.68 |  | 13842.7
174.58 |  | 14106.6
174.48 |  | 13960.2
174.38 |  | 14086.2
174.28 |  | 13970.5
174.18 |  | 14222.2
174.08 |  | 14165.4
173.98 |  | 14008.2
173.88 |  | 14061.9
173.78 |  | 14137.7
173.68 |  | 14103.6
173.58 |  | 14119.6
173.48 |  | 14162.5
173.38 |  | 14190.6
173.28 |  | 13995.4
173.18 |  | 14128.7
173.08 |  | 14082.6
172.98 |  | 14032.7
172.88 |  | 14019.5
172.78 |  | 14217
172.68 |  | 14062.7
172.58 |  | 14124.2
172.48 |  | 14245.5
172.38 |  | 14226.9
172.28 |  | 14174.7
172.18 |  | 14230.3
172.08 |  | 14087.3
171.98 |  | 14203.6
171.88 |  | 14273.1
171.78 |  | 14271.7
171.68 |  | 14249.2
171.58 |  | 14190.1
171.48 |  | 14167.9
171.38 |  | 14376.2
171.28 |  | 14282.9
171.18 |  | 14346.6
171.08 |  | 14052.2
170.98 |  | 14399.8
170.88 |  | 14249.5
170.78 |  | 14413.2
170.68 |  | 14304.6
170.58 |  | 14457
170.48 |  | 14424.2
170.38 |  | 14322.9
170.28 |  | 14512.4
170.18 |  | 14223.5
170.08 |  | 14502
169.98 |  | 14421.2
169.88 |  | 14501.3
169.78 |  | 14518.2
169.68 |  | 14439.5
169.58 |  | 14367.2
169.48 |  | 14388.7
169.38 |  | 14486.8
169.28 |  | 14590
169.18 |  | 14672
169.08 |  | 14605.4
168.98 |  | 14500.4
168.88 |  | 14487.2
168.78 |  | 14633.7
168.68 |  | 14529.1
168.58 |  | 14441.9
168.48 |  | 14548.2
168.38 |  | 14626.4
168.28 |  | 14584.1
168.18 |  | 14548.6
168.08 |  | 14473.5
167.98 |  | 14651.6
167.88 |  | 14612.3
167.78 |  | 14658.4
167.68 |  | 14372.2
167.58 |  | 14599.8
167.48 |  | 14671.5
167.38 |  | 14413.1
167.28 |  | 14605.7
167.18 |  | 14444.7
167.08 |  | 14470.3
166.98 |  | 14307.1
166.88 |  | 14471.1
166.78 |  | 14562.9
166.68 |  | 14621
166.58 |  | 14476
166.48 |  | 14417.6
166.38 |  | 14601
166.28 |  | 14408.4
166.18 |  | 14505.8
166.08 |  | 14523.1
165.98 |  | 14500.4
165.88 |  | 14643.1
165.78 |  | 14503.2
165.68 |  | 14519.5
165.58 |  | 14462
165.48 |  | 14433.7
165.38 |  | 14437.1
165.28 |  | 14471.6
165.18 |  | 14410.2
165.08 |  | 14471.6
164.98 |  | 14450.7
164.88 |  | 14468.6
164.78 |  | 14252.4
164.68 |  | 14648
164.58 |  | 14619.8
164.48 |  | 14545.1
164.38 |  | 14511.6
164.28 |  | 14576.6
164.18 |  | 14537.2
164.08 |  | 14617
163.98 |  | 14449.4
163.88 |  | 14500.6
163.78 |  | 14372.8
163.68 |  | 14628
163.58 |  | 14515.6
163.48 |  | 14517.2
163.38 |  | 14542.1
163.28 |  | 14401.9
163.18 |  | 14427.5
163.08 |  | 14466.2
162.98 |  | 14481.3
162.88 |  | 14366.7
162.78 |  | 14548.6
162.68 |  | 14531.9
162.58 |  | 14543.1
162.48 |  | 14428.6
162.38 |  | 14388.6
162.28 |  | 14358.1
162.18 |  | 14549.3
162.08 |  | 14442.6
161.98 |  | 14434.5
161.88 |  | 14454.3
161.78 |  | 14524.4
161.68 |  | 14506.2
161.58 |  | 14609.6
161.48 |  | 14569.1
161.38 |  | 14493.5
161.28 |  | 14568.8
161.18 |  | 14430.7
161.08 |  | 14530.3
160.98 |  | 14612.3
160.88 |  | 14510.5
160.78 |  | 14371.9
160.68 |  | 14415.5
160.58 |  | 14552.8
160.48 |  | 14444.1
160.38 |  | 14432
160.28 |  | 14367.6
160.18 |  | 14549.5
160.08 |  | 14424.1
159.98 |  | 14419.1
159.88 |  | 14439.4
159.78 |  | 14394.2
159.68 |  | 14266.4
159.58 |  | 14566.4
159.48 |  | 14337.8
159.38 |  | 14338.8
159.28 |  | 14493.7
159.18 |  | 14314.7
159.08 |  | 14402.2
158.98 |  | 14310.9
158.88 |  | 14258.1
158.78 |  | 14332.8
158.68 |  | 14308.8
158.58 |  | 14274.1
158.48 |  | 14500.2
158.38 |  | 14458.7
158.28 |  | 14387.6
158.18 |  | 14293.1
158.08 |  | 14539.9
157.98 |  | 14368.9
157.88 |  | 14285.8
157.78 |  | 14246.9
157.68 |  | 14317.5
157.58 |  | 14353.4
157.48 |  | 14359.3
157.38 |  | 14405.7
157.28 |  | 14472.6
157.18 |  | 14353.7
157.08 |  | 14341.6
156.98 |  | 14430.6
156.88 |  | 14240.2
156.78 |  | 14421.7
156.68 |  | 14394.7
156.58 |  | 14305.9
156.48 |  | 14248.7
156.38 |  | 14013.9
156.28 |  | 14071.7
156.18 |  | 14206.8
156.08 |  | 14221
155.98 |  | 14146.8
155.88 |  | 14226.3
155.78 |  | 14122.1
155.68 |  | 14103.1
155.58 |  | 14191.7
155.48 |  | 14241
155.38 |  | 14123.8
155.28 |  | 14114.5
155.18 |  | 14133.5
155.08 |  | 14098.8

## O1s Scan
﻿
Axis | Energy | Elements= | 241
E:\IIT Mandi\2025\External User From Outside Of HP\RGIPT\Wasim\X-Ray 400um - FG ON_18.Dec.2025\4\O1s Scan.VGD
Binding Energy (E)
eV |  | Counts / s
545.08 |  | 61205.9
544.98 |  | 60979.6
544.88 |  | 61026.5
544.78 |  | 60192
544.68 |  | 61186
544.58 |  | 60382.5
544.48 |  | 59907.5
544.38 |  | 60050.4
544.28 |  | 60360.6
544.18 |  | 59744.1
544.08 |  | 60010.8
543.98 |  | 59983
543.88 |  | 59863.6
543.78 |  | 60332
543.68 |  | 59723.2
543.58 |  | 59854.8
543.48 |  | 59997.7
543.38 |  | 59847.3
543.28 |  | 59043.4
543.18 |  | 59868.1
543.08 |  | 59535
542.98 |  | 59730.9
542.88 |  | 59567.9
542.78 |  | 59501.7
542.68 |  | 59439.8
542.58 |  | 59560.4
542.48 |  | 59360.1
542.38 |  | 59509.2
542.28 |  | 59912.9
542.18 |  | 59891.8
542.08 |  | 59836.7
541.98 |  | 59892.2
541.88 |  | 60339
541.78 |  | 59703.8
541.68 |  | 60041.1
541.58 |  | 59526.9
541.48 |  | 60186.4
541.38 |  | 59832.5
541.28 |  | 59736.3
541.18 |  | 59742.4
541.08 |  | 59875.1
540.98 |  | 59642.7
540.88 |  | 59057.8
540.78 |  | 59484.2
540.68 |  | 58982.3
540.58 |  | 58232.7
540.48 |  | 58900.8
540.38 |  | 58860.9
540.28 |  | 57778
540.18 |  | 58046.1
540.08 |  | 57387.3
539.98 |  | 57463.6
539.88 |  | 57481.2
539.78 |  | 56864.3
539.68 |  | 57324.9
539.58 |  | 56366.6
539.48 |  | 55656.7
539.38 |  | 55616.8
539.28 |  | 55402.2
539.18 |  | 55626.2
539.08 |  | 54738.5
538.98 |  | 54597.8
538.88 |  | 54664.9
538.78 |  | 54190.3
538.68 |  | 54196.3
538.58 |  | 53226.2
538.48 |  | 52524.9
538.38 |  | 52760
538.28 |  | 52855.2
538.18 |  | 52860.6
538.08 |  | 52638.2
537.98 |  | 52240.2
537.88 |  | 51899.5
537.78 |  | 51988.3
537.68 |  | 51694.7
537.58 |  | 51444.6
537.48 |  | 51008.7
537.38 |  | 51567.7
537.28 |  | 51337.3
537.18 |  | 50686.4
537.08 |  | 50931.3
536.98 |  | 50891.6
536.88 |  | 51380.9
536.78 |  | 51543.9
536.68 |  | 50853.4
536.58 |  | 50837.3
536.48 |  | 51255.2
536.38 |  | 51267.1
536.28 |  | 50792.8
536.18 |  | 50500.7
536.08 |  | 51040.6
535.98 |  | 51447
535.88 |  | 51136.9
535.78 |  | 51611.2
535.68 |  | 51640.1
535.58 |  | 51586.5
535.48 |  | 51545.2
535.38 |  | 51751.5
535.28 |  | 51844.7
535.18 |  | 52407.8
535.08 |  | 52083.6
534.98 |  | 52013.4
534.88 |  | 52237.8
534.78 |  | 52441.2
534.68 |  | 53047
534.58 |  | 52786.3
534.48 |  | 53406.8
534.38 |  | 53630.1
534.28 |  | 54351.7
534.18 |  | 54513.2
534.08 |  | 55701.5
533.98 |  | 55948.7
533.88 |  | 56428.9
533.78 |  | 57707.7
533.68 |  | 58547.3
533.58 |  | 59589.5
533.48 |  | 60571.7
533.38 |  | 62502.7
533.28 |  | 63723.4
533.18 |  | 65748.5
533.08 |  | 68229.4
532.98 |  | 71514.9
532.88 |  | 75792.9
532.78 |  | 79870.2
532.68 |  | 85290.5
532.58 |  | 92321
532.48 |  | 99022.9
532.38 |  | 110259
532.28 |  | 121027
532.18 |  | 135480
532.08 |  | 149628
531.98 |  | 166579
531.88 |  | 185027
531.78 |  | 203931
531.68 |  | 221611
531.58 |  | 238640
531.48 |  | 253944
531.38 |  | 265530
531.28 |  | 272861
531.18 |  | 275989
531.08 |  | 273114
530.98 |  | 265186
530.88 |  | 254012
530.78 |  | 237311
530.68 |  | 218561
530.58 |  | 199468
530.48 |  | 180456
530.38 |  | 160314
530.28 |  | 143629
530.18 |  | 127496
530.08 |  | 112956
529.98 |  | 102682
529.88 |  | 93142
529.78 |  | 85450.6
529.68 |  | 79460.5
529.58 |  | 74805.7
529.48 |  | 70284
529.38 |  | 67455.1
529.28 |  | 65295.8
529.18 |  | 63203.5
529.08 |  | 61454
528.98 |  | 59868
528.88 |  | 58898.1
528.78 |  | 58198
528.68 |  | 56515.1
528.58 |  | 55372.2
528.48 |  | 54931.2
528.38 |  | 53732.2
528.28 |  | 53118.1
528.18 |  | 53195.4
528.08 |  | 53085.7
527.98 |  | 52619.3
527.88 |  | 52413.2
527.78 |  | 51437.4
527.68 |  | 51855.6
527.58 |  | 51676.5
527.48 |  | 50833.2
527.38 |  | 51183.8
527.28 |  | 51207.5
527.18 |  | 51196.3
527.08 |  | 50894.7
526.98 |  | 51224.9
526.88 |  | 50678.1
526.78 |  | 50581.6
526.68 |  | 51001.5
526.58 |  | 51161.7
526.48 |  | 50610.6
526.38 |  | 50674.6
526.28 |  | 51242.8
526.18 |  | 50772.8
526.08 |  | 50508
525.98 |  | 50461.9
525.88 |  | 51026.3
525.78 |  | 51139.9
525.68 |  | 50801.4
525.58 |  | 50853.5
525.48 |  | 50747.6
525.38 |  | 50738
525.28 |  | 50554.8
525.18 |  | 50758.1
525.08 |  | 50186.9
524.98 |  | 50664.6
524.88 |  | 50888.8
524.78 |  | 50784.6
524.68 |  | 51041.9
524.58 |  | 50386.2
524.48 |  | 49990.8
524.38 |  | 50273
524.28 |  | 50674
524.18 |  | 50947
524.08 |  | 50417.3
523.98 |  | 50772.3
523.88 |  | 51014.1
523.78 |  | 50836.6
523.68 |  | 50017.1
523.58 |  | 50529.4
523.48 |  | 50517.6
523.38 |  | 50473
523.28 |  | 50381.5
523.18 |  | 51067.6
523.08 |  | 50857.3
522.98 |  | 50713.4
522.88 |  | 50028.4
522.78 |  | 50416.5
522.68 |  | 50722.6
522.58 |  | 50513.7
522.48 |  | 51039.3
522.38 |  | 50709.7
522.28 |  | 50072.4
522.18 |  | 50431.4
522.08 |  | 49826.8
521.98 |  | 50180.4
521.88 |  | 49917.3
521.78 |  | 50444.4
521.68 |  | 50749.9
521.58 |  | 50882.7
521.48 |  | 50101.6
521.38 |  | 49622.3
521.28 |  | 50037.5
521.18 |  | 50281.3
521.08 |  | 50354.2

## C1s Scan
﻿
Axis | Energy | Elements= | 211
E:\IIT Mandi\2025\External User From Outside Of HP\RGIPT\Wasim\X-Ray 400um - FG ON_18.Dec.2025\4\C1s Scan.VGD
Binding Energy (E)
eV |  | Counts / s
298.08 |  | 14718
297.98 |  | 14775.2
297.88 |  | 14764.5
297.78 |  | 15019
297.68 |  | 14613.4
297.58 |  | 15154.5
297.48 |  | 14777.9
297.38 |  | 15243.7
297.28 |  | 15420.2
297.18 |  | 15529
297.08 |  | 15594.5
296.98 |  | 15949.5
296.88 |  | 16188
296.78 |  | 16906.5
296.68 |  | 17478.3
296.58 |  | 18141.9
296.48 |  | 19244.3
296.38 |  | 20200.4
296.28 |  | 21814.8
296.18 |  | 23551.8
296.08 |  | 25199.8
295.98 |  | 27677
295.88 |  | 29306.6
295.78 |  | 31514.7
295.68 |  | 33655.7
295.58 |  | 35346
295.48 |  | 37927.6
295.38 |  | 39205
295.28 |  | 40412.7
295.18 |  | 40275.3
295.08 |  | 39656
294.98 |  | 38281.7
294.88 |  | 36287
294.78 |  | 34332.8
294.68 |  | 31928.9
294.58 |  | 29807.2
294.48 |  | 27357.6
294.38 |  | 26063.1
294.28 |  | 24368.7
294.18 |  | 23433.4
294.08 |  | 23173.7
293.98 |  | 23017.1
293.88 |  | 23706.9
293.78 |  | 24980.9
293.68 |  | 26366.3
293.58 |  | 28097.6
293.48 |  | 30858.9
293.38 |  | 33664.6
293.28 |  | 37022.3
293.18 |  | 41102.3
293.08 |  | 45516.4
292.98 |  | 50129.2
292.88 |  | 54790.5
292.78 |  | 58201.7
292.68 |  | 61375.6
292.58 |  | 63835.7
292.48 |  | 64700.8
292.38 |  | 65243.3
292.28 |  | 63419
292.18 |  | 60916.5
292.08 |  | 56978.8
291.98 |  | 52282.2
291.88 |  | 47450
291.78 |  | 42165.9
291.68 |  | 37324.4
291.58 |  | 33143
291.48 |  | 29495.7
291.38 |  | 26060.4
291.28 |  | 23772
291.18 |  | 21779
291.08 |  | 20549.7
290.98 |  | 19036.6
290.88 |  | 18628.6
290.78 |  | 17938.2
290.68 |  | 17906.5
290.58 |  | 18222.6
290.48 |  | 18337.7
290.38 |  | 18750.2
290.28 |  | 19533.2
290.18 |  | 20924.9
290.08 |  | 22500.3
289.98 |  | 24361.9
289.88 |  | 26822.1
289.78 |  | 29598.8
289.68 |  | 32565.7
289.58 |  | 35302.7
289.48 |  | 38552.6
289.38 |  | 40984.1
289.28 |  | 41607.3
289.18 |  | 42490.6
289.08 |  | 42123.4
288.98 |  | 40672.7
288.88 |  | 37911.1
288.78 |  | 35664.6
288.68 |  | 32605
288.58 |  | 29788.8
288.48 |  | 27215.1
288.38 |  | 24755.8
288.28 |  | 22624.2
288.18 |  | 21173.8
288.08 |  | 19704.8
287.98 |  | 18879
287.88 |  | 17564.7
287.78 |  | 17501.8
287.68 |  | 16949.9
287.58 |  | 16602.2
287.48 |  | 16338
287.38 |  | 16436.4
287.28 |  | 16217.9
287.18 |  | 16176.5
287.08 |  | 16260.4
286.98 |  | 15688
286.88 |  | 16164.9
286.78 |  | 16634.4
286.68 |  | 16430.4
286.58 |  | 17024.6
286.48 |  | 17064.5
286.38 |  | 17452.4
286.28 |  | 17854.4
286.18 |  | 18570.7
286.08 |  | 19013.5
285.98 |  | 19579.4
285.88 |  | 20847.9
285.78 |  | 21939
285.68 |  | 23403.4
285.58 |  | 24771.4
285.48 |  | 26795.9
285.38 |  | 29218.5
285.28 |  | 31527.2
285.18 |  | 33368.1
285.08 |  | 35083.7
284.98 |  | 37187.9
284.88 |  | 39261.5
284.78 |  | 39970.3
284.68 |  | 39820.6
284.58 |  | 39313.1
284.48 |  | 38221
284.38 |  | 36313.7
284.28 |  | 34426.4
284.18 |  | 32104.9
284.08 |  | 28799.6
283.98 |  | 26238
283.88 |  | 24221.9
283.78 |  | 21820.8
283.68 |  | 20296.1
283.58 |  | 18730.9
283.48 |  | 16971.2
283.38 |  | 16327.8
283.28 |  | 15788.2
283.18 |  | 14883.8
283.08 |  | 14147.5
282.98 |  | 13673.4
282.88 |  | 13592.3
282.78 |  | 13245.3
282.68 |  | 13415.8
282.58 |  | 13151.6
282.48 |  | 12738.6
282.38 |  | 12765
282.28 |  | 12611.8
282.18 |  | 12516.2
282.08 |  | 12523.8
281.98 |  | 12753.9
281.88 |  | 12465.9
281.78 |  | 12533.1
281.68 |  | 12436.8
281.58 |  | 12289.4
281.48 |  | 12217.1
281.38 |  | 12075.8
281.28 |  | 12095.5
281.18 |  | 12059.8
281.08 |  | 12223.5
280.98 |  | 12269.2
280.88 |  | 12207.4
280.78 |  | 12236.8
280.68 |  | 11901.4
280.58 |  | 12137
280.48 |  | 12033.4
280.38 |  | 12435.4
280.28 |  | 12102.7
280.18 |  | 12201.2
280.08 |  | 11936.3
279.98 |  | 12018.7
279.88 |  | 12020.8
279.78 |  | 12059
279.68 |  | 12018.9
279.58 |  | 12199.5
279.48 |  | 12066.8
279.38 |  | 12223.7
279.28 |  | 12182.5
279.18 |  | 12253.8
279.08 |  | 12414.1
278.98 |  | 12061.8
278.88 |  | 12009.1
278.78 |  | 12267.4
278.68 |  | 12119.9
278.58 |  | 12233.7
278.48 |  | 12070.7
278.38 |  | 12087.2
278.28 |  | 11777.4
278.18 |  | 11987.3
278.08 |  | 12107.6
277.98 |  | 12182.1
277.88 |  | 12071.9
277.78 |  | 11959.3
277.68 |  | 12270.3
277.58 |  | 11954
277.48 |  | 11961.9
277.38 |  | 11940.1
277.28 |  | 11736.7
277.18 |  | 12271.9
277.08 |  | 12091.8

## XPS Survey
﻿
Axis | Energy | Elements= | 1361
E:\IIT Mandi\2025\External User From Outside Of HP\RGIPT\Wasim\X-Ray 400um - FG ON_18.Dec.2025\4\XPS Survey.VGD
Binding Energy (E) |  |  |  | Backgnd.
eV |  | Counts / s |  | Counts / s
1350.08 |  | 740968 |  | 0
1349.08 |  | 732448 |  | 0
1348.08 |  | 727479 |  | 0
1347.08 |  | 729034 |  | 0
1346.08 |  | 720018 |  | 0
1345.08 |  | 712378 |  | 0
1344.08 |  | 715751 |  | 0
1343.08 |  | 717494 |  | 0
1342.08 |  | 715675 |  | 0
1341.08 |  | 702142 |  | 0
1340.08 |  | 696853 |  | 0
1339.08 |  | 702891 |  | 0
1338.08 |  | 697448 |  | 0
1337.08 |  | 696145 |  | 0
1336.08 |  | 693674 |  | 0
1335.08 |  | 688443 |  | 0
1334.08 |  | 689772 |  | 0
1333.08 |  | 686965 |  | 0
1332.08 |  | 684797 |  | 0
1331.08 |  | 684383 |  | 0
1330.08 |  | 685003 |  | 0
1329.08 |  | 683955 |  | 0
1328.08 |  | 669281 |  | 0
1327.08 |  | 675279 |  | 0
1326.08 |  | 672690 |  | 0
1325.08 |  | 671681 |  | 0
1324.08 |  | 673278 |  | 0
1323.08 |  | 670589 |  | 0
1322.08 |  | 668197 |  | 0
1321.08 |  | 661491 |  | 0
1320.08 |  | 663500 |  | 0
1319.08 |  | 660711 |  | 0
1318.08 |  | 667807 |  | 0
1317.08 |  | 661911 |  | 0
1316.08 |  | 659422 |  | 0
1315.08 |  | 657781 |  | 0
1314.08 |  | 660256 |  | 0
1313.08 |  | 656334 |  | 0
1312.08 |  | 654176 |  | 0
1311.08 |  | 652666 |  | 0
1310.08 |  | 651716 |  | 0
1309.08 |  | 650139 |  | 0
1308.08 |  | 649701 |  | 0
1307.08 |  | 651788 |  | 0
1306.08 |  | 649277 |  | 0
1305.08 |  | 650082 |  | 0
1304.08 |  | 648826 |  | 0
1303.08 |  | 650599 |  | 0
1302.08 |  | 641376 |  | 0
1301.08 |  | 643603 |  | 0
1300.08 |  | 645728 |  | 0
1299.08 |  | 648724 |  | 0
1298.08 |  | 640896 |  | 0
1297.08 |  | 642815 |  | 0
1296.08 |  | 633200 |  | 0
1295.08 |  | 640682 |  | 0
1294.08 |  | 640294 |  | 0
1293.08 |  | 638297 |  | 0
1292.08 |  | 629995 |  | 0
1291.08 |  | 635632 |  | 0
1290.08 |  | 637106 |  | 0
1289.08 |  | 634943 |  | 0
1288.08 |  | 639095 |  | 0
1287.08 |  | 637313 |  | 0
1286.08 |  | 635522 |  | 0
1285.08 |  | 633811 |  | 0
1284.08 |  | 631587 |  | 0
1283.08 |  | 635930 |  | 0
1282.08 |  | 635416 |  | 0
1281.08 |  | 633082 |  | 0
1280.08 |  | 636574 |  | 0
1279.08 |  | 635959 |  | 0
1278.08 |  | 633724 |  | 0
1277.08 |  | 633972 |  | 0
1276.08 |  | 632970 |  | 0
1275.08 |  | 637410 |  | 0
1274.08 |  | 636734 |  | 0
1273.08 |  | 632077 |  | 0
1272.08 |  | 637443 |  | 0
1271.08 |  | 636543 |  | 0
1270.08 |  | 639391 |  | 0
1269.08 |  | 637336 |  | 0
1268.08 |  | 632682 |  | 0
1267.08 |  | 642069 |  | 0
1266.08 |  | 639828 |  | 0
1265.08 |  | 634202 |  | 0
1264.08 |  | 638354 |  | 0
1263.08 |  | 635692 |  | 0
1262.08 |  | 634880 |  | 0
1261.08 |  | 634890 |  | 0
1260.08 |  | 638687 |  | 0
1259.08 |  | 638587 |  | 0
1258.08 |  | 640100 |  | 0
1257.08 |  | 646286 |  | 0
1256.08 |  | 641144 |  | 0
1255.08 |  | 639018 |  | 0
1254.08 |  | 639498 |  | 0
1253.08 |  | 638062 |  | 0
1252.08 |  | 637886 |  | 0
1251.08 |  | 641587 |  | 0
1250.08 |  | 634950 |  | 0
1249.08 |  | 632995 |  | 0
1248.08 |  | 636848 |  | 0
1247.08 |  | 642238 |  | 0
1246.08 |  | 638176 |  | 0
1245.08 |  | 641695 |  | 0
1244.08 |  | 638045 |  | 0
1243.08 |  | 644397 |  | 0
1242.08 |  | 644412 |  | 0
1241.08 |  | 652403 |  | 0
1240.08 |  | 659894 |  | 0
1239.08 |  | 667052 |  | 0
1238.08 |  | 677624 |  | 0
1237.08 |  | 676294 |  | 0
1236.08 |  | 678029 |  | 0
1235.08 |  | 668060 |  | 0
1234.08 |  | 661259 |  | 0
1233.08 |  | 660278 |  | 0
1232.08 |  | 650676 |  | 0
1231.08 |  | 642792 |  | 0
1230.08 |  | 644879 |  | 0
1229.08 |  | 641487 |  | 0
1228.08 |  | 641159 |  | 0
1227.08 |  | 642571 |  | 0
1226.08 |  | 650548 |  | 0
1225.08 |  | 645611 |  | 0
1224.08 |  | 646115 |  | 0
1223.08 |  | 650525 |  | 0
1222.08 |  | 640797 |  | 0
1221.08 |  | 641001 |  | 0
1220.08 |  | 638128 |  | 0
1219.08 |  | 633303 |  | 0
1218.08 |  | 634200 |  | 0
1217.08 |  | 626708 |  | 0
1216.08 |  | 624169 |  | 0
1215.08 |  | 618487 |  | 0
1214.08 |  | 614861 |  | 0
1213.08 |  | 613404 |  | 0
1212.08 |  | 615384 |  | 0
1211.08 |  | 607249 |  | 0
1210.08 |  | 611042 |  | 0
1209.08 |  | 608837 |  | 0
1208.08 |  | 607916 |  | 0
1207.08 |  | 611203 |  | 0
1206.08 |  | 605982 |  | 0
1205.08 |  | 606522 |  | 0
1204.08 |  | 597391 |  | 0
1203.08 |  | 609985 |  | 0
1202.08 |  | 603851 |  | 0
1201.08 |  | 610609 |  | 0
1200.08 |  | 613587 |  | 0
1199.08 |  | 619152 |  | 0
1198.08 |  | 631681 |  | 0
1197.08 |  | 636697 |  | 0
1196.08 |  | 648629 |  | 0
1195.08 |  | 653980 |  | 0
1194.08 |  | 645740 |  | 0
1193.08 |  | 633994 |  | 0
1192.08 |  | 622267 |  | 0
1191.08 |  | 613343 |  | 0
1190.08 |  | 611042 |  | 0
1189.08 |  | 603561 |  | 0
1188.08 |  | 607162 |  | 0
1187.08 |  | 604471 |  | 0
1186.08 |  | 601948 |  | 0
1185.08 |  | 598921 |  | 0
1184.08 |  | 600348 |  | 0
1183.08 |  | 596474 |  | 0
1182.08 |  | 598167 |  | 0
1181.08 |  | 596350 |  | 0
1180.08 |  | 601060 |  | 0
1179.08 |  | 604559 |  | 0
1178.08 |  | 601748 |  | 0
1177.08 |  | 606867 |  | 0
1176.08 |  | 604026 |  | 0
1175.08 |  | 603305 |  | 0
1174.08 |  | 601638 |  | 0
1173.08 |  | 601872 |  | 0
1172.08 |  | 600124 |  | 0
1171.08 |  | 601287 |  | 0
1170.08 |  | 606077 |  | 0
1169.08 |  | 602104 |  | 0
1168.08 |  | 604660 |  | 0
1167.08 |  | 604866 |  | 0
1166.08 |  | 614459 |  | 0
1165.08 |  | 605845 |  | 0
1164.08 |  | 605660 |  | 0
1163.08 |  | 611328 |  | 0
1162.08 |  | 607797 |  | 0
1161.08 |  | 610626 |  | 0
1160.08 |  | 614272 |  | 0
1159.08 |  | 613682 |  | 0
1158.08 |  | 613781 |  | 0
1157.08 |  | 610338 |  | 0
1156.08 |  | 613492 |  | 0
1155.08 |  | 609600 |  | 0
1154.08 |  | 612644 |  | 0
1153.08 |  | 611897 |  | 0
1152.08 |  | 618861 |  | 0
1151.08 |  | 610246 |  | 0
1150.08 |  | 614336 |  | 0
1149.08 |  | 620894 |  | 0
1148.08 |  | 619444 |  | 0
1147.08 |  | 614671 |  | 0
1146.08 |  | 616192 |  | 0
1145.08 |  | 622723 |  | 0
1144.08 |  | 622913 |  | 0
1143.08 |  | 619786 |  | 0
1142.08 |  | 626786 |  | 0
1141.08 |  | 623463 |  | 0
1140.08 |  | 625253 |  | 0
1139.08 |  | 628101 |  | 0
1138.08 |  | 629185 |  | 0
1137.08 |  | 623430 |  | 0
1136.08 |  | 628590 |  | 0
1135.08 |  | 633426 |  | 0
1134.08 |  | 629578 |  | 0
1133.08 |  | 625953 |  | 0
1132.08 |  | 629381 |  | 0
1131.08 |  | 628653 |  | 0
1130.08 |  | 633176 |  | 0
1129.08 |  | 634710 |  | 0
1128.08 |  | 636350 |  | 0
1127.08 |  | 630168 |  | 0
1126.08 |  | 637944 |  | 0
1125.08 |  | 637007 |  | 0
1124.08 |  | 638306 |  | 0
1123.08 |  | 635778 |  | 0
1122.08 |  | 637273 |  | 0
1121.08 |  | 640887 |  | 0
1120.08 |  | 640927 |  | 0
1119.08 |  | 644442 |  | 0
1118.08 |  | 644048 |  | 0
1117.08 |  | 642923 |  | 0
1116.08 |  | 649033 |  | 0
1115.08 |  | 643492 |  | 0
1114.08 |  | 645844 |  | 0
1113.08 |  | 650250 |  | 0
1112.08 |  | 650088 |  | 0
1111.08 |  | 650626 |  | 0
1110.08 |  | 651276 |  | 0
1109.08 |  | 652316 |  | 0
1108.08 |  | 654662 |  | 0
1107.08 |  | 651917 |  | 0
1106.08 |  | 654245 |  | 0
1105.08 |  | 658070 |  | 0
1104.08 |  | 659551 |  | 0
1103.08 |  | 659503 |  | 0
1102.08 |  | 650503 |  | 0
1101.08 |  | 656189 |  | 0
1100.08 |  | 656127 |  | 0
1099.08 |  | 664262 |  | 0
1098.08 |  | 661602 |  | 0
1097.08 |  | 664047 |  | 0
1096.08 |  | 660171 |  | 0
1095.08 |  | 661958 |  | 0
1094.08 |  | 662316 |  | 0
1093.08 |  | 669228 |  | 0
1092.08 |  | 671370 |  | 0
1091.08 |  | 667807 |  | 0
1090.08 |  | 665135 |  | 0
1089.08 |  | 671423 |  | 0
1088.08 |  | 670206 |  | 0
1087.08 |  | 669584 |  | 0
1086.08 |  | 671726 |  | 0
1085.08 |  | 676593 |  | 0
1084.08 |  | 676642 |  | 0
1083.08 |  | 674374 |  | 0
1082.08 |  | 678213 |  | 0
1081.08 |  | 679670 |  | 0
1080.08 |  | 678446 |  | 0
1079.08 |  | 682605 |  | 0
1078.08 |  | 680257 |  | 0
1077.08 |  | 681416 |  | 0
1076.08 |  | 681897 |  | 0
1075.08 |  | 684940 |  | 0
1074.08 |  | 687735 |  | 0
1073.08 |  | 690526 |  | 0
1072.08 |  | 692818 |  | 0
1071.08 |  | 700012 |  | 0
1070.08 |  | 689974 |  | 0
1069.08 |  | 689771 |  | 0
1068.08 |  | 688788 |  | 0
1067.08 |  | 689255 |  | 0
1066.08 |  | 692680 |  | 0
1065.08 |  | 690304 |  | 0
1064.08 |  | 691217 |  | 0
1063.08 |  | 690174 |  | 0
1062.08 |  | 692660 |  | 0
1061.08 |  | 682101 |  | 0
1060.08 |  | 683397 |  | 0
1059.08 |  | 679532 |  | 0
1058.08 |  | 679651 |  | 0
1057.08 |  | 679325 |  | 0
1056.08 |  | 673873 |  | 0
1055.08 |  | 677432 |  | 0
1054.08 |  | 671695 |  | 0
1053.08 |  | 665437 |  | 0
1052.08 |  | 663288 |  | 0
1051.08 |  | 662381 |  | 0
1050.08 |  | 660054 |  | 0
1049.08 |  | 671467 |  | 0
1048.08 |  | 690362 |  | 0
1047.08 |  | 733734 |  | 0
1046.08 |  | 895909 |  | 0
1045.08 |  | 1119670 |  | 0
1044.08 |  | 1077290 |  | 0
1043.08 |  | 822747 |  | 0
1042.08 |  | 697675 |  | 0
1041.08 |  | 662411 |  | 0
1040.08 |  | 647063 |  | 0
1039.08 |  | 640969 |  | 0
1038.08 |  | 631726 |  | 0
1037.08 |  | 618540 |  | 0
1036.08 |  | 609819 |  | 0
1035.08 |  | 607902 |  | 0
1034.08 |  | 598123 |  | 0
1033.08 |  | 588154 |  | 0
1032.08 |  | 584834 |  | 0
1031.08 |  | 583556 |  | 0
1030.08 |  | 567353 |  | 0
1029.08 |  | 549803 |  | 0
1028.08 |  | 538518 |  | 0
1027.08 |  | 539569 |  | 539569
1026.08 |  | 547116 |  | 539553
1025.08 |  | 582188 |  | 539472
1024.08 |  | 670776 |  | 539088
1023.08 |  | 979500 |  | 537937
1022.08 |  | 1472650 |  | 534116
1021.08 |  | 1464880 |  | 526017
1020.08 |  | 926670 |  | 517919
1019.08 |  | 642516 |  | 514394
1018.08 |  | 561332 |  | 513289
1017.08 |  | 536700 |  | 512875
1016.08 |  | 528924 |  | 512669
1015.08 |  | 521221 |  | 512529
1014.08 |  | 514033 |  | 512454
1013.08 |  | 512441 |  | 512441
1012.08 |  | 511546 |  | 0
1011.08 |  | 508391 |  | 0
1010.08 |  | 508699 |  | 0
1009.08 |  | 505632 |  | 0
1008.08 |  | 509268 |  | 0
1007.08 |  | 506668 |  | 0
1006.08 |  | 511525 |  | 0
1005.08 |  | 515562 |  | 0
1004.08 |  | 518449 |  | 0
1003.08 |  | 521602 |  | 0
1002.08 |  | 523585 |  | 0
1001.08 |  | 526190 |  | 0
1000.08 |  | 523708 |  | 0
999.08 |  | 528261 |  | 0
998.08 |  | 524203 |  | 0
997.08 |  | 525558 |  | 0
996.08 |  | 522481 |  | 0
995.08 |  | 514161 |  | 0
994.08 |  | 516602 |  | 0
993.08 |  | 512434 |  | 0
992.08 |  | 506696 |  | 0
991.08 |  | 503172 |  | 0
990.08 |  | 500726 |  | 0
989.08 |  | 498238 |  | 0
988.08 |  | 497099 |  | 0
987.08 |  | 495440 |  | 0
986.08 |  | 496423 |  | 0
985.08 |  | 496797 |  | 0
984.08 |  | 502760 |  | 0
983.08 |  | 508249 |  | 0
982.08 |  | 516860 |  | 0
981.08 |  | 527125 |  | 0
980.08 |  | 541078 |  | 0
979.08 |  | 557081 |  | 0
978.08 |  | 564416 |  | 0
977.08 |  | 567511 |  | 0
976.08 |  | 559515 |  | 0
975.08 |  | 549757 |  | 0
974.08 |  | 537638 |  | 0
973.08 |  | 528003 |  | 0
972.08 |  | 523197 |  | 0
971.08 |  | 518720 |  | 0
970.08 |  | 506599 |  | 0
969.08 |  | 491753 |  | 0
968.08 |  | 476794 |  | 0
967.08 |  | 461311 |  | 0
966.08 |  | 453879 |  | 0
965.08 |  | 447090 |  | 0
964.08 |  | 434428 |  | 0
963.08 |  | 436806 |  | 0
962.08 |  | 436886 |  | 0
961.08 |  | 439735 |  | 0
960.08 |  | 440457 |  | 0
959.08 |  | 439061 |  | 0
958.08 |  | 440791 |  | 0
957.08 |  | 438522 |  | 0
956.08 |  | 439366 |  | 0
955.08 |  | 439403 |  | 0
954.08 |  | 444089 |  | 0
953.08 |  | 442186 |  | 0
952.08 |  | 441954 |  | 0
951.08 |  | 440878 |  | 0
950.08 |  | 445213 |  | 442295
949.08 |  | 440793 |  | 441540
948.08 |  | 441132 |  | 440649
947.08 |  | 440023 |  | 441286
946.08 |  | 444960 |  | 441922
945.08 |  | 448253 |  | 442559
944.08 |  | 448354 |  | 443195
943.08 |  | 448581 |  | 443832
942.08 |  | 446753 |  | 444468
941.08 |  | 449277 |  | 445105
940.08 |  | 450220 |  | 445741
939.08 |  | 445364 |  | 446378
938.08 |  | 449935 |  | 447014
937.08 |  | 453013 |  | 447651
936.08 |  | 449097 |  | 448287
935.08 |  | 446669 |  | 448924
934.08 |  | 451005 |  | 449633
933.08 |  | 452247 |  | 450342
932.08 |  | 448650 |  | 451051
931.08 |  | 453106 |  | 451760
930.08 |  | 456001 |  | 452468
929.08 |  | 452881 |  | 453177
928.08 |  | 450651 |  | 0
927.08 |  | 451557 |  | 0
926.08 |  | 453179 |  | 0
925.08 |  | 453247 |  | 0
924.08 |  | 453976 |  | 0
923.08 |  | 455802 |  | 0
922.08 |  | 454160 |  | 0
921.08 |  | 456392 |  | 0
920.08 |  | 460411 |  | 0
919.08 |  | 459638 |  | 0
918.08 |  | 456069 |  | 0
917.08 |  | 460997 |  | 0
916.08 |  | 458512 |  | 0
915.08 |  | 461306 |  | 0
914.08 |  | 465462 |  | 0
913.08 |  | 462705 |  | 0
912.08 |  | 462488 |  | 0
911.08 |  | 464283 |  | 0
910.08 |  | 464649 |  | 0
909.08 |  | 461914 |  | 0
908.08 |  | 467707 |  | 0
907.08 |  | 465889 |  | 0
906.08 |  | 467428 |  | 0
905.08 |  | 464054 |  | 0
904.08 |  | 464790 |  | 0
903.08 |  | 466933 |  | 0
902.08 |  | 467015 |  | 0
901.08 |  | 469647 |  | 0
900.08 |  | 472751 |  | 0
899.08 |  | 469751 |  | 0
898.08 |  | 469954 |  | 0
897.08 |  | 470186 |  | 0
896.08 |  | 468011 |  | 0
895.08 |  | 472853 |  | 0
894.08 |  | 473768 |  | 0
893.08 |  | 478561 |  | 0
892.08 |  | 475537 |  | 0
891.08 |  | 479286 |  | 0
890.08 |  | 478612 |  | 0
889.08 |  | 473468 |  | 0
888.08 |  | 477378 |  | 0
887.08 |  | 474680 |  | 0
886.08 |  | 477171 |  | 0
885.08 |  | 479623 |  | 0
884.08 |  | 481376 |  | 0
883.08 |  | 481716 |  | 0
882.08 |  | 482688 |  | 0
881.08 |  | 482776 |  | 0
880.08 |  | 484625 |  | 0
879.08 |  | 478886 |  | 0
878.08 |  | 484872 |  | 0
877.08 |  | 491046 |  | 0
876.08 |  | 487303 |  | 0
875.08 |  | 487727 |  | 0
874.08 |  | 485493 |  | 0
873.08 |  | 486661 |  | 0
872.08 |  | 489654 |  | 0
871.08 |  | 488654 |  | 0
870.08 |  | 486727 |  | 0
869.08 |  | 490890 |  | 0
868.08 |  | 488457 |  | 0
867.08 |  | 489963 |  | 0
866.08 |  | 493039 |  | 0
865.08 |  | 489431 |  | 0
864.08 |  | 497978 |  | 0
863.08 |  | 493132 |  | 0
862.08 |  | 496339 |  | 0
861.08 |  | 499748 |  | 0
860.08 |  | 497794 |  | 0
859.08 |  | 499786 |  | 0
858.08 |  | 496622 |  | 0
857.08 |  | 501989 |  | 0
856.08 |  | 501308 |  | 0
855.08 |  | 498514 |  | 0
854.08 |  | 499698 |  | 0
853.08 |  | 500606 |  | 0
852.08 |  | 505621 |  | 0
851.08 |  | 502145 |  | 0
850.08 |  | 501788 |  | 0
849.08 |  | 500372 |  | 0
848.08 |  | 501926 |  | 0
847.08 |  | 500902 |  | 0
846.08 |  | 504954 |  | 0
845.08 |  | 506085 |  | 0
844.08 |  | 506045 |  | 0
843.08 |  | 502328 |  | 0
842.08 |  | 507578 |  | 0
841.08 |  | 506806 |  | 0
840.08 |  | 510602 |  | 0
839.08 |  | 510239 |  | 0
838.08 |  | 519052 |  | 0
837.08 |  | 513933 |  | 0
836.08 |  | 522914 |  | 0
835.08 |  | 520513 |  | 0
834.08 |  | 518248 |  | 0
833.08 |  | 523857 |  | 0
832.08 |  | 519145 |  | 0
831.08 |  | 520606 |  | 0
830.08 |  | 520653 |  | 0
829.08 |  | 522012 |  | 0
828.08 |  | 515555 |  | 0
827.08 |  | 517263 |  | 0
826.08 |  | 516137 |  | 0
825.08 |  | 515299 |  | 0
824.08 |  | 516432 |  | 0
823.08 |  | 513199 |  | 0
822.08 |  | 513671 |  | 0
821.08 |  | 516587 |  | 0
820.08 |  | 513781 |  | 0
819.08 |  | 516190 |  | 0
818.08 |  | 514087 |  | 0
817.08 |  | 520055 |  | 0
816.08 |  | 520117 |  | 0
815.08 |  | 517620 |  | 0
814.08 |  | 521826 |  | 0
813.08 |  | 521302 |  | 0
812.08 |  | 523309 |  | 0
811.08 |  | 523441 |  | 0
810.08 |  | 524198 |  | 0
809.08 |  | 526128 |  | 0
808.08 |  | 525095 |  | 0
807.08 |  | 526910 |  | 0
806.08 |  | 527058 |  | 0
805.08 |  | 526324 |  | 0
804.08 |  | 527589 |  | 0
803.08 |  | 531497 |  | 0
802.08 |  | 530159 |  | 0
801.08 |  | 532747 |  | 0
800.08 |  | 526374 |  | 0
799.08 |  | 529662 |  | 0
798.08 |  | 528115 |  | 0
797.08 |  | 535641 |  | 0
796.08 |  | 533578 |  | 0
795.08 |  | 535092 |  | 0
794.08 |  | 531038 |  | 0
793.08 |  | 539580 |  | 0
792.08 |  | 539499 |  | 0
791.08 |  | 538208 |  | 0
790.08 |  | 540455 |  | 0
789.08 |  | 538630 |  | 0
788.08 |  | 541614 |  | 0
787.08 |  | 542926 |  | 0
786.08 |  | 542218 |  | 0
785.08 |  | 542324 |  | 0
784.08 |  | 542289 |  | 0
783.08 |  | 541667 |  | 0
782.08 |  | 545331 |  | 0
781.08 |  | 546278 |  | 0
780.08 |  | 547794 |  | 0
779.08 |  | 548015 |  | 0
778.08 |  | 551522 |  | 0
777.08 |  | 550571 |  | 0
776.08 |  | 550066 |  | 0
775.08 |  | 551535 |  | 0
774.08 |  | 549133 |  | 0
773.08 |  | 552068 |  | 0
772.08 |  | 552584 |  | 0
771.08 |  | 551268 |  | 0
770.08 |  | 553372 |  | 0
769.08 |  | 552626 |  | 0
768.08 |  | 559706 |  | 0
767.08 |  | 557405 |  | 0
766.08 |  | 559053 |  | 0
765.08 |  | 560393 |  | 0
764.08 |  | 562495 |  | 0
763.08 |  | 563741 |  | 0
762.08 |  | 560505 |  | 0
761.08 |  | 563506 |  | 0
760.08 |  | 563539 |  | 0
759.08 |  | 563289 |  | 0
758.08 |  | 567047 |  | 0
757.08 |  | 563612 |  | 0
756.08 |  | 564985 |  | 0
755.08 |  | 570594 |  | 0
754.08 |  | 571772 |  | 0
753.08 |  | 567856 |  | 0
752.08 |  | 568766 |  | 0
751.08 |  | 568863 |  | 0
750.08 |  | 570569 |  | 0
749.08 |  | 572637 |  | 0
748.08 |  | 570631 |  | 0
747.08 |  | 575579 |  | 0
746.08 |  | 577972 |  | 0
745.08 |  | 575469 |  | 0
744.08 |  | 575353 |  | 0
743.08 |  | 577202 |  | 0
742.08 |  | 579474 |  | 0
741.08 |  | 579047 |  | 0
740.08 |  | 579603 |  | 0
739.08 |  | 583272 |  | 0
738.08 |  | 584279 |  | 0
737.08 |  | 583605 |  | 0
736.08 |  | 587172 |  | 0
735.08 |  | 587613 |  | 0
734.08 |  | 586369 |  | 0
733.08 |  | 586367 |  | 0
732.08 |  | 586871 |  | 0
731.08 |  | 585669 |  | 0
730.08 |  | 590329 |  | 0
729.08 |  | 596137 |  | 0
728.08 |  | 591584 |  | 0
727.08 |  | 593140 |  | 0
726.08 |  | 597632 |  | 0
725.08 |  | 597877 |  | 0
724.08 |  | 598118 |  | 0
723.08 |  | 604068 |  | 0
722.08 |  | 599507 |  | 0
721.08 |  | 606007 |  | 0
720.08 |  | 605756 |  | 0
719.08 |  | 611671 |  | 0
718.08 |  | 602844 |  | 0
717.08 |  | 610894 |  | 0
716.08 |  | 611001 |  | 0
715.08 |  | 604024 |  | 0
714.08 |  | 603540 |  | 0
713.08 |  | 600990 |  | 0
712.08 |  | 604077 |  | 0
711.08 |  | 605670 |  | 0
710.08 |  | 602423 |  | 0
709.08 |  | 601853 |  | 0
708.08 |  | 606878 |  | 0
707.08 |  | 610865 |  | 0
706.08 |  | 611373 |  | 0
705.08 |  | 613855 |  | 0
704.08 |  | 618056 |  | 0
703.08 |  | 611369 |  | 0
702.08 |  | 609326 |  | 0
701.08 |  | 607280 |  | 0
700.08 |  | 609367 |  | 0
699.08 |  | 607784 |  | 0
698.08 |  | 607169 |  | 0
697.08 |  | 611726 |  | 0
696.08 |  | 608559 |  | 0
695.08 |  | 610705 |  | 0
694.08 |  | 608534 |  | 0
693.08 |  | 608747 |  | 0
692.08 |  | 612783 |  | 0
691.08 |  | 636468 |  | 0
690.08 |  | 668046 |  | 0
689.08 |  | 679038 |  | 0
688.08 |  | 651305 |  | 0
687.08 |  | 624125 |  | 0
686.08 |  | 617324 |  | 0
685.08 |  | 616211 |  | 0
684.08 |  | 616012 |  | 0
683.08 |  | 618445 |  | 0
682.08 |  | 618501 |  | 0
681.08 |  | 617184 |  | 0
680.08 |  | 614052 |  | 0
679.08 |  | 614763 |  | 0
678.08 |  | 613313 |  | 0
677.08 |  | 614823 |  | 0
676.08 |  | 611928 |  | 0
675.08 |  | 616196 |  | 0
674.08 |  | 616765 |  | 0
673.08 |  | 614403 |  | 0
672.08 |  | 618822 |  | 0
671.08 |  | 616109 |  | 0
670.08 |  | 619992 |  | 0
669.08 |  | 622075 |  | 0
668.08 |  | 629010 |  | 0
667.08 |  | 635055 |  | 0
666.08 |  | 644708 |  | 0
665.08 |  | 641950 |  | 0
664.08 |  | 652111 |  | 0
663.08 |  | 648182 |  | 0
662.08 |  | 639535 |  | 0
661.08 |  | 641282 |  | 0
660.08 |  | 635756 |  | 0
659.08 |  | 639022 |  | 0
658.08 |  | 648763 |  | 0
657.08 |  | 646567 |  | 0
656.08 |  | 644448 |  | 0
655.08 |  | 638598 |  | 0
654.08 |  | 626205 |  | 0
653.08 |  | 610823 |  | 0
652.08 |  | 600411 |  | 0
651.08 |  | 586776 |  | 0
650.08 |  | 585251 |  | 0
649.08 |  | 581879 |  | 0
648.08 |  | 583905 |  | 0
647.08 |  | 579598 |  | 0
646.08 |  | 580883 |  | 0
645.08 |  | 582657 |  | 0
644.08 |  | 585281 |  | 0
643.08 |  | 586928 |  | 0
642.08 |  | 590802 |  | 0
641.08 |  | 593342 |  | 0
640.08 |  | 585917 |  | 0
639.08 |  | 581961 |  | 0
638.08 |  | 582914 |  | 0
637.08 |  | 580127 |  | 0
636.08 |  | 580272 |  | 0
635.08 |  | 582932 |  | 0
634.08 |  | 580361 |  | 0
633.08 |  | 577653 |  | 0
632.08 |  | 578587 |  | 0
631.08 |  | 582432 |  | 0
630.08 |  | 576949 |  | 0
629.08 |  | 570602 |  | 0
628.08 |  | 567110 |  | 0
627.08 |  | 562381 |  | 0
626.08 |  | 563896 |  | 0
625.08 |  | 557232 |  | 0
624.08 |  | 561587 |  | 0
623.08 |  | 558748 |  | 0
622.08 |  | 561350 |  | 0
621.08 |  | 561347 |  | 0
620.08 |  | 561481 |  | 0
619.08 |  | 560552 |  | 0
618.08 |  | 566500 |  | 0
617.08 |  | 563781 |  | 0
616.08 |  | 567817 |  | 0
615.08 |  | 570432 |  | 0
614.08 |  | 574340 |  | 0
613.08 |  | 567757 |  | 0
612.08 |  | 572020 |  | 0
611.08 |  | 570305 |  | 0
610.08 |  | 574708 |  | 0
609.08 |  | 579256 |  | 0
608.08 |  | 579549 |  | 0
607.08 |  | 580755 |  | 0
606.08 |  | 581994 |  | 0
605.08 |  | 577825 |  | 0
604.08 |  | 576178 |  | 0
603.08 |  | 576421 |  | 0
602.08 |  | 575012 |  | 0
601.08 |  | 571992 |  | 0
600.08 |  | 573671 |  | 0
599.08 |  | 575704 |  | 0
598.08 |  | 581604 |  | 0
597.08 |  | 578142 |  | 0
596.08 |  | 577075 |  | 0
595.08 |  | 576803 |  | 0
594.08 |  | 577168 |  | 0
593.08 |  | 578669 |  | 0
592.08 |  | 587670 |  | 0
591.08 |  | 591200 |  | 0
590.08 |  | 604039 |  | 0
589.08 |  | 632286 |  | 0
588.08 |  | 660620 |  | 0
587.08 |  | 673693 |  | 0
586.08 |  | 666310 |  | 0
585.08 |  | 639119 |  | 0
584.08 |  | 613456 |  | 0
583.08 |  | 585074 |  | 0
582.08 |  | 579778 |  | 0
581.08 |  | 582929 |  | 0
580.08 |  | 589956 |  | 0
579.08 |  | 604781 |  | 0
578.08 |  | 615445 |  | 0
577.08 |  | 609982 |  | 0
576.08 |  | 589464 |  | 0
575.08 |  | 565938 |  | 0
574.08 |  | 550629 |  | 0
573.08 |  | 531559 |  | 0
572.08 |  | 519864 |  | 0
571.08 |  | 507827 |  | 0
570.08 |  | 502903 |  | 0
569.08 |  | 505277 |  | 0
568.08 |  | 503448 |  | 0
567.08 |  | 511561 |  | 0
566.08 |  | 521674 |  | 0
565.08 |  | 538242 |  | 0
564.08 |  | 549537 |  | 0
563.08 |  | 548911 |  | 0
562.08 |  | 540305 |  | 0
561.08 |  | 520826 |  | 0
560.08 |  | 516002 |  | 0
559.08 |  | 509109 |  | 0
558.08 |  | 510256 |  | 0
557.08 |  | 512056 |  | 0
556.08 |  | 514572 |  | 0
555.08 |  | 511363 |  | 0
554.08 |  | 500456 |  | 0
553.08 |  | 493045 |  | 0
552.08 |  | 481378 |  | 0
551.08 |  | 472283 |  | 0
550.08 |  | 464440 |  | 0
549.08 |  | 458824 |  | 0
548.08 |  | 450793 |  | 0
547.08 |  | 444890 |  | 0
546.08 |  | 430569 |  | 0
545.08 |  | 424588 |  | 0
544.08 |  | 416748 |  | 0
543.08 |  | 414534 |  | 0
542.08 |  | 418912 |  | 0
541.08 |  | 406952 |  | 0
540.08 |  | 393183 |  | 0
539.08 |  | 382046 |  | 0
538.08 |  | 370101 |  | 0
537.08 |  | 369478 |  | 369478
536.08 |  | 375484 |  | 369472
535.08 |  | 397011 |  | 369431
534.08 |  | 474071 |  | 369263
533.08 |  | 738086 |  | 368645
532.08 |  | 1202240 |  | 366483
531.08 |  | 1228690 |  | 361600
530.08 |  | 718836 |  | 356537
529.08 |  | 447701 |  | 354422
528.08 |  | 385239 |  | 353877
527.08 |  | 364412 |  | 353694
526.08 |  | 361716 |  | 353631
525.08 |  | 355525 |  | 353584
524.08 |  | 358322 |  | 353573
523.08 |  | 353545 |  | 353545
522.08 |  | 354226 |  | 0
521.08 |  | 350513 |  | 0
520.08 |  | 349572 |  | 0
519.08 |  | 347185 |  | 0
518.08 |  | 351307 |  | 0
517.08 |  | 344393 |  | 0
516.08 |  | 340102 |  | 0
515.08 |  | 344162 |  | 0
514.08 |  | 341252 |  | 0
513.08 |  | 341087 |  | 0
512.08 |  | 337287 |  | 0
511.08 |  | 343208 |  | 0
510.08 |  | 343555 |  | 0
509.08 |  | 351454 |  | 0
508.08 |  | 350301 |  | 0
507.08 |  | 350508 |  | 0
506.08 |  | 352367 |  | 0
505.08 |  | 353180 |  | 0
504.08 |  | 355749 |  | 0
503.08 |  | 367682 |  | 0
502.08 |  | 409613 |  | 0
501.08 |  | 500404 |  | 0
500.08 |  | 634830 |  | 0
499.08 |  | 678115 |  | 0
498.08 |  | 589868 |  | 0
497.08 |  | 490125 |  | 0
496.08 |  | 430134 |  | 0
495.08 |  | 348671 |  | 0
494.08 |  | 280346 |  | 0
493.08 |  | 240951 |  | 0
492.08 |  | 224715 |  | 0
491.08 |  | 222742 |  | 0
490.08 |  | 218012 |  | 0
489.08 |  | 214248 |  | 0
488.08 |  | 212548 |  | 0
487.08 |  | 210628 |  | 0
486.08 |  | 212826 |  | 0
485.08 |  | 213491 |  | 0
484.08 |  | 215409 |  | 0
483.08 |  | 210643 |  | 0
482.08 |  | 205917 |  | 0
481.08 |  | 207057 |  | 0
480.08 |  | 206718 |  | 0
479.08 |  | 220338 |  | 0
478.08 |  | 260574 |  | 0
477.08 |  | 319447 |  | 0
476.08 |  | 343627 |  | 0
475.08 |  | 300768 |  | 0
474.08 |  | 248393 |  | 0
473.08 |  | 213502 |  | 0
472.08 |  | 183107 |  | 0
471.08 |  | 159608 |  | 0
470.08 |  | 148521 |  | 0
469.08 |  | 143707 |  | 0
468.08 |  | 138940 |  | 0
467.08 |  | 136920 |  | 0
466.08 |  | 140080 |  | 0
465.08 |  | 137039 |  | 0
464.08 |  | 139337 |  | 0
463.08 |  | 136187 |  | 0
462.08 |  | 136601 |  | 0
461.08 |  | 137458 |  | 0
460.08 |  | 136376 |  | 0
459.08 |  | 134230 |  | 0
458.08 |  | 135205 |  | 0
457.08 |  | 132479 |  | 0
456.08 |  | 131647 |  | 0
455.08 |  | 131227 |  | 0
454.08 |  | 131943 |  | 0
453.08 |  | 130280 |  | 0
452.08 |  | 130443 |  | 0
451.08 |  | 130554 |  | 0
450.08 |  | 128823 |  | 0
449.08 |  | 128984 |  | 0
448.08 |  | 130629 |  | 0
447.08 |  | 129942 |  | 0
446.08 |  | 130069 |  | 0
445.08 |  | 129377 |  | 0
444.08 |  | 128115 |  | 0
443.08 |  | 129703 |  | 0
442.08 |  | 129450 |  | 0
441.08 |  | 130718 |  | 0
440.08 |  | 131006 |  | 0
439.08 |  | 130646 |  | 0
438.08 |  | 130477 |  | 0
437.08 |  | 132256 |  | 0
436.08 |  | 130400 |  | 0
435.08 |  | 130161 |  | 0
434.08 |  | 129414 |  | 0
433.08 |  | 132373 |  | 0
432.08 |  | 130275 |  | 0
431.08 |  | 132468 |  | 0
430.08 |  | 129312 |  | 0
429.08 |  | 130977 |  | 0
428.08 |  | 132056 |  | 0
427.08 |  | 131924 |  | 0
426.08 |  | 131967 |  | 0
425.08 |  | 132528 |  | 0
424.08 |  | 134208 |  | 0
423.08 |  | 133119 |  | 0
422.08 |  | 131650 |  | 0
421.08 |  | 136471 |  | 0
420.08 |  | 132926 |  | 0
419.08 |  | 132137 |  | 0
418.08 |  | 132798 |  | 0
417.08 |  | 134336 |  | 0
416.08 |  | 136189 |  | 0
415.08 |  | 134518 |  | 0
414.08 |  | 137664 |  | 0
413.08 |  | 137291 |  | 0
412.08 |  | 136289 |  | 0
411.08 |  | 135150 |  | 0
410.08 |  | 138626 |  | 0
409.08 |  | 137201 |  | 0
408.08 |  | 138123 |  | 137679
407.08 |  | 137713 |  | 137333
406.08 |  | 137882 |  | 136509
405.08 |  | 135627 |  | 135703
404.08 |  | 134281 |  | 135383
403.08 |  | 136243 |  | 135479
402.08 |  | 136802 |  | 135574
401.08 |  | 137614 |  | 135669
400.08 |  | 138816 |  | 135764
399.08 |  | 137649 |  | 135859
398.08 |  | 137065 |  | 135954
397.08 |  | 135933 |  | 136049
396.08 |  | 136514 |  | 136145
395.08 |  | 139098 |  | 136240
394.08 |  | 135854 |  | 136335
393.08 |  | 134052 |  | 0
392.08 |  | 135290 |  | 0
391.08 |  | 135722 |  | 0
390.08 |  | 133074 |  | 0
389.08 |  | 135441 |  | 0
388.08 |  | 132492 |  | 0
387.08 |  | 133123 |  | 0
386.08 |  | 134998 |  | 0
385.08 |  | 135195 |  | 0
384.08 |  | 135499 |  | 0
383.08 |  | 136657 |  | 0
382.08 |  | 138806 |  | 0
381.08 |  | 143257 |  | 0
380.08 |  | 157975 |  | 0
379.08 |  | 180475 |  | 0
378.08 |  | 205894 |  | 0
377.08 |  | 209192 |  | 0
376.08 |  | 183147 |  | 0
375.08 |  | 157820 |  | 0
374.08 |  | 145524 |  | 0
373.08 |  | 137032 |  | 0
372.08 |  | 133072 |  | 0
371.08 |  | 134319 |  | 0
370.08 |  | 132781 |  | 0
369.08 |  | 132730 |  | 0
368.08 |  | 130353 |  | 0
367.08 |  | 130547 |  | 0
366.08 |  | 131115 |  | 0
365.08 |  | 130997 |  | 0
364.08 |  | 131603 |  | 0
363.08 |  | 131065 |  | 0
362.08 |  | 131477 |  | 0
361.08 |  | 132283 |  | 0
360.08 |  | 132565 |  | 0
359.08 |  | 132216 |  | 0
358.08 |  | 131919 |  | 0
357.08 |  | 133771 |  | 0
356.08 |  | 130275 |  | 0
355.08 |  | 130440 |  | 0
354.08 |  | 133758 |  | 0
353.08 |  | 135213 |  | 0
352.08 |  | 134007 |  | 0
351.08 |  | 133738 |  | 0
350.08 |  | 134345 |  | 0
349.08 |  | 133437 |  | 0
348.08 |  | 133580 |  | 0
347.08 |  | 134347 |  | 0
346.08 |  | 135232 |  | 0
345.08 |  | 136553 |  | 0
344.08 |  | 134445 |  | 0
343.08 |  | 135763 |  | 0
342.08 |  | 132359 |  | 0
341.08 |  | 135862 |  | 0
340.08 |  | 136181 |  | 0
339.08 |  | 137216 |  | 0
338.08 |  | 135483 |  | 0
337.08 |  | 136914 |  | 0
336.08 |  | 138140 |  | 0
335.08 |  | 140461 |  | 0
334.08 |  | 139503 |  | 0
333.08 |  | 139368 |  | 0
332.08 |  | 140830 |  | 0
331.08 |  | 144119 |  | 0
330.08 |  | 143478 |  | 0
329.08 |  | 143322 |  | 0
328.08 |  | 147491 |  | 0
327.08 |  | 147103 |  | 0
326.08 |  | 147219 |  | 0
325.08 |  | 147086 |  | 0
324.08 |  | 146224 |  | 0
323.08 |  | 146127 |  | 0
322.08 |  | 145117 |  | 0
321.08 |  | 142683 |  | 0
320.08 |  | 142478 |  | 0
319.08 |  | 140524 |  | 0
318.08 |  | 145192 |  | 0
317.08 |  | 142654 |  | 0
316.08 |  | 144227 |  | 0
315.08 |  | 142827 |  | 0
314.08 |  | 145470 |  | 0
313.08 |  | 145822 |  | 0
312.08 |  | 142438 |  | 0
311.08 |  | 140154 |  | 0
310.08 |  | 137867 |  | 0
309.08 |  | 139776 |  | 0
308.08 |  | 137326 |  | 0
307.08 |  | 133848 |  | 0
306.08 |  | 133431 |  | 0
305.08 |  | 131779 |  | 0
304.08 |  | 128709 |  | 0
303.08 |  | 127923 |  | 0
302.08 |  | 129319 |  | 0
301.08 |  | 126799 |  | 0
300.08 |  | 119764 |  | 0
299.08 |  | 115680 |  | 0
298.08 |  | 121635 |  | 0
297.08 |  | 152078 |  | 0
296.08 |  | 214536 |  | 0
295.08 |  | 230264 |  | 0
294.08 |  | 245888 |  | 0
293.08 |  | 329745 |  | 285658
292.08 |  | 281340 |  | 249459
291.08 |  | 189699 |  | 217908
290.08 |  | 215230 |  | 199463
289.08 |  | 217035 |  | 186996
288.08 |  | 157277 |  | 170776
287.08 |  | 145761 |  | 166288
286.08 |  | 195825 |  | 165232
285.08 |  | 230840 |  | 151410
284.08 |  | 171224 |  | 127104
283.08 |  | 110332 |  | 105414
282.08 |  | 93834.3 |  | 95644
281.08 |  | 92133.7 |  | 92427
280.08 |  | 91312.9 |  | 0
279.08 |  | 91087.1 |  | 0
278.08 |  | 90063.4 |  | 0
277.08 |  | 89121.4 |  | 0
276.08 |  | 89788.7 |  | 0
275.08 |  | 91241.4 |  | 0
274.08 |  | 90694.8 |  | 0
273.08 |  | 89146.1 |  | 0
272.08 |  | 90529 |  | 0
271.08 |  | 90554.1 |  | 0
270.08 |  | 91985.3 |  | 0
269.08 |  | 90857.8 |  | 0
268.08 |  | 92934 |  | 0
267.08 |  | 90928 |  | 0
266.08 |  | 89339.8 |  | 0
265.08 |  | 90789.1 |  | 0
264.08 |  | 89418.2 |  | 0
263.08 |  | 89609.2 |  | 0
262.08 |  | 90339.6 |  | 0
261.08 |  | 90340.6 |  | 0
260.08 |  | 91468 |  | 0
259.08 |  | 90820.5 |  | 0
258.08 |  | 90908.5 |  | 0
257.08 |  | 92116.2 |  | 0
256.08 |  | 91779 |  | 0
255.08 |  | 92650.3 |  | 0
254.08 |  | 90550.3 |  | 0
253.08 |  | 94087.3 |  | 0
252.08 |  | 91630.3 |  | 0
251.08 |  | 92981.6 |  | 0
250.08 |  | 92282.9 |  | 0
249.08 |  | 91831 |  | 0
248.08 |  | 91896.6 |  | 0
247.08 |  | 93333.5 |  | 0
246.08 |  | 93520.6 |  | 0
245.08 |  | 94123.9 |  | 0
244.08 |  | 92390.6 |  | 0
243.08 |  | 91892 |  | 0
242.08 |  | 92784.3 |  | 0
241.08 |  | 93927.4 |  | 0
240.08 |  | 92964 |  | 0
239.08 |  | 94247.8 |  | 0
238.08 |  | 94178.2 |  | 0
237.08 |  | 94861.2 |  | 0
236.08 |  | 94685.7 |  | 0
235.08 |  | 94121.9 |  | 0
234.08 |  | 95939.6 |  | 0
233.08 |  | 97594.9 |  | 0
232.08 |  | 95142.1 |  | 0
231.08 |  | 94665.3 |  | 0
230.08 |  | 96461.3 |  | 0
229.08 |  | 94892.1 |  | 0
228.08 |  | 96870.1 |  | 0
227.08 |  | 94593.4 |  | 0
226.08 |  | 95258.8 |  | 0
225.08 |  | 94639.1 |  | 0
224.08 |  | 95369.9 |  | 0
223.08 |  | 96508.2 |  | 0
222.08 |  | 95858.1 |  | 0
221.08 |  | 96537.4 |  | 0
220.08 |  | 96300 |  | 0
219.08 |  | 94130.7 |  | 0
218.08 |  | 97793.6 |  | 0
217.08 |  | 97066.3 |  | 0
216.08 |  | 97685.9 |  | 0
215.08 |  | 98162.4 |  | 0
214.08 |  | 96625.3 |  | 0
213.08 |  | 97384.9 |  | 0
212.08 |  | 98217.4 |  | 0
211.08 |  | 97249.9 |  | 0
210.08 |  | 97962.9 |  | 0
209.08 |  | 98366.7 |  | 0
208.08 |  | 99181.2 |  | 0
207.08 |  | 97496.6 |  | 0
206.08 |  | 100369 |  | 0
205.08 |  | 97197 |  | 0
204.08 |  | 99217.8 |  | 0
203.08 |  | 99150.5 |  | 0
202.08 |  | 100817 |  | 0
201.08 |  | 102571 |  | 0
200.08 |  | 103382 |  | 0
199.08 |  | 105220 |  | 0
198.08 |  | 105005 |  | 0
197.08 |  | 100995 |  | 0
196.08 |  | 99648.7 |  | 0
195.08 |  | 98751.2 |  | 0
194.08 |  | 101293 |  | 0
193.08 |  | 101041 |  | 0
192.08 |  | 100728 |  | 0
191.08 |  | 103437 |  | 0
190.08 |  | 101267 |  | 0
189.08 |  | 99123.7 |  | 0
188.08 |  | 101907 |  | 0
187.08 |  | 102070 |  | 0
186.08 |  | 102337 |  | 0
185.08 |  | 104262 |  | 0
184.08 |  | 100719 |  | 0
183.08 |  | 102509 |  | 0
182.08 |  | 103636 |  | 0
181.08 |  | 103864 |  | 0
180.08 |  | 102269 |  | 0
179.08 |  | 103269 |  | 0
178.08 |  | 102660 |  | 0
177.08 |  | 103817 |  | 0
176.08 |  | 104667 |  | 0
175.08 |  | 104359 |  | 0
174.08 |  | 104409 |  | 0
173.08 |  | 104995 |  | 0
172.08 |  | 106487 |  | 0
171.08 |  | 107802 |  | 0
170.08 |  | 107828 |  | 107905
169.08 |  | 108086 |  | 107319
168.08 |  | 106180 |  | 106800
167.08 |  | 106134 |  | 106863
166.08 |  | 108950 |  | 106927
165.08 |  | 108843 |  | 106990
164.08 |  | 106945 |  | 107054
163.08 |  | 107364 |  | 107117
162.08 |  | 108609 |  | 107181
161.08 |  | 108532 |  | 107244
160.08 |  | 106648 |  | 107308
159.08 |  | 109482 |  | 107371
158.08 |  | 105983 |  | 0
157.08 |  | 104601 |  | 0
156.08 |  | 106420 |  | 0
155.08 |  | 105100 |  | 0
154.08 |  | 105782 |  | 0
153.08 |  | 105815 |  | 0
152.08 |  | 102521 |  | 0
151.08 |  | 102306 |  | 0
150.08 |  | 103274 |  | 0
149.08 |  | 105653 |  | 0
148.08 |  | 102432 |  | 0
147.08 |  | 99623.5 |  | 0
146.08 |  | 101370 |  | 0
145.08 |  | 103309 |  | 0
144.08 |  | 106484 |  | 0
143.08 |  | 119657 |  | 0
142.08 |  | 140110 |  | 0
141.08 |  | 179362 |  | 0
140.08 |  | 210410 |  | 0
139.08 |  | 189507 |  | 0
138.08 |  | 147559 |  | 0
137.08 |  | 119689 |  | 0
136.08 |  | 106802 |  | 0
135.08 |  | 99495.3 |  | 0
134.08 |  | 100532 |  | 0
133.08 |  | 96435.8 |  | 0
132.08 |  | 94601.2 |  | 0
131.08 |  | 96053.9 |  | 0
130.08 |  | 94842.3 |  | 0
129.08 |  | 95863.6 |  | 0
128.08 |  | 95506.2 |  | 0
127.08 |  | 96673.6 |  | 0
126.08 |  | 95422.8 |  | 0
125.08 |  | 97256.5 |  | 0
124.08 |  | 97588.8 |  | 0
123.08 |  | 98062.4 |  | 0
122.08 |  | 97400.3 |  | 0
121.08 |  | 97844.4 |  | 0
120.08 |  | 99896.3 |  | 0
119.08 |  | 98182.2 |  | 0
118.08 |  | 98733.8 |  | 0
117.08 |  | 99097.5 |  | 0
116.08 |  | 100284 |  | 0
115.08 |  | 98028.2 |  | 0
114.08 |  | 99177.6 |  | 0
113.08 |  | 100239 |  | 0
112.08 |  | 102148 |  | 0
111.08 |  | 98073.8 |  | 0
110.08 |  | 97535.8 |  | 0
109.08 |  | 95185.8 |  | 0
108.08 |  | 94021 |  | 0
107.08 |  | 90675.9 |  | 0
106.08 |  | 91136.2 |  | 0
105.08 |  | 88195.4 |  | 0
104.08 |  | 86199.9 |  | 0
103.08 |  | 83569.9 |  | 0
102.08 |  | 82233.3 |  | 0
101.08 |  | 79548.2 |  | 0
100.08 |  | 78040.9 |  | 0
99.08 |  | 75374.5 |  | 0
98.08 |  | 73252.9 |  | 0
97.08 |  | 73716.5 |  | 0
96.08 |  | 74871.5 |  | 0
95.08 |  | 84890.4 |  | 0
94.08 |  | 112916 |  | 0
93.08 |  | 159141 |  | 0
92.08 |  | 206955 |  | 0
91.08 |  | 232300 |  | 0
90.08 |  | 266299 |  | 0
89.08 |  | 291670 |  | 0
88.08 |  | 244153 |  | 0
87.08 |  | 157127 |  | 0
86.08 |  | 101838 |  | 0
85.08 |  | 75222.5 |  | 0
84.08 |  | 63447.4 |  | 0
83.08 |  | 54292.2 |  | 0
82.08 |  | 49907 |  | 0
81.08 |  | 48412.6 |  | 0
80.08 |  | 45890.6 |  | 0
79.08 |  | 44087.5 |  | 0
78.08 |  | 43261.4 |  | 0
77.08 |  | 42130.1 |  | 0
76.08 |  | 40782.2 |  | 0
75.08 |  | 40843.4 |  | 0
74.08 |  | 40187.1 |  | 0
73.08 |  | 39795.1 |  | 0
72.08 |  | 38994.3 |  | 0
71.08 |  | 39849.8 |  | 0
70.08 |  | 40010.1 |  | 0
69.08 |  | 40289 |  | 0
68.08 |  | 39494.7 |  | 0
67.08 |  | 40347.7 |  | 0
66.08 |  | 39599.4 |  | 0
65.08 |  | 38434.6 |  | 0
64.08 |  | 38600.5 |  | 0
63.08 |  | 39204.8 |  | 0
62.08 |  | 39556.9 |  | 0
61.08 |  | 38647.9 |  | 0
60.08 |  | 40398.3 |  | 0
59.08 |  | 40588.3 |  | 0
58.08 |  | 40034.5 |  | 0
57.08 |  | 40539.2 |  | 0
56.08 |  | 39415.5 |  | 0
55.08 |  | 39022.7 |  | 0
54.08 |  | 39939.2 |  | 0
53.08 |  | 39848 |  | 0
52.08 |  | 42344.2 |  | 0
51.08 |  | 42059.5 |  | 0
50.08 |  | 41924.6 |  | 0
49.08 |  | 41789.7 |  | 0
48.08 |  | 42212.7 |  | 0
47.08 |  | 44794.4 |  | 0
46.08 |  | 42568.1 |  | 0
45.08 |  | 42192.1 |  | 0
44.08 |  | 40216.8 |  | 0
43.08 |  | 38832.5 |  | 0
42.08 |  | 39997.2 |  | 0
41.08 |  | 40417.4 |  | 0
40.08 |  | 39143.4 |  | 0
39.08 |  | 40215.7 |  | 0
38.08 |  | 40241.5 |  | 0
37.08 |  | 41153.4 |  | 0
36.08 |  | 42503.4 |  | 0
35.08 |  | 44248.2 |  | 0
34.08 |  | 51118.8 |  | 0
33.08 |  | 58637.4 |  | 0
32.08 |  | 48155.3 |  | 0
31.08 |  | 42033.3 |  | 0
30.08 |  | 41900.2 |  | 0
29.08 |  | 41910.1 |  | 0
28.08 |  | 44425.7 |  | 0
27.08 |  | 45551.3 |  | 0
26.08 |  | 50098.8 |  | 0
25.08 |  | 50214 |  | 0
24.08 |  | 49139.2 |  | 0
23.08 |  | 42664.3 |  | 0
22.08 |  | 33556.4 |  | 0
21.08 |  | 26682.2 |  | 0
20.08 |  | 23939.3 |  | 0
19.08 |  | 25848.6 |  | 0
18.08 |  | 37809.1 |  | 0
17.08 |  | 49154.6 |  | 0
16.08 |  | 33835.2 |  | 0
15.08 |  | 17492.3 |  | 0
14.08 |  | 20543.2 |  | 0
13.08 |  | 39425.7 |  | 0
12.08 |  | 90126.8 |  | 0
11.08 |  | 161410 |  | 0
10.08 |  | 161996 |  | 0
9.08 |  | 92608.4 |  | 0
8.08 |  | 42958.5 |  | 0
7.08 |  | 26851.6 |  | 0
6.08 |  | 26767.1 |  | 0
5.08 |  | 27575.2 |  | 0
4.08 |  | 19489.9 |  | 0
3.08 |  | 8478.28 |  | 0
2.08 |  | 3023.06 |  | 0
1.08 |  | 1574.43 |  | 0
0.08 |  | 978.517 |  | 0
-0.92 |  | 851.575 |  | 0
-1.92 |  | 875.189 |  | 0
-2.92 |  | 649.049 |  | 0
-3.92 |  | 530.2 |  | 0
-4.92 |  | 410.878 |  | 0
-5.92 |  | 209.24 |  | 0
-6.92 |  | 407.008 |  | 0
-7.92 |  | 316.947 |  | 0
-8.92 |  | 309.764 |  | 0
-9.92 |  | 275.292 |  | 0

## Peak Table
Peak Table :
| Name | Peak BE | FWHM eV | Area (P) CPS.eV | Atomic % | Q | SF
| O1s | 531.44 | 1.83 | 2723119.98 | 68.11 | 1 | 2.881
| Zn2p3 | 1021.47 | 1.86 | 3136189.38 | 17.81 | 1 | 21.391
| C1s | 284.91 | 1.59 | 216788.95 | 13.11 | 1 | 1
| N1s | 400.13 | 1.93 | 14020.13 | 0.55 | 1 | 1.676
| Cu2p3 | 944.25 | 3.06 | 42546.05 | 0.26 | 1 | 18.147
| S2p | 165.7 | 0.66 | 5410.02 | 0.16 | 1 | 1.881

## Experiment
Experiment Summary :
Item | Sample List and Comments | Analysis Type
Wasim
1 (Source Gun ApÊ) | 5 | Point
2 (Source Gun ApÊ) | 4 | Point
3 (Source Gun ApÊ) | 1 | Point
4 (Source Gun ApÊ) | 2 | Point
5 (Source Gun ApÊ) | 3 | Point
Source Gun AApÊ = X-Ray 400um - FG ON_18.Dec.2025 (400 µm)
Source Gun BApÊ = Gun Shutdown (0 µm)

## Titles
18:31:05 Thursday, December 18, 2025
Data Grid 143
Data Files : | Title | File Name | Comment
| Zn2p Scan | E:\...\RGIPT\Wasim\X-Ray 400um - FG ON_18.Dec.2025\4\Zn2p Scan.VGD
| Cu2p Scan | E:\...\RGIPT\Wasim\X-Ray 400um - FG ON_18.Dec.2025\4\Cu2p Scan.VGD
| N1s Scan | E:\...\RGIPT\Wasim\X-Ray 400um - FG ON_18.Dec.2025\4\N1s Scan.VGD
| S2p Scan | E:\...\RGIPT\Wasim\X-Ray 400um - FG ON_18.Dec.2025\4\S2p Scan.VGD
| O1s Scan | E:\...\RGIPT\Wasim\X-Ray 400um - FG ON_18.Dec.2025\4\O1s Scan.VGD
| C1s Scan | E:\...\RGIPT\Wasim\X-Ray 400um - FG ON_18.Dec.2025\4\C1s Scan.VGD
| XPS Survey | E:\...\RGIPT\Wasim\X-Ray 400um - FG ON_18.Dec.2025\4\XPS Survey.VGD