## Cu2p Scan
﻿Doon University
Axis | Energy | Elements= | 481
E:\IIT Mandi\2026\External User From Outside Of HP\May 2026\XPS_AMRC IIT Mandi_13.May.2026\Sanjana_XPS\A\Cu2p Scan.VGD
Binding Energy (E)
eV |  | Counts / s
971.08 |  | 45045.7
970.98 |  | 44607.1
970.88 |  | 45318.3
970.78 |  | 45091.9
970.68 |  | 44733.1
970.58 |  | 44852.7
970.48 |  | 44387.2
970.38 |  | 44047.6
970.28 |  | 43860.7
970.18 |  | 44193.4
970.08 |  | 44303.3
969.98 |  | 43918.9
969.88 |  | 43479.8
969.78 |  | 43236.3
969.68 |  | 42912.8
969.58 |  | 42980.7
969.48 |  | 42850.1
969.38 |  | 42686.8
969.28 |  | 42145.6
969.18 |  | 42606.7
969.08 |  | 42448.8
968.98 |  | 42276.3
968.88 |  | 41830.2
968.78 |  | 41816.2
968.68 |  | 41520.1
968.58 |  | 41411.8
968.48 |  | 41063.1
968.38 |  | 41024.7
968.28 |  | 40569.5
968.18 |  | 40614.1
968.08 |  | 40264
967.98 |  | 40446
967.88 |  | 40475.6
967.78 |  | 40056.8
967.68 |  | 40185.1
967.58 |  | 39694
967.48 |  | 39845.5
967.38 |  | 39321.6
967.28 |  | 39534.7
967.18 |  | 39655
967.08 |  | 39167.1
966.98 |  | 39182.5
966.88 |  | 39181.6
966.78 |  | 38975.4
966.68 |  | 38570.7
966.58 |  | 38889.6
966.48 |  | 39061.2
966.38 |  | 38449.7
966.28 |  | 38330.2
966.18 |  | 37804.1
966.08 |  | 37952.8
965.98 |  | 38178.7
965.88 |  | 37537.3
965.78 |  | 37694
965.68 |  | 37971.5
965.58 |  | 37851.1
965.48 |  | 37767.2
965.38 |  | 37559.9
965.28 |  | 37692.7
965.18 |  | 37208.2
965.08 |  | 37277.4
964.98 |  | 37390.4
964.88 |  | 37220
964.78 |  | 36971.3
964.68 |  | 36772.2
964.58 |  | 37114.5
964.48 |  | 37008.5
964.38 |  | 37118.6
964.28 |  | 37159.1
964.18 |  | 36619.3
964.08 |  | 36996.7
963.98 |  | 37059.5
963.88 |  | 37126.4
963.78 |  | 37407.3
963.68 |  | 36894.1
963.58 |  | 36551.5
963.48 |  | 37027.4
963.38 |  | 37351.6
963.28 |  | 36925.6
963.18 |  | 36852.9
963.08 |  | 37078.5
962.98 |  | 36850
962.88 |  | 37096.9
962.78 |  | 36857.2
962.68 |  | 36432.5
962.58 |  | 36959.1
962.48 |  | 36952.5
962.38 |  | 36624.2
962.28 |  | 36731.3
962.18 |  | 36480.4
962.08 |  | 36548.8
961.98 |  | 36303.5
961.88 |  | 36200.5
961.78 |  | 36588.1
961.68 |  | 36414.2
961.58 |  | 36633.1
961.48 |  | 36325.6
961.38 |  | 36229.1
961.28 |  | 36515.4
961.18 |  | 36220.7
961.08 |  | 35898.7
960.98 |  | 36457.1
960.88 |  | 36419.8
960.78 |  | 36442.9
960.68 |  | 36177.6
960.58 |  | 36236.1
960.48 |  | 36105.9
960.38 |  | 36028.7
960.28 |  | 36442.3
960.18 |  | 36477.8
960.08 |  | 36229.5
959.98 |  | 35964.4
959.88 |  | 36270.2
959.78 |  | 36471.6
959.68 |  | 36932
959.58 |  | 36865.3
959.48 |  | 36331
959.38 |  | 35937.8
959.28 |  | 36469
959.18 |  | 36447.5
959.08 |  | 36657.7
958.98 |  | 36261.3
958.88 |  | 36588.3
958.78 |  | 36227.2
958.68 |  | 36408.3
958.58 |  | 36210.2
958.48 |  | 36356
958.38 |  | 36202.1
958.28 |  | 36456.4
958.18 |  | 36862.4
958.08 |  | 36816.2
957.98 |  | 36582.6
957.88 |  | 36425.9
957.78 |  | 36492.6
957.68 |  | 36312.4
957.58 |  | 36519.5
957.48 |  | 36228
957.38 |  | 36476.9
957.28 |  | 36975.4
957.18 |  | 36518.4
957.08 |  | 36856.4
956.98 |  | 36771
956.88 |  | 36642.1
956.78 |  | 36264.2
956.68 |  | 36920.9
956.58 |  | 36979.5
956.48 |  | 36893
956.38 |  | 36881.6
956.28 |  | 36673.3
956.18 |  | 36866.2
956.08 |  | 36905.8
955.98 |  | 37430.7
955.88 |  | 37021.8
955.78 |  | 37212.9
955.68 |  | 37542.6
955.58 |  | 37479.1
955.48 |  | 37480.9
955.38 |  | 37572.9
955.28 |  | 38095.2
955.18 |  | 38015
955.08 |  | 38574.8
954.98 |  | 38819.1
954.88 |  | 38903.3
954.78 |  | 39241.8
954.68 |  | 39432.5
954.58 |  | 39471.4
954.48 |  | 39950.4
954.38 |  | 40552.5
954.28 |  | 41018.7
954.18 |  | 41296.1
954.08 |  | 42585.5
953.98 |  | 42680.5
953.88 |  | 43638.3
953.78 |  | 44456.4
953.68 |  | 45412.5
953.58 |  | 46246.8
953.48 |  | 47113.5
953.38 |  | 48134.2
953.28 |  | 49472.3
953.18 |  | 49941.9
953.08 |  | 50925.1
952.98 |  | 51590.3
952.88 |  | 52135.5
952.78 |  | 52939.7
952.68 |  | 52888.6
952.58 |  | 53148
952.48 |  | 52649.9
952.38 |  | 52102.1
952.28 |  | 51700.9
952.18 |  | 50547.9
952.08 |  | 50027.7
951.98 |  | 48371.9
951.88 |  | 47430.5
951.78 |  | 45978.3
951.68 |  | 44899.6
951.58 |  | 43620.3
951.48 |  | 42801.8
951.38 |  | 41759.9
951.28 |  | 40726.3
951.18 |  | 39809.9
951.08 |  | 39110
950.98 |  | 38932.9
950.88 |  | 38045.1
950.78 |  | 37518.9
950.68 |  | 37295.6
950.58 |  | 36557.1
950.48 |  | 36975.3
950.38 |  | 36396.1
950.28 |  | 36073
950.18 |  | 36178.3
950.08 |  | 35889.8
949.98 |  | 35603.6
949.88 |  | 35483.9
949.78 |  | 35029
949.68 |  | 35288.3
949.58 |  | 34993.3
949.48 |  | 35082.6
949.38 |  | 35325.7
949.28 |  | 35281
949.18 |  | 35091.6
949.08 |  | 35070.7
948.98 |  | 34794.7
948.88 |  | 34920.5
948.78 |  | 35179.3
948.68 |  | 34948
948.58 |  | 34975.6
948.48 |  | 34848.5
948.38 |  | 34606.3
948.28 |  | 34648.5
948.18 |  | 34562.4
948.08 |  | 34721.8
947.98 |  | 34835.5
947.88 |  | 34680.2
947.78 |  | 34905.6
947.68 |  | 34822.8
947.58 |  | 34638.4
947.48 |  | 34590.3
947.38 |  | 34250.7
947.28 |  | 34409.7
947.18 |  | 34539.1
947.08 |  | 34452.3
946.98 |  | 34352.2
946.88 |  | 33973.9
946.78 |  | 34102.8
946.68 |  | 34021.6
946.58 |  | 33812
946.48 |  | 33773.5
946.38 |  | 34021.8
946.28 |  | 34180
946.18 |  | 33838.2
946.08 |  | 33560.2
945.98 |  | 33999.5
945.88 |  | 34001.6
945.78 |  | 33690.5
945.68 |  | 34021.8
945.58 |  | 33642.2
945.48 |  | 34001.9
945.38 |  | 33772.3
945.28 |  | 33963.1
945.18 |  | 33875.6
945.08 |  | 34059.2
944.98 |  | 33801.1
944.88 |  | 34259.5
944.78 |  | 34168.3
944.68 |  | 33891.1
944.58 |  | 33919.6
944.48 |  | 34113.1
944.38 |  | 34150.4
944.28 |  | 34107.1
944.18 |  | 34157.4
944.08 |  | 33803.6
943.98 |  | 33968.1
943.88 |  | 34066.5
943.78 |  | 34086.6
943.68 |  | 33790.4
943.58 |  | 33933.2
943.48 |  | 33805.1
943.38 |  | 33440
943.28 |  | 33714.7
943.18 |  | 33725.8
943.08 |  | 34011.1
942.98 |  | 33846
942.88 |  | 33723.3
942.78 |  | 33632.4
942.68 |  | 33296.8
942.58 |  | 33288.2
942.48 |  | 33535.3
942.38 |  | 32935.5
942.28 |  | 33314.6
942.18 |  | 32965.8
942.08 |  | 33255.1
941.98 |  | 33083
941.88 |  | 32441.7
941.78 |  | 32901.4
941.68 |  | 33125.2
941.58 |  | 32765
941.48 |  | 32604.2
941.38 |  | 32725.3
941.28 |  | 32830.8
941.18 |  | 32796.5
941.08 |  | 32797.9
940.98 |  | 33029.6
940.88 |  | 33049.4
940.78 |  | 32933.4
940.68 |  | 32689.3
940.58 |  | 32726.4
940.48 |  | 33023.6
940.38 |  | 32876.4
940.28 |  | 32871.2
940.18 |  | 32769.2
940.08 |  | 32756.3
939.98 |  | 32933.3
939.88 |  | 32820.8
939.78 |  | 32757.2
939.68 |  | 32650.8
939.58 |  | 32992.4
939.48 |  | 33054.9
939.38 |  | 33124.7
939.28 |  | 32681.6
939.18 |  | 32618.7
939.08 |  | 32766.6
938.98 |  | 32748.2
938.88 |  | 33196.8
938.78 |  | 32623.5
938.68 |  | 32639.8
938.58 |  | 32893.7
938.48 |  | 32957.5
938.38 |  | 32885.7
938.28 |  | 32890.9
938.18 |  | 32909.5
938.08 |  | 32616.1
937.98 |  | 33294.3
937.88 |  | 32788.5
937.78 |  | 32995.7
937.68 |  | 33182.8
937.58 |  | 33028.1
937.48 |  | 33271.6
937.38 |  | 33367.7
937.28 |  | 33339.2
937.18 |  | 33133.2
937.08 |  | 33120
936.98 |  | 32879.6
936.88 |  | 32985.2
936.78 |  | 33114
936.68 |  | 33219.2
936.58 |  | 33121.3
936.48 |  | 33019.7
936.38 |  | 33591.2
936.28 |  | 33471
936.18 |  | 33532.7
936.08 |  | 33605.9
935.98 |  | 33926.5
935.88 |  | 34312.1
935.78 |  | 34319.9
935.68 |  | 34477.5
935.58 |  | 34858.6
935.48 |  | 35041.9
935.38 |  | 35871.9
935.28 |  | 35876.9
935.18 |  | 36701.1
935.08 |  | 37215
934.98 |  | 37609.7
934.88 |  | 38176.4
934.78 |  | 38803.7
934.68 |  | 39522.7
934.58 |  | 40531.9
934.48 |  | 41308.5
934.38 |  | 42500.7
934.28 |  | 43573.1
934.18 |  | 45185.4
934.08 |  | 47002.4
933.98 |  | 49080
933.88 |  | 51364.7
933.78 |  | 53580
933.68 |  | 56456.3
933.58 |  | 59650.7
933.48 |  | 61869.1
933.38 |  | 63997
933.28 |  | 67204.7
933.18 |  | 69364.8
933.08 |  | 71230.2
932.98 |  | 72729.3
932.88 |  | 73017.9
932.78 |  | 73429.1
932.68 |  | 73509
932.58 |  | 71534.2
932.48 |  | 69458.4
932.38 |  | 67339
932.28 |  | 64427.7
932.18 |  | 60878.8
932.08 |  | 58071.5
931.98 |  | 55188.3
931.88 |  | 51889.8
931.78 |  | 49015.6
931.68 |  | 45867.1
931.58 |  | 43749.9
931.48 |  | 41363.8
931.38 |  | 40054.2
931.28 |  | 38244.2
931.18 |  | 36972.7
931.08 |  | 35576.9
930.98 |  | 34884.2
930.88 |  | 34284.5
930.78 |  | 33857.2
930.68 |  | 33241.1
930.58 |  | 32778.8
930.48 |  | 32592.3
930.38 |  | 32004.8
930.28 |  | 31628.3
930.18 |  | 31732.9
930.08 |  | 31220.1
929.98 |  | 31643.3
929.88 |  | 30919.9
929.78 |  | 31055.8
929.68 |  | 31116
929.58 |  | 30870.9
929.48 |  | 30671.2
929.38 |  | 30493.1
929.28 |  | 30511.4
929.18 |  | 30571.6
929.08 |  | 30325
928.98 |  | 30272.6
928.88 |  | 30264.5
928.78 |  | 30290.9
928.68 |  | 30387.2
928.58 |  | 29865.8
928.48 |  | 30525.5
928.38 |  | 30235
928.28 |  | 30280
928.18 |  | 30359
928.08 |  | 30375.8
927.98 |  | 29994.9
927.88 |  | 30216.7
927.78 |  | 30278.1
927.68 |  | 30025.8
927.58 |  | 30024.5
927.48 |  | 30248.4
927.38 |  | 30043
927.28 |  | 29764
927.18 |  | 29787.9
927.08 |  | 29911.1
926.98 |  | 30125.4
926.88 |  | 30084.9
926.78 |  | 30200.6
926.68 |  | 29906.9
926.58 |  | 30152.7
926.48 |  | 30093.1
926.38 |  | 30095.9
926.28 |  | 30158.6
926.18 |  | 30284.5
926.08 |  | 30336.3
925.98 |  | 30218.5
925.88 |  | 29877.4
925.78 |  | 30218.3
925.68 |  | 29706.9
925.58 |  | 29773.4
925.48 |  | 29642.4
925.38 |  | 30080.2
925.28 |  | 30282.8
925.18 |  | 29838.4
925.08 |  | 30102.3
924.98 |  | 29835.1
924.88 |  | 29791.1
924.78 |  | 30106.4
924.68 |  | 29820.3
924.58 |  | 29927.5
924.48 |  | 30244.5
924.38 |  | 30065.3
924.28 |  | 29781.9
924.18 |  | 30139.2
924.08 |  | 29862.1
923.98 |  | 29967.4
923.88 |  | 30014.2
923.78 |  | 30080.7
923.68 |  | 29806.1
923.58 |  | 29977.3
923.48 |  | 30066.5
923.38 |  | 30152.1
923.28 |  | 29714.8
923.18 |  | 30169.7
923.08 |  | 29890.3

## N1s Scan
﻿Doon University
Axis | Energy | Elements= | 181
E:\IIT Mandi\2026\External User From Outside Of HP\May 2026\XPS_AMRC IIT Mandi_13.May.2026\Sanjana_XPS\A\N1s Scan.VGD
Binding Energy (E)
eV |  | Counts / s
410.08 |  | 23080
409.98 |  | 22852
409.88 |  | 22834.3
409.78 |  | 22696.5
409.68 |  | 22668.4
409.58 |  | 22587
409.48 |  | 22571.3
409.38 |  | 22243.1
409.28 |  | 22514.5
409.18 |  | 22265.7
409.08 |  | 22542.1
408.98 |  | 22312.7
408.88 |  | 22313.9
408.78 |  | 22339.6
408.68 |  | 22515.9
408.58 |  | 22366.2
408.48 |  | 22427.1
408.38 |  | 22036.3
408.28 |  | 21951.2
408.18 |  | 22175.3
408.08 |  | 22147.5
407.98 |  | 22177.1
407.88 |  | 21925.3
407.78 |  | 21999.8
407.68 |  | 22192.8
407.58 |  | 22317.9
407.48 |  | 21970.8
407.38 |  | 22302.4
407.28 |  | 22293.1
407.18 |  | 22287.9
407.08 |  | 22113.2
406.98 |  | 22290.2
406.88 |  | 22608.4
406.78 |  | 21913.8
406.68 |  | 22118.3
406.58 |  | 22136.2
406.48 |  | 22087.6
406.38 |  | 21999.5
406.28 |  | 21702
406.18 |  | 22120.6
406.08 |  | 21658.3
405.98 |  | 22028.2
405.88 |  | 21985.1
405.78 |  | 22156
405.68 |  | 22187.7
405.58 |  | 21741.7
405.48 |  | 22251.2
405.38 |  | 22495.8
405.28 |  | 22189.7
405.18 |  | 22071.6
405.08 |  | 22042.6
404.98 |  | 22171.5
404.88 |  | 22330.2
404.78 |  | 22169.9
404.68 |  | 22143.1
404.58 |  | 22062.8
404.48 |  | 21899.6
404.38 |  | 21771.1
404.28 |  | 21595.4
404.18 |  | 21715.4
404.08 |  | 22009.6
403.98 |  | 21540.2
403.88 |  | 21464.5
403.78 |  | 22032.5
403.68 |  | 22324.8
403.58 |  | 22031.4
403.48 |  | 22128.2
403.38 |  | 22298.7
403.28 |  | 22108.3
403.18 |  | 21731.1
403.08 |  | 22151.8
402.98 |  | 22192.6
402.88 |  | 22150.5
402.78 |  | 22093.6
402.68 |  | 22118.1
402.58 |  | 22081.5
402.48 |  | 22297.1
402.38 |  | 22148.7
402.28 |  | 22507.2
402.18 |  | 22328
402.08 |  | 22121.5
401.98 |  | 22585.8
401.88 |  | 22766.6
401.78 |  | 22941.5
401.68 |  | 22974
401.58 |  | 23217.1
401.48 |  | 23217.8
401.38 |  | 23749.2
401.28 |  | 23812.9
401.18 |  | 24090.7
401.08 |  | 24564.6
400.98 |  | 25218.6
400.88 |  | 25893.9
400.78 |  | 26312
400.68 |  | 27148.1
400.58 |  | 27939.3
400.48 |  | 28610.9
400.38 |  | 29914.3
400.28 |  | 30449.4
400.18 |  | 31160
400.08 |  | 32211.3
399.98 |  | 32855.8
399.88 |  | 33062.5
399.78 |  | 33156
399.68 |  | 33224.4
399.58 |  | 32820.4
399.48 |  | 32690.8
399.38 |  | 31796.8
399.28 |  | 31383.5
399.18 |  | 30689.7
399.08 |  | 29793
398.98 |  | 28666.6
398.88 |  | 28361.9
398.78 |  | 27471.6
398.68 |  | 27255.2
398.58 |  | 26316.4
398.48 |  | 26201
398.38 |  | 25609.4
398.28 |  | 24916.6
398.18 |  | 24589.1
398.08 |  | 24304.5
397.98 |  | 24311.6
397.88 |  | 23723.3
397.78 |  | 23814
397.68 |  | 23355
397.58 |  | 23493.5
397.48 |  | 23384.1
397.38 |  | 23446
397.28 |  | 23575.5
397.18 |  | 23541.8
397.08 |  | 23103
396.98 |  | 23101
396.88 |  | 23329.5
396.78 |  | 23502.4
396.68 |  | 23170
396.58 |  | 23232.9
396.48 |  | 23622.5
396.38 |  | 23346.7
396.28 |  | 23937.1
396.18 |  | 23973.5
396.08 |  | 24258.7
395.98 |  | 24543.9
395.88 |  | 24193.1
395.78 |  | 24423.6
395.68 |  | 24589.3
395.58 |  | 24995.7
395.48 |  | 25072.9
395.38 |  | 25201.5
395.28 |  | 25458.4
395.18 |  | 25581.5
395.08 |  | 25725.5
394.98 |  | 25833.2
394.88 |  | 25870.5
394.78 |  | 26394.2
394.68 |  | 26201.3
394.58 |  | 26273.4
394.48 |  | 25880.5
394.38 |  | 25724.2
394.28 |  | 25761.9
394.18 |  | 25860.1
394.08 |  | 25830
393.98 |  | 25447
393.88 |  | 25330.9
393.78 |  | 25408.6
393.68 |  | 25155
393.58 |  | 24902.3
393.48 |  | 24467.5
393.38 |  | 24311.6
393.28 |  | 23849
393.18 |  | 23685.6
393.08 |  | 23359.4
392.98 |  | 22836.1
392.88 |  | 22837.4
392.78 |  | 23198.9
392.68 |  | 22803.5
392.58 |  | 22489.1
392.48 |  | 22346.2
392.38 |  | 22257.8
392.28 |  | 22275.1
392.18 |  | 22148.6
392.08 |  | 22107.7

## Ca2p Scan
﻿Doon University
Axis | Energy | Elements= | 201
E:\IIT Mandi\2026\External User From Outside Of HP\May 2026\XPS_AMRC IIT Mandi_13.May.2026\Sanjana_XPS\A\Ca2p Scan.VGD
Binding Energy (E)
eV |  | Counts / s
360.08 |  | 21425.2
359.98 |  | 21188.2
359.88 |  | 21814.5
359.78 |  | 21551.5
359.68 |  | 21324.7
359.58 |  | 21461.3
359.48 |  | 21541.5
359.38 |  | 21599.4
359.28 |  | 21632.2
359.18 |  | 21485
359.08 |  | 21439.2
358.98 |  | 21492
358.88 |  | 21747
358.78 |  | 21726.2
358.68 |  | 21594.8
358.58 |  | 21785.2
358.48 |  | 21750.3
358.38 |  | 21554.4
358.28 |  | 21586.4
358.18 |  | 21387.4
358.08 |  | 21474
357.98 |  | 21609.9
357.88 |  | 21965.3
357.78 |  | 21375.7
357.68 |  | 21585.6
357.58 |  | 21793.1
357.48 |  | 21931.5
357.38 |  | 21843.2
357.28 |  | 21246.7
357.18 |  | 21665.4
357.08 |  | 21805.5
356.98 |  | 21586.3
356.88 |  | 21359.5
356.78 |  | 21519.7
356.68 |  | 21595.8
356.58 |  | 21452.3
356.48 |  | 21525.1
356.38 |  | 21774.2
356.28 |  | 21766.3
356.18 |  | 21229.7
356.08 |  | 21363.8
355.98 |  | 21756.4
355.88 |  | 21965.7
355.78 |  | 22136.8
355.68 |  | 21683.7
355.58 |  | 21432
355.48 |  | 21634.4
355.38 |  | 21620.3
355.28 |  | 21820.9
355.18 |  | 21556.1
355.08 |  | 21710.5
354.98 |  | 21913.1
354.88 |  | 21800.8
354.78 |  | 21824
354.68 |  | 21701.6
354.58 |  | 21887.4
354.48 |  | 21898
354.38 |  | 21907.7
354.28 |  | 21889.2
354.18 |  | 21808.3
354.08 |  | 21874.8
353.98 |  | 22168.5
353.88 |  | 22224.1
353.78 |  | 22145.2
353.68 |  | 22002.4
353.58 |  | 21964.4
353.48 |  | 22038.6
353.38 |  | 22538.7
353.28 |  | 22498.9
353.18 |  | 22452.5
353.08 |  | 22510.2
352.98 |  | 22183.9
352.88 |  | 22311.5
352.78 |  | 22327.2
352.68 |  | 22680.3
352.58 |  | 23060.1
352.48 |  | 23070.2
352.38 |  | 23444.2
352.28 |  | 23636.8
352.18 |  | 23794
352.08 |  | 23795.9
351.98 |  | 24612.9
351.88 |  | 25068.9
351.78 |  | 25567.8
351.68 |  | 25852.6
351.58 |  | 26365.8
351.48 |  | 26582.7
351.38 |  | 26766.2
351.28 |  | 27031.7
351.18 |  | 27410.7
351.08 |  | 27295.7
350.98 |  | 27419.8
350.88 |  | 27203.4
350.78 |  | 27023.4
350.68 |  | 26772.6
350.58 |  | 26410.3
350.48 |  | 25989
350.38 |  | 25355.6
350.28 |  | 25298.3
350.18 |  | 24948.8
350.08 |  | 24190
349.98 |  | 23977.2
349.88 |  | 23466.2
349.78 |  | 22863.8
349.68 |  | 22826
349.58 |  | 22584.7
349.48 |  | 22540.5
349.38 |  | 22917
349.28 |  | 23006.4
349.18 |  | 22913.8
349.08 |  | 23119.6
348.98 |  | 23597.3
348.88 |  | 23879.7
348.78 |  | 24927.2
348.68 |  | 25377.4
348.58 |  | 25678
348.48 |  | 27038.6
348.38 |  | 27779.1
348.28 |  | 28714.7
348.18 |  | 29799.5
348.08 |  | 30516.9
347.98 |  | 31358.8
347.88 |  | 31985.9
347.78 |  | 32766.1
347.68 |  | 33340.4
347.58 |  | 33547.9
347.48 |  | 33449.3
347.38 |  | 33121.7
347.28 |  | 32578.8
347.18 |  | 32283.8
347.08 |  | 31330.8
346.98 |  | 30184.9
346.88 |  | 29439.9
346.78 |  | 28758.6
346.68 |  | 27641.5
346.58 |  | 26755.3
346.48 |  | 25616
346.38 |  | 25018.7
346.28 |  | 24190.4
346.18 |  | 23560.1
346.08 |  | 22942.8
345.98 |  | 22471.5
345.88 |  | 22255
345.78 |  | 22011.2
345.68 |  | 21731.4
345.58 |  | 21809.5
345.48 |  | 21245.7
345.38 |  | 21299.8
345.28 |  | 21343.1
345.18 |  | 21757
345.08 |  | 21447.1
344.98 |  | 21216.7
344.88 |  | 21257.7
344.78 |  | 21170.1
344.68 |  | 21032.1
344.58 |  | 21112.2
344.48 |  | 20667.8
344.38 |  | 21224.1
344.28 |  | 20716.4
344.18 |  | 21022.5
344.08 |  | 21203.3
343.98 |  | 21310.7
343.88 |  | 21231.5
343.78 |  | 21177.3
343.68 |  | 20983.2
343.58 |  | 21162.9
343.48 |  | 21190
343.38 |  | 21306.3
343.28 |  | 21335.2
343.18 |  | 21227.3
343.08 |  | 21302.6
342.98 |  | 20893.3
342.88 |  | 20894.8
342.78 |  | 21270.6
342.68 |  | 21107.6
342.58 |  | 21308.6
342.48 |  | 21179.5
342.38 |  | 20960.3
342.28 |  | 21420.6
342.18 |  | 20945.1
342.08 |  | 20954.5
341.98 |  | 20947.7
341.88 |  | 20959.2
341.78 |  | 21111.4
341.68 |  | 21176.9
341.58 |  | 21200.5
341.48 |  | 20968.4
341.38 |  | 21037.6
341.28 |  | 21331
341.18 |  | 21107
341.08 |  | 20993.4
340.98 |  | 20902.3
340.88 |  | 20942
340.78 |  | 20881.3
340.68 |  | 21165.1
340.58 |  | 20935.9
340.48 |  | 21055.6
340.38 |  | 21278
340.28 |  | 21151.9
340.18 |  | 20775.8
340.08 |  | 21104

## Mo3d Scan
﻿Doon University
Axis | Energy | Elements= | 221
E:\IIT Mandi\2026\External User From Outside Of HP\May 2026\XPS_AMRC IIT Mandi_13.May.2026\Sanjana_XPS\A\Mo3d Scan.VGD
Binding Energy (E)
eV |  | Counts / s
244.08 |  | 8626.17
243.98 |  | 8541.42
243.88 |  | 8795.99
243.78 |  | 8740.56
243.68 |  | 8530.52
243.58 |  | 8282
243.48 |  | 8462.73
243.38 |  | 8477.32
243.28 |  | 8597.86
243.18 |  | 8341.64
243.08 |  | 8501.26
242.98 |  | 8250.45
242.88 |  | 8134.7
242.78 |  | 8291.21
242.68 |  | 8256.01
242.58 |  | 8353.53
242.48 |  | 8183.61
242.38 |  | 8414.26
242.28 |  | 8224.26
242.18 |  | 8068.79
242.08 |  | 7958.37
241.98 |  | 8046.71
241.88 |  | 8256.87
241.78 |  | 8142.01
241.68 |  | 8053.53
241.58 |  | 7986.05
241.48 |  | 8073.99
241.38 |  | 8062.7
241.28 |  | 8057.94
241.18 |  | 7966.8
241.08 |  | 7958.17
240.98 |  | 7818.71
240.88 |  | 7956.04
240.78 |  | 7974.16
240.68 |  | 7691.35
240.58 |  | 7871.28
240.48 |  | 7943.47
240.38 |  | 7777.89
240.28 |  | 7838.5
240.18 |  | 7987.69
240.08 |  | 7947.91
239.98 |  | 7843.92
239.88 |  | 7811.19
239.78 |  | 7839.88
239.68 |  | 7844.1
239.58 |  | 7796.97
239.48 |  | 7767.98
239.38 |  | 7805
239.28 |  | 8000.18
239.18 |  | 7761.1
239.08 |  | 7807.18
238.98 |  | 7843.08
238.88 |  | 7779.82
238.78 |  | 7667.89
238.68 |  | 7935.3
238.58 |  | 8039.29
238.48 |  | 7750.98
238.38 |  | 7813.5
238.28 |  | 7728.24
238.18 |  | 7783.49
238.08 |  | 8028.96
237.98 |  | 7873.81
237.88 |  | 7683.37
237.78 |  | 7853.12
237.68 |  | 7661.86
237.58 |  | 7709.18
237.48 |  | 7844.59
237.38 |  | 7600.01
237.28 |  | 8040.56
237.18 |  | 7781.04
237.08 |  | 7717.79
236.98 |  | 7795.14
236.88 |  | 7740.92
236.78 |  | 7817.07
236.68 |  | 8043.56
236.58 |  | 7844.45
236.48 |  | 7849.2
236.38 |  | 8062.36
236.28 |  | 8041.92
236.18 |  | 8086.13
236.08 |  | 8075.45
235.98 |  | 8266.98
235.88 |  | 8227.37
235.78 |  | 8350.56
235.68 |  | 7991.45
235.58 |  | 8313.09
235.48 |  | 8282.83
235.38 |  | 8274.27
235.28 |  | 8422.53
235.18 |  | 8313.81
235.08 |  | 8489.6
234.98 |  | 8354.35
234.88 |  | 8535.86
234.78 |  | 8471.82
234.68 |  | 8267.72
234.58 |  | 8625.94
234.48 |  | 8720.35
234.38 |  | 8448.86
234.28 |  | 8598.97
234.18 |  | 8632.09
234.08 |  | 8766.9
233.98 |  | 8823.48
233.88 |  | 8660.02
233.78 |  | 9032.28
233.68 |  | 9172.42
233.58 |  | 9314.36
233.48 |  | 9373.34
233.38 |  | 9454.44
233.28 |  | 9760.34
233.18 |  | 10086.3
233.08 |  | 10523.2
232.98 |  | 11057.9
232.88 |  | 11269.3
232.78 |  | 11744.9
232.68 |  | 12324.4
232.58 |  | 12991.7
232.48 |  | 13208.4
232.38 |  | 13956.1
232.28 |  | 14384
232.18 |  | 15106.9
232.08 |  | 15006.6
231.98 |  | 15299.7
231.88 |  | 15910.1
231.78 |  | 15559.5
231.68 |  | 15326.9
231.58 |  | 14867
231.48 |  | 14530.3
231.38 |  | 13677.3
231.28 |  | 13456
231.18 |  | 12928.4
231.08 |  | 12357.4
230.98 |  | 11833.5
230.88 |  | 11517
230.78 |  | 11331.2
230.68 |  | 10540.4
230.58 |  | 10352.7
230.48 |  | 10082.9
230.38 |  | 10204.7
230.28 |  | 9791.42
230.18 |  | 9964.83
230.08 |  | 9995.37
229.98 |  | 10293.2
229.88 |  | 10798.9
229.78 |  | 11147.9
229.68 |  | 11716.7
229.58 |  | 12375.1
229.48 |  | 13285
229.38 |  | 14228.9
229.28 |  | 15246.2
229.18 |  | 15943
229.08 |  | 17093.8
228.98 |  | 18132.1
228.88 |  | 18144.8
228.78 |  | 18138.1
228.68 |  | 18321.7
228.58 |  | 18217.4
228.48 |  | 17817.2
228.38 |  | 17003.2
228.28 |  | 16058.4
228.18 |  | 15678.3
228.08 |  | 15085.3
227.98 |  | 13643.4
227.88 |  | 12962.9
227.78 |  | 11815.3
227.68 |  | 10995
227.58 |  | 10253.8
227.48 |  | 9550.22
227.38 |  | 9232.11
227.28 |  | 9125.62
227.18 |  | 8863.79
227.08 |  | 8445.01
226.98 |  | 8531.15
226.88 |  | 8324.72
226.78 |  | 8482.22
226.68 |  | 8303.23
226.58 |  | 8534.15
226.48 |  | 8537.43
226.38 |  | 8789.35
226.28 |  | 8743.09
226.18 |  | 8876.45
226.08 |  | 8847.83
225.98 |  | 8624.99
225.88 |  | 8525.81
225.78 |  | 8450.59
225.68 |  | 8444.95
225.58 |  | 8204.91
225.48 |  | 8291.82
225.38 |  | 8068.42
225.28 |  | 7865.98
225.18 |  | 7586.92
225.08 |  | 7496.38
224.98 |  | 7147.57
224.88 |  | 7169.34
224.78 |  | 6963.62
224.68 |  | 6848.5
224.58 |  | 6783.29
224.48 |  | 6694.62
224.38 |  | 6496.95
224.28 |  | 6466.07
224.18 |  | 6218.1
224.08 |  | 6269.54
223.98 |  | 6198.84
223.88 |  | 5956.64
223.78 |  | 6017.59
223.68 |  | 5946.06
223.58 |  | 6007.01
223.48 |  | 6045.37
223.38 |  | 5942.92
223.28 |  | 5849.86
223.18 |  | 5703.94
223.08 |  | 6016.54
222.98 |  | 6008.5
222.88 |  | 5762.98
222.78 |  | 5565.15
222.68 |  | 5894.45
222.58 |  | 5789.66
222.48 |  | 5927.61
222.38 |  | 5840.54
222.28 |  | 5952.1
222.18 |  | 5736.86
222.08 |  | 5741.24

## Cl2p Scan
﻿Doon University
Axis | Energy | Elements= | 201
E:\IIT Mandi\2026\External User From Outside Of HP\May 2026\XPS_AMRC IIT Mandi_13.May.2026\Sanjana_XPS\A\Cl2p Scan.VGD
Binding Energy (E)
eV |  | Counts / s
210.08 |  | 5372.5
209.98 |  | 5236.56
209.88 |  | 5163.6
209.78 |  | 5167.1
209.68 |  | 5452.21
209.58 |  | 5225.58
209.48 |  | 5214.16
209.38 |  | 5025.35
209.28 |  | 5312.35
209.18 |  | 5147.93
209.08 |  | 5058.38
208.98 |  | 5307.93
208.88 |  | 5187.65
208.78 |  | 5138.2
208.68 |  | 5274.03
208.58 |  | 5153.63
208.48 |  | 5148.65
208.38 |  | 5180.09
208.28 |  | 5129.27
208.18 |  | 5115.36
208.08 |  | 5161.45
207.98 |  | 5132.98
207.88 |  | 5163.15
207.78 |  | 5344.6
207.68 |  | 5279.44
207.58 |  | 4940.34
207.48 |  | 5151.03
207.38 |  | 5242.4
207.28 |  | 5091.27
207.18 |  | 5092.23
207.08 |  | 5023.83
206.98 |  | 5293.63
206.88 |  | 5001.6
206.78 |  | 5276.08
206.68 |  | 5121.97
206.58 |  | 5132.12
206.48 |  | 5070.86
206.38 |  | 5028.05
206.28 |  | 5050.82
206.18 |  | 5039.19
206.08 |  | 5286.26
205.98 |  | 5068.14
205.88 |  | 5194.72
205.78 |  | 5115.81
205.68 |  | 5270.49
205.58 |  | 5175.9
205.48 |  | 5156.88
205.38 |  | 5038.93
205.28 |  | 4981.4
205.18 |  | 5083.81
205.08 |  | 5102.22
204.98 |  | 5014.73
204.88 |  | 5189.95
204.78 |  | 5112.75
204.68 |  | 5045.08
204.58 |  | 5093.71
204.48 |  | 5092.14
204.38 |  | 5075.57
204.28 |  | 5164.06
204.18 |  | 5245.26
204.08 |  | 5160.67
203.98 |  | 5020.57
203.88 |  | 5039.79
203.78 |  | 5372.57
203.68 |  | 5250.22
203.58 |  | 5185.01
203.48 |  | 5078.64
203.38 |  | 5036.03
203.28 |  | 5079.28
203.18 |  | 5165.59
203.08 |  | 5185.43
202.98 |  | 5442.82
202.88 |  | 5536.14
202.78 |  | 5467.55
202.68 |  | 5640.56
202.58 |  | 5344.82
202.48 |  | 5336.33
202.38 |  | 5431.05
202.28 |  | 5565.13
202.18 |  | 5823.04
202.08 |  | 5584.99
201.98 |  | 5788.6
201.88 |  | 5770.6
201.78 |  | 5797.87
201.68 |  | 5958.05
201.58 |  | 6049.8
201.48 |  | 6122.7
201.38 |  | 6153.27
201.28 |  | 6366.99
201.18 |  | 6373.75
201.08 |  | 6769.82
200.98 |  | 6883.18
200.88 |  | 6985.67
200.78 |  | 7172.93
200.68 |  | 7468.6
200.58 |  | 7544.36
200.48 |  | 7878.32
200.38 |  | 8085.59
200.28 |  | 8085.1
200.18 |  | 8492.45
200.08 |  | 8507.25
199.98 |  | 8672.17
199.88 |  | 8473.5
199.78 |  | 8623.18
199.68 |  | 8876.43
199.58 |  | 8347.33
199.48 |  | 8519.58
199.38 |  | 8823.17
199.28 |  | 8784.89
199.18 |  | 8725.8
199.08 |  | 8838.51
198.98 |  | 8979.85
198.88 |  | 8911.02
198.78 |  | 9267.88
198.68 |  | 9164.34
198.58 |  | 9400.87
198.48 |  | 9555.49
198.38 |  | 9413
198.28 |  | 9362.73
198.18 |  | 9088.83
198.08 |  | 8824.11
197.98 |  | 8728.88
197.88 |  | 8188.46
197.78 |  | 7915.43
197.68 |  | 7647.75
197.58 |  | 7264.25
197.48 |  | 6882.46
197.38 |  | 6650.88
197.28 |  | 6563.58
197.18 |  | 6055.94
197.08 |  | 5782.01
196.98 |  | 5783.08
196.88 |  | 5776.36
196.78 |  | 5494.49
196.68 |  | 5304.21
196.58 |  | 5366.66
196.48 |  | 5465.3
196.38 |  | 5323.22
196.28 |  | 5151.73
196.18 |  | 5140.79
196.08 |  | 4996.23
195.98 |  | 5058.81
195.88 |  | 5147.87
195.78 |  | 5093.97
195.68 |  | 5104.48
195.58 |  | 5162.61
195.48 |  | 5142.86
195.38 |  | 5124.31
195.28 |  | 5088.94
195.18 |  | 5171.34
195.08 |  | 5025.73
194.98 |  | 5025.17
194.88 |  | 5060.86
194.78 |  | 5210.84
194.68 |  | 4935
194.58 |  | 5060.81
194.48 |  | 4964.07
194.38 |  | 5108.13
194.28 |  | 4933.46
194.18 |  | 4899.15
194.08 |  | 5103.16
193.98 |  | 4940.79
193.88 |  | 5125.25
193.78 |  | 5038.5
193.68 |  | 4768.11
193.58 |  | 5078.46
193.48 |  | 5105.85
193.38 |  | 5177.5
193.28 |  | 5090.77
193.18 |  | 5064.63
193.08 |  | 5136.29
192.98 |  | 5166.51
192.88 |  | 5000.86
192.78 |  | 5056.11
192.68 |  | 5193.54
192.58 |  | 4954.66
192.48 |  | 5076.39
192.38 |  | 5101.65
192.28 |  | 5125.84
192.18 |  | 5104.85
192.08 |  | 5221.83
191.98 |  | 5162.51
191.88 |  | 5083.75
191.78 |  | 5175.32
191.68 |  | 5201.13
191.58 |  | 5137.91
191.48 |  | 5050.14
191.38 |  | 5142.5
191.28 |  | 5189.37
191.18 |  | 5008.97
191.08 |  | 5133.07
190.98 |  | 5302.78
190.88 |  | 5348.1
190.78 |  | 5124.13
190.68 |  | 5163.94
190.58 |  | 5105.88
190.48 |  | 5327.87
190.38 |  | 5135.81
190.28 |  | 5068.8
190.18 |  | 5140.51
190.08 |  | 5097.48

## S2p Scan
﻿Doon University
Axis | Energy | Elements= | 181
E:\IIT Mandi\2026\External User From Outside Of HP\May 2026\XPS_AMRC IIT Mandi_13.May.2026\Sanjana_XPS\A\S2p Scan.VGD
Binding Energy (E)
eV |  | Counts / s
175.08 |  | 4951.17
174.98 |  | 4898.39
174.88 |  | 4986.38
174.78 |  | 4983.68
174.68 |  | 5084.7
174.58 |  | 5160.68
174.48 |  | 5131.97
174.38 |  | 5292.48
174.28 |  | 5124.13
174.18 |  | 5154.89
174.08 |  | 5131.95
173.98 |  | 5014.13
173.88 |  | 5257.42
173.78 |  | 5192.9
173.68 |  | 5336.14
173.58 |  | 4989.01
173.48 |  | 5188.74
173.38 |  | 5032.92
173.28 |  | 5122.45
173.18 |  | 5177.36
173.08 |  | 5089.94
172.98 |  | 4966.6
172.88 |  | 5153.43
172.78 |  | 5141.85
172.68 |  | 4953.07
172.58 |  | 5171.76
172.48 |  | 5330.67
172.38 |  | 5061.75
172.28 |  | 5062.45
172.18 |  | 5194.39
172.08 |  | 5078.73
171.98 |  | 5080.98
171.88 |  | 5266.32
171.78 |  | 5275.83
171.68 |  | 5015.58
171.58 |  | 5328.94
171.48 |  | 5124.44
171.38 |  | 5121.22
171.28 |  | 4968.1
171.18 |  | 5089.56
171.08 |  | 4956.22
170.98 |  | 5061.55
170.88 |  | 5143.32
170.78 |  | 5121.67
170.68 |  | 4909.11
170.58 |  | 5260.65
170.48 |  | 5268.37
170.38 |  | 5231.51
170.28 |  | 5043.88
170.18 |  | 5164.29
170.08 |  | 5162.53
169.98 |  | 5131.18
169.88 |  | 5014.3
169.78 |  | 5095.76
169.68 |  | 5072.23
169.58 |  | 5125.43
169.48 |  | 5147.92
169.38 |  | 5046.73
169.28 |  | 5026.38
169.18 |  | 5017.69
169.08 |  | 5106.52
168.98 |  | 5189.2
168.88 |  | 5264.76
168.78 |  | 5155.75
168.68 |  | 5321.41
168.58 |  | 5171.36
168.48 |  | 5059.26
168.38 |  | 5069.73
168.28 |  | 5132.59
168.18 |  | 5027.51
168.08 |  | 5026.83
167.98 |  | 5087.82
167.88 |  | 5163.06
167.78 |  | 4910.96
167.68 |  | 5171.53
167.58 |  | 4987.24
167.48 |  | 5158.72
167.38 |  | 5077.74
167.28 |  | 5158.64
167.18 |  | 5090.89
167.08 |  | 5148.59
166.98 |  | 4958.23
166.88 |  | 4982.2
166.78 |  | 5054.93
166.68 |  | 4976.83
166.58 |  | 4999.86
166.48 |  | 4983.4
166.38 |  | 5112.12
166.28 |  | 4958.97
166.18 |  | 5139.47
166.08 |  | 5138.6
165.98 |  | 5096.55
165.88 |  | 5262.64
165.78 |  | 5144.32
165.68 |  | 5022.81
165.58 |  | 4967.42
165.48 |  | 5180.2
165.38 |  | 5036.3
165.28 |  | 5243.19
165.18 |  | 5204.79
165.08 |  | 5168.89
164.98 |  | 5252.73
164.88 |  | 5410.84
164.78 |  | 5167.65
164.68 |  | 5284.35
164.58 |  | 5360.17
164.48 |  | 5478.63
164.38 |  | 5688.88
164.28 |  | 5722.6
164.18 |  | 5729.64
164.08 |  | 5813.73
163.98 |  | 6136.98
163.88 |  | 6156.09
163.78 |  | 6203.23
163.68 |  | 6523.25
163.58 |  | 6596.9
163.48 |  | 6971.16
163.38 |  | 7097.96
163.28 |  | 7676.61
163.18 |  | 7871.13
163.08 |  | 8206.84
162.98 |  | 8291.31
162.88 |  | 8513.3
162.78 |  | 8486.07
162.68 |  | 8720.8
162.58 |  | 8892.06
162.48 |  | 8879.87
162.38 |  | 9047
162.28 |  | 9008.82
162.18 |  | 9386.1
162.08 |  | 9830.76
161.98 |  | 9882.79
161.88 |  | 10032.2
161.78 |  | 10036
161.68 |  | 9940.57
161.58 |  | 9692.31
161.48 |  | 9376.94
161.38 |  | 8759.41
161.28 |  | 8193.78
161.18 |  | 7618.27
161.08 |  | 7249.83
160.98 |  | 6743.25
160.88 |  | 6315.68
160.78 |  | 6209.07
160.68 |  | 5956.64
160.58 |  | 5676.86
160.48 |  | 5349.81
160.38 |  | 5211.99
160.28 |  | 4997.43
160.18 |  | 5020.06
160.08 |  | 5043.22
159.98 |  | 4911.91
159.88 |  | 4819.35
159.78 |  | 4758.2
159.68 |  | 4748.53
159.58 |  | 4862.88
159.48 |  | 4697.46
159.38 |  | 4762.39
159.28 |  | 4595.16
159.18 |  | 4760.68
159.08 |  | 4692.75
158.98 |  | 4708.45
158.88 |  | 4617.86
158.78 |  | 4602.88
158.68 |  | 4553.87
158.58 |  | 4576.22
158.48 |  | 4755.12
158.38 |  | 4689.95
158.28 |  | 4837.07
158.18 |  | 4811.59
158.08 |  | 4645.06
157.98 |  | 4685.91
157.88 |  | 4740.96
157.78 |  | 4673.72
157.68 |  | 4750.09
157.58 |  | 4778.86
157.48 |  | 4595.26
157.38 |  | 4788.83
157.28 |  | 4835.55
157.18 |  | 4807.53
157.08 |  | 4834.81

## O1s Scan
﻿Doon University
Axis | Energy | Elements= | 241
E:\IIT Mandi\2026\External User From Outside Of HP\May 2026\XPS_AMRC IIT Mandi_13.May.2026\Sanjana_XPS\A\O1s Scan.VGD
Binding Energy (E)
eV |  | Counts / s
545.08 |  | 30026.8
544.98 |  | 30349.6
544.88 |  | 29959.3
544.78 |  | 29354.3
544.68 |  | 29397.9
544.58 |  | 29591.7
544.48 |  | 29309.8
544.38 |  | 29364.1
544.28 |  | 29184.7
544.18 |  | 28909.5
544.08 |  | 28924.5
543.98 |  | 28391.9
543.88 |  | 28882.5
543.78 |  | 28616.3
543.68 |  | 27748.4
543.58 |  | 28422.7
543.48 |  | 28148.7
543.38 |  | 28222.2
543.28 |  | 27792.6
543.18 |  | 27623.7
543.08 |  | 27619.1
542.98 |  | 27137.9
542.88 |  | 27761.1
542.78 |  | 27351.5
542.68 |  | 27702.9
542.58 |  | 26908.3
542.48 |  | 27195.1
542.38 |  | 27024.4
542.28 |  | 26987.8
542.18 |  | 26879.3
542.08 |  | 26883.8
541.98 |  | 26911.3
541.88 |  | 26983
541.78 |  | 27255.7
541.68 |  | 26937.5
541.58 |  | 26430.8
541.48 |  | 26625.9
541.38 |  | 26839.3
541.28 |  | 26811
541.18 |  | 26663.3
541.08 |  | 26900.3
540.98 |  | 26698.9
540.88 |  | 26432
540.78 |  | 26768
540.68 |  | 26389.1
540.58 |  | 26530.5
540.48 |  | 26889.3
540.38 |  | 26558.2
540.28 |  | 26531.4
540.18 |  | 26317.9
540.08 |  | 26170.1
539.98 |  | 26581.5
539.88 |  | 26227.5
539.78 |  | 25980.7
539.68 |  | 25939.4
539.58 |  | 26047.4
539.48 |  | 26210.5
539.38 |  | 25831.6
539.28 |  | 26072.1
539.18 |  | 25715.6
539.08 |  | 25579.1
538.98 |  | 25841.5
538.88 |  | 25609.7
538.78 |  | 25796.3
538.68 |  | 25647.8
538.58 |  | 25230.1
538.48 |  | 25170.9
538.38 |  | 25166.4
538.28 |  | 25130
538.18 |  | 25369
538.08 |  | 25311.1
537.98 |  | 25224.1
537.88 |  | 25266.7
537.78 |  | 25038.9
537.68 |  | 25227.7
537.58 |  | 25514.6
537.48 |  | 25484.3
537.38 |  | 25122.9
537.28 |  | 25637.4
537.18 |  | 25590.6
537.08 |  | 25358.4
536.98 |  | 25225.4
536.88 |  | 25431.1
536.78 |  | 25472.6
536.68 |  | 26120.3
536.58 |  | 26098.7
536.48 |  | 26160.1
536.38 |  | 26233
536.28 |  | 26374.5
536.18 |  | 26489.6
536.08 |  | 26507.7
535.98 |  | 26830.7
535.88 |  | 27160.6
535.78 |  | 27208.7
535.68 |  | 27662.3
535.58 |  | 27969.4
535.48 |  | 28055.5
535.38 |  | 29576.4
535.28 |  | 29636
535.18 |  | 30190.8
535.08 |  | 31218.6
534.98 |  | 32321.1
534.88 |  | 34078.1
534.78 |  | 34902.7
534.68 |  | 37358.8
534.58 |  | 39304.5
534.48 |  | 41902.3
534.38 |  | 44962.3
534.28 |  | 48227.8
534.18 |  | 51927.8
534.08 |  | 55633.9
533.98 |  | 60721
533.88 |  | 65251
533.78 |  | 70412
533.68 |  | 75929.3
533.58 |  | 81305.9
533.48 |  | 86726.9
533.38 |  | 91399
533.28 |  | 95020.7
533.18 |  | 99274.7
533.08 |  | 102169
532.98 |  | 105250
532.88 |  | 106753
532.78 |  | 108336
532.68 |  | 108308
532.58 |  | 107575
532.48 |  | 107853
532.38 |  | 107188
532.28 |  | 106974
532.18 |  | 106354
532.08 |  | 105146
531.98 |  | 104254
531.88 |  | 102482
531.78 |  | 101640
531.68 |  | 100776
531.58 |  | 97667.9
531.48 |  | 95361.3
531.38 |  | 92560.8
531.28 |  | 89093.2
531.18 |  | 84816.3
531.08 |  | 80575.2
530.98 |  | 75943.6
530.88 |  | 71592.5
530.78 |  | 66390.4
530.68 |  | 61418.8
530.58 |  | 56415.6
530.48 |  | 52113.7
530.38 |  | 47306.5
530.28 |  | 44112.3
530.18 |  | 40377.9
530.08 |  | 37316
529.98 |  | 34656.4
529.88 |  | 32544.5
529.78 |  | 30689.2
529.68 |  | 29102.3
529.58 |  | 27797
529.48 |  | 26719.3
529.38 |  | 25948.1
529.28 |  | 25030.6
529.18 |  | 24285.4
529.08 |  | 23979.5
528.98 |  | 22861.3
528.88 |  | 23099.6
528.78 |  | 22450.3
528.68 |  | 22252.6
528.58 |  | 21873.3
528.48 |  | 21810.6
528.38 |  | 22108.5
528.28 |  | 21968.8
528.18 |  | 21909.9
528.08 |  | 21494.9
527.98 |  | 21365.7
527.88 |  | 21516.4
527.78 |  | 21418.8
527.68 |  | 21147.7
527.58 |  | 21346.8
527.48 |  | 21084.1
527.38 |  | 21262
527.28 |  | 21238.1
527.18 |  | 21119.9
527.08 |  | 20920.4
526.98 |  | 21056.8
526.88 |  | 21255.6
526.78 |  | 21235.2
526.68 |  | 21029.8
526.58 |  | 21009.8
526.48 |  | 21072.8
526.38 |  | 21014.4
526.28 |  | 20827.2
526.18 |  | 21013.4
526.08 |  | 20736.8
525.98 |  | 20882.3
525.88 |  | 20874.6
525.78 |  | 20870.9
525.68 |  | 21000.3
525.58 |  | 20967.8
525.48 |  | 20931.3
525.38 |  | 20934.1
525.28 |  | 21088
525.18 |  | 20902.7
525.08 |  | 20944.7
524.98 |  | 20960.9
524.88 |  | 20847.6
524.78 |  | 21083.5
524.68 |  | 20882.5
524.58 |  | 20862.6
524.48 |  | 21163.7
524.38 |  | 21088.5
524.28 |  | 20990.7
524.18 |  | 20786.6
524.08 |  | 20818.3
523.98 |  | 21159.3
523.88 |  | 21232.9
523.78 |  | 20674.9
523.68 |  | 20793.4
523.58 |  | 21256
523.48 |  | 20875.8
523.38 |  | 20953.9
523.28 |  | 20988.3
523.18 |  | 20920.4
523.08 |  | 20744.5
522.98 |  | 20968.8
522.88 |  | 20728.7
522.78 |  | 21144.2
522.68 |  | 21283.4
522.58 |  | 20540.2
522.48 |  | 20967.7
522.38 |  | 20611.2
522.28 |  | 20967.9
522.18 |  | 20845.4
522.08 |  | 21011.7
521.98 |  | 20940.6
521.88 |  | 20787.4
521.78 |  | 20605.8
521.68 |  | 20579.5
521.58 |  | 20704
521.48 |  | 20662.6
521.38 |  | 20439.3
521.28 |  | 20470.5
521.18 |  | 21119.5
521.08 |  | 20775.9

## C1s Scan
﻿Doon University
Axis | Energy | Elements= | 211
E:\IIT Mandi\2026\External User From Outside Of HP\May 2026\XPS_AMRC IIT Mandi_13.May.2026\Sanjana_XPS\A\C1s Scan.VGD
Binding Energy (E)
eV |  | Counts / s
298.08 |  | 17101
297.98 |  | 16925.5
297.88 |  | 16604.9
297.78 |  | 16778.7
297.68 |  | 16747.9
297.58 |  | 16523.8
297.48 |  | 16371.2
297.38 |  | 16537.9
297.28 |  | 16612.3
297.18 |  | 16418.5
297.08 |  | 16122.3
296.98 |  | 16100.3
296.88 |  | 15916.2
296.78 |  | 15642.6
296.68 |  | 15791.7
296.58 |  | 15712.3
296.48 |  | 15685.5
296.38 |  | 15934.4
296.28 |  | 16026.9
296.18 |  | 15433.4
296.08 |  | 15438.9
295.98 |  | 15700.3
295.88 |  | 15684
295.78 |  | 15603.4
295.68 |  | 15175.5
295.58 |  | 15231.5
295.48 |  | 15404.7
295.38 |  | 15148.3
295.28 |  | 15283.8
295.18 |  | 14925
295.08 |  | 15045.4
294.98 |  | 15008.9
294.88 |  | 15113.6
294.78 |  | 15195.8
294.68 |  | 14980.8
294.58 |  | 14845.8
294.48 |  | 14634.4
294.38 |  | 14930.9
294.28 |  | 14839.8
294.18 |  | 14508.2
294.08 |  | 14549.9
293.98 |  | 14398.2
293.88 |  | 14519.2
293.78 |  | 14399.2
293.68 |  | 14586.4
293.58 |  | 14379.3
293.48 |  | 14500.4
293.38 |  | 14719.8
293.28 |  | 14456.6
293.18 |  | 14358.3
293.08 |  | 14395
292.98 |  | 14519.7
292.88 |  | 14486.2
292.78 |  | 14454.2
292.68 |  | 14675.9
292.58 |  | 14729.8
292.48 |  | 14772.1
292.38 |  | 14843.3
292.28 |  | 15000
292.18 |  | 14721.1
292.08 |  | 15004
291.98 |  | 15092.8
291.88 |  | 15125.2
291.78 |  | 14796.6
291.68 |  | 14801.2
291.58 |  | 15064
291.48 |  | 15229.1
291.38 |  | 15249.2
291.28 |  | 15168.1
291.18 |  | 15443.4
291.08 |  | 15816.4
290.98 |  | 15401.3
290.88 |  | 15869.6
290.78 |  | 16032.4
290.68 |  | 16031.8
290.58 |  | 16272.9
290.48 |  | 16669.3
290.38 |  | 16737.5
290.28 |  | 17115.2
290.18 |  | 17654.3
290.08 |  | 18441.7
289.98 |  | 18528.9
289.88 |  | 19727.6
289.78 |  | 20804
289.68 |  | 21891.4
289.58 |  | 22816.5
289.48 |  | 24525.7
289.38 |  | 26019.2
289.28 |  | 27228.1
289.18 |  | 28750.9
289.08 |  | 30056.8
288.98 |  | 31241
288.88 |  | 31901.3
288.78 |  | 33257.9
288.68 |  | 34176.7
288.58 |  | 34819
288.48 |  | 35245.4
288.38 |  | 35358.1
288.28 |  | 35379.6
288.18 |  | 35299.6
288.08 |  | 35300.3
287.98 |  | 34473.6
287.88 |  | 33833.9
287.78 |  | 33614.9
287.68 |  | 33476.6
287.58 |  | 33943.2
287.48 |  | 34664.3
287.38 |  | 35694.7
287.28 |  | 37092.6
287.18 |  | 38914.6
287.08 |  | 40961
286.98 |  | 43093.3
286.88 |  | 45188.8
286.78 |  | 47764
286.68 |  | 49081.8
286.58 |  | 50429.9
286.48 |  | 52546.2
286.38 |  | 54438.7
286.28 |  | 54583
286.18 |  | 55422.5
286.08 |  | 56980.1
285.98 |  | 58445.3
285.88 |  | 61376.5
285.78 |  | 63940.4
285.68 |  | 67849.5
285.58 |  | 73442.2
285.48 |  | 78813.6
285.38 |  | 85576.2
285.28 |  | 91820.2
285.18 |  | 98558.7
285.08 |  | 104906
284.98 |  | 110128
284.88 |  | 113941
284.78 |  | 115473
284.68 |  | 114819
284.58 |  | 111867
284.48 |  | 105916
284.38 |  | 97859.8
284.28 |  | 88543.2
284.18 |  | 79489.5
284.08 |  | 69679.3
283.98 |  | 59481.6
283.88 |  | 50501.9
283.78 |  | 43296.9
283.68 |  | 36673.5
283.58 |  | 31490.7
283.48 |  | 27295.5
283.38 |  | 23588.9
283.28 |  | 21061.9
283.18 |  | 18545.6
283.08 |  | 16696.1
282.98 |  | 15165.8
282.88 |  | 14155.6
282.78 |  | 13316.5
282.68 |  | 12410.9
282.58 |  | 11984
282.48 |  | 11484.1
282.38 |  | 11173.1
282.28 |  | 10839.3
282.18 |  | 10802.9
282.08 |  | 10258.6
281.98 |  | 10041.3
281.88 |  | 9887.71
281.78 |  | 9713.87
281.68 |  | 9863.55
281.58 |  | 9652.26
281.48 |  | 9520.4
281.38 |  | 9488.99
281.28 |  | 9332.11
281.18 |  | 9235.3
281.08 |  | 9130.64
280.98 |  | 9398.72
280.88 |  | 9339.05
280.78 |  | 9056.54
280.68 |  | 9084.61
280.58 |  | 9106.96
280.48 |  | 9065.95
280.38 |  | 8947.25
280.28 |  | 9067.42
280.18 |  | 9003.84
280.08 |  | 8929.44
279.98 |  | 8861.88
279.88 |  | 8903.32
279.78 |  | 8980.08
279.68 |  | 8984.66
279.58 |  | 8961.19
279.48 |  | 9160.57
279.38 |  | 8817.32
279.28 |  | 8994.31
279.18 |  | 8879.07
279.08 |  | 9010.12
278.98 |  | 8964.72
278.88 |  | 9022.3
278.78 |  | 8852.23
278.68 |  | 8931.91
278.58 |  | 8950.53
278.48 |  | 8874.92
278.38 |  | 8880.59
278.28 |  | 9038.2
278.18 |  | 8885.75
278.08 |  | 9181.18
277.98 |  | 8754.05
277.88 |  | 8948.08
277.78 |  | 8743.99
277.68 |  | 8832.01
277.58 |  | 8792.69
277.48 |  | 8883.95
277.38 |  | 8740.34
277.28 |  | 8781.58
277.18 |  | 8870.15
277.08 |  | 8844.06

## XPS Survey
﻿Doon University
Axis | Energy | Elements= | 1361
E:\IIT Mandi\2026\External User From Outside Of HP\May 2026\XPS_AMRC IIT Mandi_13.May.2026\Sanjana_XPS\A\XPS Survey.VGD
Binding Energy (E) |  |  |  | Backgnd.
eV |  | Counts / s |  | Counts / s
1350.08 |  | 249026 |  | 0
1349.08 |  | 252131 |  | 0
1348.08 |  | 250681 |  | 0
1347.08 |  | 247263 |  | 0
1346.08 |  | 248072 |  | 0
1345.08 |  | 250789 |  | 0
1344.08 |  | 246594 |  | 0
1343.08 |  | 247131 |  | 0
1342.08 |  | 243819 |  | 0
1341.08 |  | 240854 |  | 0
1340.08 |  | 241593 |  | 0
1339.08 |  | 243693 |  | 0
1338.08 |  | 248893 |  | 0
1337.08 |  | 250409 |  | 0
1336.08 |  | 247966 |  | 0
1335.08 |  | 246062 |  | 0
1334.08 |  | 243183 |  | 0
1333.08 |  | 242429 |  | 0
1332.08 |  | 243988 |  | 0
1331.08 |  | 237550 |  | 0
1330.08 |  | 237344 |  | 0
1329.08 |  | 237776 |  | 0
1328.08 |  | 238712 |  | 0
1327.08 |  | 235745 |  | 0
1326.08 |  | 236607 |  | 0
1325.08 |  | 237029 |  | 0
1324.08 |  | 234590 |  | 0
1323.08 |  | 235850 |  | 0
1322.08 |  | 237557 |  | 0
1321.08 |  | 232473 |  | 0
1320.08 |  | 236430 |  | 0
1319.08 |  | 234273 |  | 0
1318.08 |  | 229756 |  | 0
1317.08 |  | 229600 |  | 0
1316.08 |  | 231096 |  | 0
1315.08 |  | 233093 |  | 0
1314.08 |  | 228353 |  | 0
1313.08 |  | 229684 |  | 0
1312.08 |  | 228739 |  | 0
1311.08 |  | 232944 |  | 0
1310.08 |  | 230566 |  | 0
1309.08 |  | 229568 |  | 0
1308.08 |  | 230969 |  | 0
1307.08 |  | 235776 |  | 0
1306.08 |  | 233679 |  | 0
1305.08 |  | 236332 |  | 0
1304.08 |  | 235743 |  | 0
1303.08 |  | 236422 |  | 0
1302.08 |  | 233694 |  | 0
1301.08 |  | 229795 |  | 0
1300.08 |  | 230195 |  | 0
1299.08 |  | 228086 |  | 0
1298.08 |  | 229001 |  | 0
1297.08 |  | 225041 |  | 0
1296.08 |  | 225813 |  | 0
1295.08 |  | 224616 |  | 0
1294.08 |  | 227640 |  | 0
1293.08 |  | 227369 |  | 0
1292.08 |  | 226765 |  | 0
1291.08 |  | 225366 |  | 0
1290.08 |  | 224457 |  | 0
1289.08 |  | 226157 |  | 0
1288.08 |  | 224620 |  | 0
1287.08 |  | 225650 |  | 0
1286.08 |  | 230662 |  | 0
1285.08 |  | 232444 |  | 0
1284.08 |  | 226278 |  | 0
1283.08 |  | 225634 |  | 0
1282.08 |  | 229790 |  | 0
1281.08 |  | 226158 |  | 0
1280.08 |  | 229648 |  | 0
1279.08 |  | 227347 |  | 0
1278.08 |  | 228406 |  | 0
1277.08 |  | 227083 |  | 0
1276.08 |  | 227502 |  | 0
1275.08 |  | 229360 |  | 0
1274.08 |  | 228126 |  | 0
1273.08 |  | 230752 |  | 0
1272.08 |  | 230341 |  | 0
1271.08 |  | 231505 |  | 0
1270.08 |  | 235181 |  | 0
1269.08 |  | 232630 |  | 0
1268.08 |  | 233036 |  | 0
1267.08 |  | 234113 |  | 0
1266.08 |  | 236544 |  | 0
1265.08 |  | 234295 |  | 0
1264.08 |  | 235644 |  | 0
1263.08 |  | 234797 |  | 0
1262.08 |  | 234973 |  | 0
1261.08 |  | 235292 |  | 0
1260.08 |  | 234441 |  | 0
1259.08 |  | 235765 |  | 0
1258.08 |  | 238204 |  | 0
1257.08 |  | 236279 |  | 0
1256.08 |  | 239074 |  | 0
1255.08 |  | 238215 |  | 0
1254.08 |  | 237799 |  | 0
1253.08 |  | 240350 |  | 0
1252.08 |  | 239246 |  | 0
1251.08 |  | 241492 |  | 0
1250.08 |  | 239886 |  | 0
1249.08 |  | 242193 |  | 0
1248.08 |  | 242938 |  | 0
1247.08 |  | 246225 |  | 0
1246.08 |  | 249085 |  | 0
1245.08 |  | 247336 |  | 0
1244.08 |  | 245203 |  | 0
1243.08 |  | 247177 |  | 0
1242.08 |  | 249967 |  | 0
1241.08 |  | 250364 |  | 0
1240.08 |  | 250362 |  | 0
1239.08 |  | 250985 |  | 0
1238.08 |  | 250879 |  | 0
1237.08 |  | 250083 |  | 0
1236.08 |  | 251803 |  | 0
1235.08 |  | 250503 |  | 0
1234.08 |  | 253642 |  | 0
1233.08 |  | 256566 |  | 0
1232.08 |  | 257697 |  | 0
1231.08 |  | 261104 |  | 0
1230.08 |  | 261267 |  | 0
1229.08 |  | 263762 |  | 0
1228.08 |  | 262907 |  | 0
1227.08 |  | 262709 |  | 0
1226.08 |  | 265407 |  | 0
1225.08 |  | 264106 |  | 0
1224.08 |  | 264608 |  | 0
1223.08 |  | 263891 |  | 0
1222.08 |  | 263025 |  | 0
1221.08 |  | 259310 |  | 0
1220.08 |  | 254037 |  | 0
1219.08 |  | 251390 |  | 0
1218.08 |  | 242993 |  | 0
1217.08 |  | 237854 |  | 0
1216.08 |  | 235470 |  | 0
1215.08 |  | 230540 |  | 0
1214.08 |  | 229063 |  | 0
1213.08 |  | 222241 |  | 0
1212.08 |  | 221853 |  | 0
1211.08 |  | 219270 |  | 0
1210.08 |  | 220209 |  | 0
1209.08 |  | 213977 |  | 0
1208.08 |  | 214445 |  | 0
1207.08 |  | 212388 |  | 0
1206.08 |  | 211932 |  | 0
1205.08 |  | 211402 |  | 0
1204.08 |  | 209748 |  | 0
1203.08 |  | 212140 |  | 0
1202.08 |  | 212273 |  | 0
1201.08 |  | 216862 |  | 0
1200.08 |  | 215245 |  | 0
1199.08 |  | 215724 |  | 0
1198.08 |  | 215975 |  | 0
1197.08 |  | 222930 |  | 0
1196.08 |  | 218602 |  | 0
1195.08 |  | 220216 |  | 0
1194.08 |  | 217266 |  | 0
1193.08 |  | 217049 |  | 0
1192.08 |  | 214655 |  | 0
1191.08 |  | 217825 |  | 0
1190.08 |  | 211237 |  | 0
1189.08 |  | 213860 |  | 0
1188.08 |  | 212729 |  | 0
1187.08 |  | 214499 |  | 0
1186.08 |  | 212284 |  | 0
1185.08 |  | 213529 |  | 0
1184.08 |  | 214208 |  | 0
1183.08 |  | 215550 |  | 0
1182.08 |  | 214040 |  | 0
1181.08 |  | 214564 |  | 0
1180.08 |  | 214308 |  | 0
1179.08 |  | 216065 |  | 0
1178.08 |  | 215525 |  | 0
1177.08 |  | 214520 |  | 0
1176.08 |  | 215261 |  | 0
1175.08 |  | 217580 |  | 0
1174.08 |  | 216010 |  | 0
1173.08 |  | 216663 |  | 0
1172.08 |  | 216085 |  | 0
1171.08 |  | 219270 |  | 0
1170.08 |  | 219010 |  | 0
1169.08 |  | 222461 |  | 0
1168.08 |  | 220194 |  | 0
1167.08 |  | 220082 |  | 0
1166.08 |  | 219346 |  | 0
1165.08 |  | 224236 |  | 0
1164.08 |  | 221755 |  | 0
1163.08 |  | 221045 |  | 0
1162.08 |  | 220377 |  | 0
1161.08 |  | 219364 |  | 0
1160.08 |  | 219953 |  | 0
1159.08 |  | 219260 |  | 0
1158.08 |  | 221007 |  | 0
1157.08 |  | 224951 |  | 0
1156.08 |  | 224130 |  | 0
1155.08 |  | 225609 |  | 0
1154.08 |  | 226860 |  | 0
1153.08 |  | 225285 |  | 0
1152.08 |  | 224975 |  | 0
1151.08 |  | 223764 |  | 0
1150.08 |  | 227399 |  | 0
1149.08 |  | 226403 |  | 0
1148.08 |  | 224730 |  | 0
1147.08 |  | 228597 |  | 0
1146.08 |  | 225265 |  | 0
1145.08 |  | 224779 |  | 0
1144.08 |  | 232461 |  | 0
1143.08 |  | 228613 |  | 0
1142.08 |  | 231089 |  | 0
1141.08 |  | 229096 |  | 0
1140.08 |  | 230607 |  | 0
1139.08 |  | 230637 |  | 0
1138.08 |  | 230378 |  | 0
1137.08 |  | 231170 |  | 0
1136.08 |  | 230540 |  | 0
1135.08 |  | 234193 |  | 0
1134.08 |  | 235902 |  | 0
1133.08 |  | 234492 |  | 0
1132.08 |  | 231539 |  | 0
1131.08 |  | 235590 |  | 0
1130.08 |  | 235950 |  | 0
1129.08 |  | 236290 |  | 0
1128.08 |  | 232419 |  | 0
1127.08 |  | 236423 |  | 0
1126.08 |  | 239022 |  | 0
1125.08 |  | 236942 |  | 0
1124.08 |  | 238647 |  | 0
1123.08 |  | 239817 |  | 0
1122.08 |  | 238402 |  | 0
1121.08 |  | 238772 |  | 0
1120.08 |  | 240059 |  | 0
1119.08 |  | 241261 |  | 0
1118.08 |  | 237431 |  | 0
1117.08 |  | 242070 |  | 0
1116.08 |  | 239100 |  | 0
1115.08 |  | 242883 |  | 0
1114.08 |  | 240635 |  | 0
1113.08 |  | 242127 |  | 0
1112.08 |  | 243026 |  | 0
1111.08 |  | 246231 |  | 0
1110.08 |  | 243312 |  | 0
1109.08 |  | 242914 |  | 0
1108.08 |  | 248199 |  | 0
1107.08 |  | 246399 |  | 0
1106.08 |  | 246008 |  | 0
1105.08 |  | 245025 |  | 0
1104.08 |  | 247405 |  | 0
1103.08 |  | 248139 |  | 0
1102.08 |  | 251158 |  | 0
1101.08 |  | 249602 |  | 0
1100.08 |  | 252515 |  | 0
1099.08 |  | 255033 |  | 0
1098.08 |  | 254096 |  | 0
1097.08 |  | 253721 |  | 0
1096.08 |  | 253342 |  | 0
1095.08 |  | 253045 |  | 0
1094.08 |  | 247679 |  | 0
1093.08 |  | 245120 |  | 0
1092.08 |  | 243932 |  | 0
1091.08 |  | 242547 |  | 0
1090.08 |  | 244382 |  | 0
1089.08 |  | 243463 |  | 0
1088.08 |  | 245841 |  | 0
1087.08 |  | 241098 |  | 0
1086.08 |  | 245096 |  | 0
1085.08 |  | 243234 |  | 0
1084.08 |  | 242530 |  | 0
1083.08 |  | 244168 |  | 0
1082.08 |  | 244331 |  | 0
1081.08 |  | 245854 |  | 0
1080.08 |  | 244779 |  | 0
1079.08 |  | 244647 |  | 0
1078.08 |  | 246764 |  | 0
1077.08 |  | 245277 |  | 0
1076.08 |  | 245815 |  | 0
1075.08 |  | 246491 |  | 0
1074.08 |  | 248133 |  | 0
1073.08 |  | 254334 |  | 0
1072.08 |  | 254421 |  | 0
1071.08 |  | 251640 |  | 0
1070.08 |  | 249593 |  | 0
1069.08 |  | 251028 |  | 0
1068.08 |  | 250035 |  | 0
1067.08 |  | 250757 |  | 0
1066.08 |  | 251827 |  | 0
1065.08 |  | 251277 |  | 0
1064.08 |  | 249850 |  | 0
1063.08 |  | 252630 |  | 0
1062.08 |  | 250704 |  | 0
1061.08 |  | 255084 |  | 0
1060.08 |  | 253431 |  | 0
1059.08 |  | 253214 |  | 0
1058.08 |  | 255611 |  | 0
1057.08 |  | 254173 |  | 0
1056.08 |  | 256432 |  | 0
1055.08 |  | 253615 |  | 0
1054.08 |  | 257762 |  | 0
1053.08 |  | 257848 |  | 0
1052.08 |  | 257561 |  | 0
1051.08 |  | 258051 |  | 0
1050.08 |  | 258294 |  | 0
1049.08 |  | 256636 |  | 0
1048.08 |  | 259486 |  | 0
1047.08 |  | 260748 |  | 0
1046.08 |  | 258359 |  | 0
1045.08 |  | 261404 |  | 0
1044.08 |  | 263762 |  | 0
1043.08 |  | 264337 |  | 0
1042.08 |  | 261402 |  | 0
1041.08 |  | 264167 |  | 0
1040.08 |  | 265457 |  | 0
1039.08 |  | 262448 |  | 0
1038.08 |  | 266378 |  | 0
1037.08 |  | 265633 |  | 0
1036.08 |  | 267171 |  | 0
1035.08 |  | 266382 |  | 0
1034.08 |  | 272520 |  | 0
1033.08 |  | 270499 |  | 0
1032.08 |  | 269098 |  | 0
1031.08 |  | 268775 |  | 0
1030.08 |  | 270781 |  | 0
1029.08 |  | 268218 |  | 0
1028.08 |  | 272988 |  | 0
1027.08 |  | 274401 |  | 0
1026.08 |  | 272911 |  | 0
1025.08 |  | 277062 |  | 0
1024.08 |  | 273659 |  | 0
1023.08 |  | 277338 |  | 0
1022.08 |  | 277735 |  | 0
1021.08 |  | 278207 |  | 0
1020.08 |  | 276821 |  | 0
1019.08 |  | 282982 |  | 0
1018.08 |  | 282234 |  | 0
1017.08 |  | 281261 |  | 0
1016.08 |  | 281705 |  | 0
1015.08 |  | 279778 |  | 0
1014.08 |  | 282846 |  | 0
1013.08 |  | 281167 |  | 0
1012.08 |  | 281580 |  | 0
1011.08 |  | 282001 |  | 0
1010.08 |  | 286194 |  | 0
1009.08 |  | 282282 |  | 0
1008.08 |  | 286242 |  | 0
1007.08 |  | 286722 |  | 0
1006.08 |  | 284858 |  | 0
1005.08 |  | 291068 |  | 0
1004.08 |  | 292301 |  | 0
1003.08 |  | 296146 |  | 0
1002.08 |  | 300687 |  | 0
1001.08 |  | 298707 |  | 0
1000.08 |  | 300680 |  | 0
999.08 |  | 302605 |  | 0
998.08 |  | 296811 |  | 0
997.08 |  | 297621 |  | 0
996.08 |  | 296085 |  | 0
995.08 |  | 292567 |  | 0
994.08 |  | 290706 |  | 0
993.08 |  | 291347 |  | 0
992.08 |  | 287168 |  | 0
991.08 |  | 285615 |  | 0
990.08 |  | 282996 |  | 0
989.08 |  | 279979 |  | 0
988.08 |  | 282290 |  | 0
987.08 |  | 280945 |  | 0
986.08 |  | 283899 |  | 0
985.08 |  | 288147 |  | 0
984.08 |  | 289809 |  | 0
983.08 |  | 294845 |  | 0
982.08 |  | 304359 |  | 0
981.08 |  | 306005 |  | 0
980.08 |  | 312930 |  | 0
979.08 |  | 324254 |  | 0
978.08 |  | 330759 |  | 0
977.08 |  | 328435 |  | 0
976.08 |  | 331597 |  | 0
975.08 |  | 321266 |  | 0
974.08 |  | 311705 |  | 0
973.08 |  | 307381 |  | 0
972.08 |  | 298303 |  | 0
971.08 |  | 290950 |  | 0
970.08 |  | 282275 |  | 0
969.08 |  | 268124 |  | 0
968.08 |  | 259898 |  | 0
967.08 |  | 252683 |  | 0
966.08 |  | 247838 |  | 0
965.08 |  | 242678 |  | 0
964.08 |  | 241373 |  | 0
963.08 |  | 240331 |  | 0
962.08 |  | 236429 |  | 0
961.08 |  | 234675 |  | 0
960.08 |  | 235098 |  | 0
959.08 |  | 233163 |  | 0
958.08 |  | 238247 |  | 0
957.08 |  | 239657 |  | 0
956.08 |  | 249127 |  | 0
955.08 |  | 264209 |  | 0
954.08 |  | 292328 |  | 0
953.08 |  | 307653 |  | 0
952.08 |  | 279906 |  | 0
951.08 |  | 245435 |  | 0
950.08 |  | 232485 |  | 0
949.08 |  | 226792 |  | 0
948.08 |  | 221977 |  | 0
947.08 |  | 221745 |  | 0
946.08 |  | 221024 |  | 0
945.08 |  | 218591 |  | 0
944.08 |  | 221380 |  | 0
943.08 |  | 219211 |  | 0
942.08 |  | 217627 |  | 0
941.08 |  | 217355 |  | 0
940.08 |  | 216251 |  | 216251
939.08 |  | 218166 |  | 216203
938.08 |  | 220637 |  | 216076
937.08 |  | 228642 |  | 215846
936.08 |  | 243234 |  | 215303
935.08 |  | 291928 |  | 214187
934.08 |  | 356540 |  | 211199
933.08 |  | 376224 |  | 205679
932.08 |  | 301093 |  | 199230
931.08 |  | 232559 |  | 195382
930.08 |  | 204782 |  | 193978
929.08 |  | 197666 |  | 193569
928.08 |  | 198182 |  | 193414
927.08 |  | 193274 |  | 193234
926.08 |  | 194869 |  | 193232
925.08 |  | 193171 |  | 193171
924.08 |  | 194228 |  | 0
923.08 |  | 194236 |  | 0
922.08 |  | 191873 |  | 0
921.08 |  | 193379 |  | 0
920.08 |  | 194540 |  | 0
919.08 |  | 193541 |  | 0
918.08 |  | 193366 |  | 0
917.08 |  | 194216 |  | 0
916.08 |  | 194552 |  | 0
915.08 |  | 193819 |  | 0
914.08 |  | 198245 |  | 0
913.08 |  | 196369 |  | 0
912.08 |  | 194348 |  | 0
911.08 |  | 197937 |  | 0
910.08 |  | 195010 |  | 0
909.08 |  | 193410 |  | 0
908.08 |  | 198358 |  | 0
907.08 |  | 201345 |  | 0
906.08 |  | 196833 |  | 0
905.08 |  | 195862 |  | 0
904.08 |  | 198771 |  | 0
903.08 |  | 197432 |  | 0
902.08 |  | 200020 |  | 0
901.08 |  | 199078 |  | 0
900.08 |  | 200154 |  | 0
899.08 |  | 198063 |  | 0
898.08 |  | 200127 |  | 0
897.08 |  | 199415 |  | 0
896.08 |  | 200102 |  | 0
895.08 |  | 201679 |  | 0
894.08 |  | 202766 |  | 0
893.08 |  | 201547 |  | 0
892.08 |  | 200137 |  | 0
891.08 |  | 204056 |  | 0
890.08 |  | 202626 |  | 0
889.08 |  | 203544 |  | 0
888.08 |  | 203673 |  | 0
887.08 |  | 202777 |  | 0
886.08 |  | 201885 |  | 0
885.08 |  | 205355 |  | 0
884.08 |  | 204039 |  | 0
883.08 |  | 205013 |  | 0
882.08 |  | 205361 |  | 0
881.08 |  | 202526 |  | 0
880.08 |  | 206341 |  | 0
879.08 |  | 206439 |  | 0
878.08 |  | 207463 |  | 0
877.08 |  | 208473 |  | 0
876.08 |  | 208640 |  | 0
875.08 |  | 209977 |  | 0
874.08 |  | 208615 |  | 0
873.08 |  | 205603 |  | 0
872.08 |  | 207302 |  | 0
871.08 |  | 208133 |  | 0
870.08 |  | 206157 |  | 0
869.08 |  | 208006 |  | 0
868.08 |  | 208167 |  | 0
867.08 |  | 207990 |  | 0
866.08 |  | 209721 |  | 0
865.08 |  | 211242 |  | 0
864.08 |  | 208024 |  | 0
863.08 |  | 208652 |  | 0
862.08 |  | 211417 |  | 0
861.08 |  | 212778 |  | 0
860.08 |  | 212513 |  | 0
859.08 |  | 211085 |  | 0
858.08 |  | 212762 |  | 0
857.08 |  | 212381 |  | 0
856.08 |  | 212546 |  | 0
855.08 |  | 209969 |  | 0
854.08 |  | 211668 |  | 0
853.08 |  | 215129 |  | 0
852.08 |  | 218651 |  | 0
851.08 |  | 216297 |  | 0
850.08 |  | 215553 |  | 0
849.08 |  | 217039 |  | 0
848.08 |  | 217873 |  | 0
847.08 |  | 214265 |  | 0
846.08 |  | 216967 |  | 0
845.08 |  | 219366 |  | 0
844.08 |  | 215188 |  | 0
843.08 |  | 217627 |  | 0
842.08 |  | 215418 |  | 0
841.08 |  | 218085 |  | 0
840.08 |  | 217691 |  | 0
839.08 |  | 220738 |  | 0
838.08 |  | 217127 |  | 0
837.08 |  | 221388 |  | 0
836.08 |  | 218057 |  | 0
835.08 |  | 222995 |  | 0
834.08 |  | 223038 |  | 0
833.08 |  | 221863 |  | 0
832.08 |  | 218979 |  | 0
831.08 |  | 220966 |  | 0
830.08 |  | 223769 |  | 0
829.08 |  | 220902 |  | 0
828.08 |  | 220026 |  | 0
827.08 |  | 223025 |  | 0
826.08 |  | 222570 |  | 0
825.08 |  | 227182 |  | 0
824.08 |  | 225999 |  | 0
823.08 |  | 228401 |  | 0
822.08 |  | 227491 |  | 0
821.08 |  | 224406 |  | 0
820.08 |  | 225350 |  | 0
819.08 |  | 226064 |  | 0
818.08 |  | 226650 |  | 0
817.08 |  | 225666 |  | 0
816.08 |  | 227447 |  | 0
815.08 |  | 228261 |  | 0
814.08 |  | 227796 |  | 0
813.08 |  | 228055 |  | 0
812.08 |  | 228434 |  | 0
811.08 |  | 231571 |  | 0
810.08 |  | 229796 |  | 0
809.08 |  | 230831 |  | 0
808.08 |  | 232087 |  | 0
807.08 |  | 229101 |  | 0
806.08 |  | 229520 |  | 0
805.08 |  | 231580 |  | 0
804.08 |  | 232267 |  | 0
803.08 |  | 231710 |  | 0
802.08 |  | 233296 |  | 0
801.08 |  | 233922 |  | 0
800.08 |  | 235732 |  | 0
799.08 |  | 234357 |  | 0
798.08 |  | 235362 |  | 0
797.08 |  | 234168 |  | 0
796.08 |  | 232281 |  | 0
795.08 |  | 236879 |  | 0
794.08 |  | 236942 |  | 0
793.08 |  | 239298 |  | 0
792.08 |  | 236276 |  | 0
791.08 |  | 236333 |  | 0
790.08 |  | 237987 |  | 0
789.08 |  | 236614 |  | 0
788.08 |  | 236970 |  | 0
787.08 |  | 242250 |  | 0
786.08 |  | 241834 |  | 0
785.08 |  | 239426 |  | 0
784.08 |  | 242401 |  | 0
783.08 |  | 242815 |  | 0
782.08 |  | 244462 |  | 0
781.08 |  | 242479 |  | 0
780.08 |  | 243657 |  | 0
779.08 |  | 243591 |  | 0
778.08 |  | 243131 |  | 0
777.08 |  | 246002 |  | 0
776.08 |  | 245601 |  | 0
775.08 |  | 244634 |  | 0
774.08 |  | 245016 |  | 0
773.08 |  | 243986 |  | 0
772.08 |  | 242489 |  | 0
771.08 |  | 246165 |  | 0
770.08 |  | 243796 |  | 0
769.08 |  | 245941 |  | 0
768.08 |  | 247584 |  | 0
767.08 |  | 249941 |  | 0
766.08 |  | 249481 |  | 0
765.08 |  | 250839 |  | 0
764.08 |  | 249447 |  | 0
763.08 |  | 249194 |  | 0
762.08 |  | 250814 |  | 0
761.08 |  | 251343 |  | 0
760.08 |  | 250969 |  | 0
759.08 |  | 250052 |  | 0
758.08 |  | 251646 |  | 0
757.08 |  | 251492 |  | 0
756.08 |  | 251868 |  | 0
755.08 |  | 252670 |  | 0
754.08 |  | 252916 |  | 0
753.08 |  | 251811 |  | 0
752.08 |  | 255996 |  | 0
751.08 |  | 253437 |  | 0
750.08 |  | 254652 |  | 0
749.08 |  | 251470 |  | 0
748.08 |  | 251603 |  | 0
747.08 |  | 252612 |  | 0
746.08 |  | 254327 |  | 0
745.08 |  | 252142 |  | 0
744.08 |  | 255934 |  | 0
743.08 |  | 256691 |  | 0
742.08 |  | 257066 |  | 0
741.08 |  | 256266 |  | 0
740.08 |  | 255706 |  | 0
739.08 |  | 256256 |  | 0
738.08 |  | 258536 |  | 0
737.08 |  | 258594 |  | 0
736.08 |  | 260218 |  | 0
735.08 |  | 258467 |  | 0
734.08 |  | 257650 |  | 0
733.08 |  | 262465 |  | 0
732.08 |  | 262766 |  | 0
731.08 |  | 260619 |  | 0
730.08 |  | 262730 |  | 0
729.08 |  | 263130 |  | 0
728.08 |  | 263117 |  | 0
727.08 |  | 266447 |  | 0
726.08 |  | 266861 |  | 0
725.08 |  | 270746 |  | 0
724.08 |  | 272196 |  | 0
723.08 |  | 268799 |  | 0
722.08 |  | 272921 |  | 0
721.08 |  | 267296 |  | 0
720.08 |  | 269431 |  | 0
719.08 |  | 269843 |  | 0
718.08 |  | 268501 |  | 0
717.08 |  | 269049 |  | 0
716.08 |  | 268552 |  | 0
715.08 |  | 266144 |  | 0
714.08 |  | 266536 |  | 0
713.08 |  | 265527 |  | 0
712.08 |  | 264443 |  | 0
711.08 |  | 258891 |  | 0
710.08 |  | 259406 |  | 0
709.08 |  | 259097 |  | 0
708.08 |  | 259881 |  | 0
707.08 |  | 256588 |  | 0
706.08 |  | 257186 |  | 0
705.08 |  | 256913 |  | 0
704.08 |  | 258426 |  | 0
703.08 |  | 259664 |  | 0
702.08 |  | 260412 |  | 0
701.08 |  | 258674 |  | 0
700.08 |  | 260203 |  | 0
699.08 |  | 255731 |  | 0
698.08 |  | 260393 |  | 0
697.08 |  | 258102 |  | 0
696.08 |  | 258740 |  | 0
695.08 |  | 259911 |  | 0
694.08 |  | 259641 |  | 0
693.08 |  | 258477 |  | 0
692.08 |  | 257365 |  | 0
691.08 |  | 257266 |  | 0
690.08 |  | 258842 |  | 0
689.08 |  | 258766 |  | 0
688.08 |  | 256677 |  | 0
687.08 |  | 256617 |  | 0
686.08 |  | 255159 |  | 0
685.08 |  | 261943 |  | 0
684.08 |  | 257439 |  | 0
683.08 |  | 257391 |  | 0
682.08 |  | 263616 |  | 0
681.08 |  | 258657 |  | 0
680.08 |  | 263510 |  | 0
679.08 |  | 261010 |  | 0
678.08 |  | 261902 |  | 0
677.08 |  | 266547 |  | 0
676.08 |  | 263517 |  | 0
675.08 |  | 261899 |  | 0
674.08 |  | 261793 |  | 0
673.08 |  | 264073 |  | 0
672.08 |  | 267523 |  | 0
671.08 |  | 267768 |  | 0
670.08 |  | 269393 |  | 0
669.08 |  | 269421 |  | 0
668.08 |  | 268240 |  | 0
667.08 |  | 269982 |  | 0
666.08 |  | 270622 |  | 0
665.08 |  | 271143 |  | 0
664.08 |  | 271800 |  | 0
663.08 |  | 272307 |  | 0
662.08 |  | 271569 |  | 0
661.08 |  | 271319 |  | 0
660.08 |  | 272683 |  | 0
659.08 |  | 275044 |  | 0
658.08 |  | 275512 |  | 0
657.08 |  | 274348 |  | 0
656.08 |  | 277346 |  | 0
655.08 |  | 283228 |  | 0
654.08 |  | 287129 |  | 0
653.08 |  | 289532 |  | 0
652.08 |  | 289341 |  | 0
651.08 |  | 285584 |  | 0
650.08 |  | 285277 |  | 0
649.08 |  | 281692 |  | 0
648.08 |  | 281464 |  | 0
647.08 |  | 278401 |  | 0
646.08 |  | 275717 |  | 0
645.08 |  | 279462 |  | 0
644.08 |  | 276405 |  | 0
643.08 |  | 280805 |  | 0
642.08 |  | 275306 |  | 0
641.08 |  | 269713 |  | 0
640.08 |  | 268521 |  | 0
639.08 |  | 266271 |  | 0
638.08 |  | 270497 |  | 0
637.08 |  | 266051 |  | 0
636.08 |  | 265127 |  | 0
635.08 |  | 263657 |  | 0
634.08 |  | 268198 |  | 0
633.08 |  | 268202 |  | 0
632.08 |  | 267278 |  | 0
631.08 |  | 265765 |  | 0
630.08 |  | 266140 |  | 0
629.08 |  | 262169 |  | 0
628.08 |  | 261085 |  | 0
627.08 |  | 262243 |  | 0
626.08 |  | 263504 |  | 0
625.08 |  | 260130 |  | 0
624.08 |  | 260938 |  | 0
623.08 |  | 261023 |  | 0
622.08 |  | 263212 |  | 0
621.08 |  | 261277 |  | 0
620.08 |  | 262539 |  | 0
619.08 |  | 262462 |  | 0
618.08 |  | 262096 |  | 0
617.08 |  | 260687 |  | 0
616.08 |  | 265289 |  | 0
615.08 |  | 265333 |  | 0
614.08 |  | 263047 |  | 0
613.08 |  | 262469 |  | 0
612.08 |  | 261927 |  | 0
611.08 |  | 265874 |  | 0
610.08 |  | 263695 |  | 0
609.08 |  | 265613 |  | 0
608.08 |  | 268080 |  | 0
607.08 |  | 266828 |  | 0
606.08 |  | 264881 |  | 0
605.08 |  | 269393 |  | 0
604.08 |  | 265931 |  | 0
603.08 |  | 268249 |  | 0
602.08 |  | 269277 |  | 0
601.08 |  | 270548 |  | 0
600.08 |  | 273750 |  | 0
599.08 |  | 271218 |  | 0
598.08 |  | 269840 |  | 0
597.08 |  | 272726 |  | 0
596.08 |  | 273347 |  | 0
595.08 |  | 271561 |  | 0
594.08 |  | 271008 |  | 0
593.08 |  | 274096 |  | 0
592.08 |  | 272711 |  | 0
591.08 |  | 274443 |  | 0
590.08 |  | 270813 |  | 0
589.08 |  | 273695 |  | 0
588.08 |  | 276052 |  | 0
587.08 |  | 276201 |  | 0
586.08 |  | 275751 |  | 0
585.08 |  | 279654 |  | 0
584.08 |  | 278615 |  | 0
583.08 |  | 277799 |  | 0
582.08 |  | 282174 |  | 0
581.08 |  | 282565 |  | 0
580.08 |  | 285601 |  | 0
579.08 |  | 282563 |  | 0
578.08 |  | 288993 |  | 0
577.08 |  | 289627 |  | 0
576.08 |  | 296213 |  | 0
575.08 |  | 300400 |  | 0
574.08 |  | 306482 |  | 0
573.08 |  | 318235 |  | 0
572.08 |  | 319017 |  | 0
571.08 |  | 312577 |  | 0
570.08 |  | 302467 |  | 0
569.08 |  | 288352 |  | 0
568.08 |  | 280401 |  | 0
567.08 |  | 272723 |  | 0
566.08 |  | 262503 |  | 0
565.08 |  | 262597 |  | 0
564.08 |  | 261479 |  | 0
563.08 |  | 259951 |  | 0
562.08 |  | 264355 |  | 0
561.08 |  | 262666 |  | 0
560.08 |  | 266194 |  | 0
559.08 |  | 270931 |  | 0
558.08 |  | 273744 |  | 0
557.08 |  | 270048 |  | 0
556.08 |  | 270160 |  | 0
555.08 |  | 265801 |  | 0
554.08 |  | 267496 |  | 0
553.08 |  | 264672 |  | 0
552.08 |  | 260947 |  | 0
551.08 |  | 255030 |  | 0
550.08 |  | 247703 |  | 0
549.08 |  | 238443 |  | 0
548.08 |  | 233524 |  | 0
547.08 |  | 224312 |  | 0
546.08 |  | 216845 |  | 0
545.08 |  | 207605 |  | 0
544.08 |  | 203406 |  | 0
543.08 |  | 199720 |  | 0
542.08 |  | 195919 |  | 0
541.08 |  | 193394 |  | 0
540.08 |  | 193767 |  | 0
539.08 |  | 190285 |  | 190285
538.08 |  | 195404 |  | 190233
537.08 |  | 206076 |  | 190070
536.08 |  | 241111 |  | 189678
535.08 |  | 345507 |  | 188547
534.08 |  | 526960 |  | 185220
533.08 |  | 657914 |  | 178050
532.08 |  | 612056 |  | 168017
531.08 |  | 428670 |  | 158746
530.08 |  | 264057 |  | 153113
529.08 |  | 187331 |  | 150798
528.08 |  | 166160 |  | 150036
527.08 |  | 157665 |  | 149699
526.08 |  | 153368 |  | 149533
525.08 |  | 150431 |  | 149453
524.08 |  | 150455 |  | 149433
523.08 |  | 149411 |  | 149411
522.08 |  | 146624 |  | 0
521.08 |  | 149477 |  | 0
520.08 |  | 149826 |  | 0
519.08 |  | 146401 |  | 0
518.08 |  | 147567 |  | 0
517.08 |  | 148617 |  | 0
516.08 |  | 146370 |  | 0
515.08 |  | 145956 |  | 0
514.08 |  | 149338 |  | 0
513.08 |  | 150143 |  | 0
512.08 |  | 149743 |  | 0
511.08 |  | 151731 |  | 0
510.08 |  | 150500 |  | 0
509.08 |  | 153508 |  | 0
508.08 |  | 152428 |  | 0
507.08 |  | 153344 |  | 0
506.08 |  | 150656 |  | 0
505.08 |  | 150131 |  | 0
504.08 |  | 149511 |  | 0
503.08 |  | 150772 |  | 0
502.08 |  | 149944 |  | 0
501.08 |  | 149564 |  | 0
500.08 |  | 150291 |  | 0
499.08 |  | 152810 |  | 0
498.08 |  | 154358 |  | 0
497.08 |  | 155448 |  | 0
496.08 |  | 152967 |  | 0
495.08 |  | 150219 |  | 0
494.08 |  | 150960 |  | 0
493.08 |  | 151898 |  | 0
492.08 |  | 148833 |  | 0
491.08 |  | 149033 |  | 0
490.08 |  | 150419 |  | 0
489.08 |  | 149470 |  | 0
488.08 |  | 152288 |  | 0
487.08 |  | 149380 |  | 0
486.08 |  | 150727 |  | 0
485.08 |  | 152722 |  | 0
484.08 |  | 149235 |  | 0
483.08 |  | 152237 |  | 0
482.08 |  | 151086 |  | 0
481.08 |  | 152162 |  | 0
480.08 |  | 152205 |  | 0
479.08 |  | 150539 |  | 0
478.08 |  | 150477 |  | 0
477.08 |  | 149456 |  | 0
476.08 |  | 150885 |  | 0
475.08 |  | 150435 |  | 0
474.08 |  | 151366 |  | 0
473.08 |  | 152143 |  | 0
472.08 |  | 152991 |  | 0
471.08 |  | 152418 |  | 0
470.08 |  | 154420 |  | 0
469.08 |  | 155890 |  | 0
468.08 |  | 154303 |  | 0
467.08 |  | 153640 |  | 0
466.08 |  | 154622 |  | 0
465.08 |  | 152670 |  | 0
464.08 |  | 157944 |  | 0
463.08 |  | 155377 |  | 0
462.08 |  | 153830 |  | 0
461.08 |  | 157779 |  | 0
460.08 |  | 158742 |  | 0
459.08 |  | 158031 |  | 0
458.08 |  | 157305 |  | 0
457.08 |  | 156336 |  | 0
456.08 |  | 155911 |  | 0
455.08 |  | 158187 |  | 0
454.08 |  | 158097 |  | 0
453.08 |  | 158468 |  | 0
452.08 |  | 161699 |  | 0
451.08 |  | 161041 |  | 0
450.08 |  | 159110 |  | 0
449.08 |  | 161802 |  | 0
448.08 |  | 162545 |  | 0
447.08 |  | 161225 |  | 0
446.08 |  | 163948 |  | 0
445.08 |  | 163830 |  | 0
444.08 |  | 163550 |  | 0
443.08 |  | 165382 |  | 0
442.08 |  | 166790 |  | 0
441.08 |  | 174091 |  | 0
440.08 |  | 178995 |  | 0
439.08 |  | 177888 |  | 0
438.08 |  | 173113 |  | 0
437.08 |  | 169031 |  | 0
436.08 |  | 168698 |  | 0
435.08 |  | 166019 |  | 0
434.08 |  | 165234 |  | 0
433.08 |  | 163694 |  | 0
432.08 |  | 163731 |  | 0
431.08 |  | 163057 |  | 0
430.08 |  | 164519 |  | 0
429.08 |  | 165870 |  | 0
428.08 |  | 167827 |  | 0
427.08 |  | 166424 |  | 0
426.08 |  | 164292 |  | 0
425.08 |  | 166028 |  | 0
424.08 |  | 164841 |  | 0
423.08 |  | 164374 |  | 0
422.08 |  | 165743 |  | 0
421.08 |  | 165772 |  | 0
420.08 |  | 166510 |  | 0
419.08 |  | 167437 |  | 0
418.08 |  | 166502 |  | 0
417.08 |  | 166000 |  | 0
416.08 |  | 169131 |  | 0
415.08 |  | 169607 |  | 0
414.08 |  | 172980 |  | 0
413.08 |  | 174681 |  | 0
412.08 |  | 172149 |  | 0
411.08 |  | 167282 |  | 0
410.08 |  | 162748 |  | 0
409.08 |  | 160574 |  | 0
408.08 |  | 158454 |  | 0
407.08 |  | 157657 |  | 0
406.08 |  | 157340 |  | 157340
405.08 |  | 158391 |  | 157334
404.08 |  | 158069 |  | 157307
403.08 |  | 164124 |  | 157285
402.08 |  | 176792 |  | 157149
401.08 |  | 199893 |  | 156772
400.08 |  | 212533 |  | 155953
399.08 |  | 193302 |  | 154882
398.08 |  | 175990 |  | 154155
397.08 |  | 174978 |  | 153740
396.08 |  | 180045 |  | 153337
395.08 |  | 179768 |  | 152832
394.08 |  | 171637 |  | 152324
393.08 |  | 162346 |  | 151959
392.08 |  | 154907 |  | 151763
391.08 |  | 154333 |  | 151704
390.08 |  | 151654 |  | 151654
389.08 |  | 150489 |  | 0
388.08 |  | 150851 |  | 0
387.08 |  | 151178 |  | 0
386.08 |  | 150536 |  | 0
385.08 |  | 150705 |  | 0
384.08 |  | 152317 |  | 0
383.08 |  | 150195 |  | 0
382.08 |  | 150744 |  | 0
381.08 |  | 153766 |  | 0
380.08 |  | 151868 |  | 0
379.08 |  | 151425 |  | 0
378.08 |  | 149554 |  | 0
377.08 |  | 151857 |  | 0
376.08 |  | 154291 |  | 0
375.08 |  | 152262 |  | 0
374.08 |  | 154198 |  | 0
373.08 |  | 153461 |  | 0
372.08 |  | 152379 |  | 0
371.08 |  | 154114 |  | 0
370.08 |  | 152148 |  | 0
369.08 |  | 153955 |  | 0
368.08 |  | 154697 |  | 0
367.08 |  | 153331 |  | 0
366.08 |  | 154094 |  | 0
365.08 |  | 156542 |  | 0
364.08 |  | 153562 |  | 0
363.08 |  | 155313 |  | 0
362.08 |  | 156172 |  | 0
361.08 |  | 154703 |  | 0
360.08 |  | 154240 |  | 154240
359.08 |  | 155748 |  | 154238
358.08 |  | 155182 |  | 154223
357.08 |  | 156789 |  | 154213
356.08 |  | 158307 |  | 154188
355.08 |  | 161480 |  | 154149
354.08 |  | 165228 |  | 154081
353.08 |  | 173382 |  | 153979
352.08 |  | 183846 |  | 153803
351.08 |  | 185323 |  | 153531
350.08 |  | 180829 |  | 153244
349.08 |  | 193211 |  | 152994
348.08 |  | 209475 |  | 152632
347.08 |  | 191552 |  | 152119
346.08 |  | 168846 |  | 151764
345.08 |  | 160341 |  | 151610
344.08 |  | 155776 |  | 151532
343.08 |  | 153214 |  | 151493
342.08 |  | 153557 |  | 151478
341.08 |  | 151459 |  | 151459
340.08 |  | 153559 |  | 0
339.08 |  | 154822 |  | 0
338.08 |  | 154734 |  | 0
337.08 |  | 155047 |  | 0
336.08 |  | 158213 |  | 0
335.08 |  | 153941 |  | 0
334.08 |  | 155627 |  | 0
333.08 |  | 153716 |  | 0
332.08 |  | 152459 |  | 0
331.08 |  | 155557 |  | 0
330.08 |  | 157948 |  | 0
329.08 |  | 156405 |  | 0
328.08 |  | 157354 |  | 0
327.08 |  | 156203 |  | 0
326.08 |  | 157057 |  | 0
325.08 |  | 157656 |  | 0
324.08 |  | 156507 |  | 0
323.08 |  | 157257 |  | 0
322.08 |  | 157848 |  | 0
321.08 |  | 159791 |  | 0
320.08 |  | 162300 |  | 0
319.08 |  | 162998 |  | 0
318.08 |  | 162685 |  | 0
317.08 |  | 163771 |  | 0
316.08 |  | 161339 |  | 0
315.08 |  | 163098 |  | 0
314.08 |  | 166675 |  | 0
313.08 |  | 167955 |  | 0
312.08 |  | 166331 |  | 0
311.08 |  | 167450 |  | 0
310.08 |  | 167910 |  | 0
309.08 |  | 170100 |  | 0
308.08 |  | 168191 |  | 0
307.08 |  | 165357 |  | 0
306.08 |  | 164464 |  | 0
305.08 |  | 158507 |  | 0
304.08 |  | 152834 |  | 0
303.08 |  | 152684 |  | 0
302.08 |  | 145427 |  | 0
301.08 |  | 137380 |  | 0
300.08 |  | 133984 |  | 0
299.08 |  | 129545 |  | 0
298.08 |  | 126016 |  | 0
297.08 |  | 119153 |  | 0
296.08 |  | 116158 |  | 0
295.08 |  | 114187 |  | 0
294.08 |  | 114544 |  | 114544
293.08 |  | 116861 |  | 114476
292.08 |  | 123289 |  | 114345
291.08 |  | 143025 |  | 114048
290.08 |  | 186151 |  | 113257
289.08 |  | 239776 |  | 111387
288.08 |  | 291794 |  | 108160
287.08 |  | 373296 |  | 103583
286.08 |  | 488426 |  | 96906.5
285.08 |  | 524498 |  | 87261.3
284.08 |  | 337587 |  | 76517.2
283.08 |  | 158550 |  | 70107.2
282.08 |  | 96551.7 |  | 67935.5
281.08 |  | 80471 |  | 67232.5
280.08 |  | 73117.2 |  | 66907.3
279.08 |  | 69746.2 |  | 66754.9
278.08 |  | 66681.5 |  | 66681.5
277.08 |  | 67055.5 |  | 67055.5
276.08 |  | 65850.1 |  | 0
275.08 |  | 66026.5 |  | 0
274.08 |  | 65676 |  | 0
273.08 |  | 67920.7 |  | 0
272.08 |  | 72244.6 |  | 0
271.08 |  | 74327.4 |  | 0
270.08 |  | 75371.9 |  | 0
269.08 |  | 71951.1 |  | 0
268.08 |  | 69998.9 |  | 0
267.08 |  | 68485.6 |  | 0
266.08 |  | 65064.9 |  | 0
265.08 |  | 65731.5 |  | 0
264.08 |  | 65722.9 |  | 0
263.08 |  | 69054.3 |  | 0
262.08 |  | 68773.4 |  | 0
261.08 |  | 70033.7 |  | 0
260.08 |  | 70813.9 |  | 0
259.08 |  | 71568.6 |  | 0
258.08 |  | 70150.1 |  | 0
257.08 |  | 70283.3 |  | 0
256.08 |  | 68330 |  | 0
255.08 |  | 68977.9 |  | 0
254.08 |  | 71055.3 |  | 0
253.08 |  | 69147.1 |  | 0
252.08 |  | 69681.2 |  | 0
251.08 |  | 70222.2 |  | 0
250.08 |  | 72712.7 |  | 0
249.08 |  | 73020.4 |  | 0
248.08 |  | 72983.6 |  | 0
247.08 |  | 70648.8 |  | 0
246.08 |  | 68776.9 |  | 0
245.08 |  | 64803.4 |  | 0
244.08 |  | 63755.9 |  | 0
243.08 |  | 61991.5 |  | 0
242.08 |  | 59192.1 |  | 0
241.08 |  | 59394.2 |  | 0
240.08 |  | 58987.2 |  | 0
239.08 |  | 58710.9 |  | 0
238.08 |  | 59736.7 |  | 59782.2
237.08 |  | 60899.1 |  | 59720.9
236.08 |  | 64624.4 |  | 59594.3
235.08 |  | 68728.9 |  | 59335.4
234.08 |  | 78877.4 |  | 58815.5
233.08 |  | 93186.6 |  | 57879.2
232.08 |  | 96256.2 |  | 56525.4
231.08 |  | 90826.1 |  | 54953.8
230.08 |  | 100545 |  | 53220.2
229.08 |  | 102022 |  | 51340.9
228.08 |  | 80238.2 |  | 49536.5
227.08 |  | 65768 |  | 48143.8
226.08 |  | 58212.7 |  | 47303
225.08 |  | 50000.3 |  | 46847.6
224.08 |  | 45047.4 |  | 46536
223.08 |  | 44560.2 |  | 0
222.08 |  | 43377.3 |  | 0
221.08 |  | 43815.7 |  | 0
220.08 |  | 42701.3 |  | 0
219.08 |  | 41579.4 |  | 0
218.08 |  | 43168 |  | 0
217.08 |  | 41623 |  | 0
216.08 |  | 41212.7 |  | 0
215.08 |  | 41498.4 |  | 0
214.08 |  | 39727.2 |  | 0
213.08 |  | 39472.5 |  | 0
212.08 |  | 39804.3 |  | 0
211.08 |  | 39179 |  | 0
210.08 |  | 38248.8 |  | 38248.8
209.08 |  | 39022.2 |  | 38248.6
208.08 |  | 38702 |  | 38245.3
207.08 |  | 38568.3 |  | 38243.3
206.08 |  | 38939.3 |  | 38241.8
205.08 |  | 39161.2 |  | 38238.8
204.08 |  | 40198.9 |  | 38234.9
203.08 |  | 42795.7 |  | 38226.6
202.08 |  | 48290.7 |  | 38207.6
201.08 |  | 54674.5 |  | 38165.8
200.08 |  | 61040.3 |  | 38097.5
199.08 |  | 61473.3 |  | 38002.5
198.08 |  | 51925.8 |  | 37905.4
197.08 |  | 43230.4 |  | 37847.5
196.08 |  | 38852.7 |  | 37825.2
195.08 |  | 38730.1 |  | 37820.9
194.08 |  | 38183.1 |  | 37817.2
193.08 |  | 38228.8 |  | 37815.7
192.08 |  | 38274.8 |  | 37813.9
191.08 |  | 38515.9 |  | 37812
190.08 |  | 37809.1 |  | 37809.1
189.08 |  | 39259.3 |  | 0
188.08 |  | 39591.6 |  | 0
187.08 |  | 40168.7 |  | 0
186.08 |  | 40241.2 |  | 0
185.08 |  | 39061.8 |  | 0
184.08 |  | 39814.3 |  | 0
183.08 |  | 38828.3 |  | 0
182.08 |  | 39376.1 |  | 0
181.08 |  | 38217.4 |  | 0
180.08 |  | 38958 |  | 0
179.08 |  | 38818.5 |  | 0
178.08 |  | 39030 |  | 0
177.08 |  | 39768.2 |  | 0
176.08 |  | 38014.5 |  | 0
175.08 |  | 38403.5 |  | 0
174.08 |  | 40102.1 |  | 0
173.08 |  | 38796 |  | 0
172.08 |  | 37979.3 |  | 37979.3
171.08 |  | 39021.2 |  | 37978.9
170.08 |  | 38543.5 |  | 37932.1
169.08 |  | 38017.8 |  | 37904.6
168.08 |  | 39355.3 |  | 37899.4
167.08 |  | 37834.4 |  | 37834.4
166.08 |  | 40613.3 |  | 37833.4
165.08 |  | 46427.5 |  | 37795.4
164.08 |  | 53938.5 |  | 37679.6
163.08 |  | 61801.1 |  | 37462.3
162.08 |  | 56653.9 |  | 37137.7
161.08 |  | 44937 |  | 36877.6
160.08 |  | 38732.1 |  | 36770.2
159.08 |  | 36744.1 |  | 36744.1
158.08 |  | 37180.1 |  | 37180.1
157.08 |  | 38205.6 |  | 0
156.08 |  | 40032 |  | 0
155.08 |  | 41225.4 |  | 0
154.08 |  | 40054 |  | 0
153.08 |  | 38400.1 |  | 0
152.08 |  | 36250.7 |  | 0
151.08 |  | 36893.8 |  | 0
150.08 |  | 35669 |  | 0
149.08 |  | 35986.2 |  | 0
148.08 |  | 35984.2 |  | 0
147.08 |  | 36429.6 |  | 0
146.08 |  | 36372.1 |  | 0
145.08 |  | 35967.2 |  | 0
144.08 |  | 35684.6 |  | 0
143.08 |  | 36124.6 |  | 0
142.08 |  | 35719 |  | 0
141.08 |  | 36567.5 |  | 0
140.08 |  | 36287.8 |  | 0
139.08 |  | 34549.5 |  | 0
138.08 |  | 36219.5 |  | 0
137.08 |  | 36429.8 |  | 0
136.08 |  | 36299.7 |  | 0
135.08 |  | 37569.2 |  | 0
134.08 |  | 37329.9 |  | 0
133.08 |  | 37257.3 |  | 0
132.08 |  | 36087.5 |  | 0
131.08 |  | 36571 |  | 0
130.08 |  | 38458.6 |  | 0
129.08 |  | 38580.8 |  | 0
128.08 |  | 39129 |  | 0
127.08 |  | 40909.5 |  | 0
126.08 |  | 42055.6 |  | 0
125.08 |  | 46331.5 |  | 0
124.08 |  | 48420 |  | 0
123.08 |  | 47384.1 |  | 0
122.08 |  | 43974.7 |  | 0
121.08 |  | 40231.3 |  | 0
120.08 |  | 38488.9 |  | 0
119.08 |  | 36611.6 |  | 0
118.08 |  | 35605.7 |  | 0
117.08 |  | 34951.4 |  | 0
116.08 |  | 36703.9 |  | 0
115.08 |  | 34912.3 |  | 0
114.08 |  | 34712.1 |  | 0
113.08 |  | 35168.2 |  | 0
112.08 |  | 35914.6 |  | 0
111.08 |  | 34445.9 |  | 0
110.08 |  | 34464.2 |  | 0
109.08 |  | 35135.3 |  | 0
108.08 |  | 36336.3 |  | 0
107.08 |  | 36264.1 |  | 0
106.08 |  | 37682.2 |  | 0
105.08 |  | 41005.1 |  | 0
104.08 |  | 44666.4 |  | 0
103.08 |  | 41720.9 |  | 0
102.08 |  | 40887.7 |  | 0
101.08 |  | 37183.1 |  | 0
100.08 |  | 35768.8 |  | 0
99.08 |  | 37781.2 |  | 0
98.08 |  | 36079.2 |  | 0
97.08 |  | 35935.3 |  | 0
96.08 |  | 37097.6 |  | 0
95.08 |  | 36408.7 |  | 0
94.08 |  | 36267.6 |  | 0
93.08 |  | 35444.3 |  | 0
92.08 |  | 35202.1 |  | 0
91.08 |  | 35793 |  | 0
90.08 |  | 35119.7 |  | 0
89.08 |  | 34754.5 |  | 0
88.08 |  | 36155.3 |  | 0
87.08 |  | 37091.6 |  | 0
86.08 |  | 36388.5 |  | 0
85.08 |  | 37083.8 |  | 0
84.08 |  | 35907.8 |  | 0
83.08 |  | 38164.7 |  | 0
82.08 |  | 41750.1 |  | 0
81.08 |  | 44847.4 |  | 0
80.08 |  | 50170.5 |  | 0
79.08 |  | 55519.6 |  | 0
78.08 |  | 60184.4 |  | 0
77.08 |  | 62181 |  | 0
76.08 |  | 59856.8 |  | 0
75.08 |  | 51519.5 |  | 0
74.08 |  | 42583.1 |  | 0
73.08 |  | 35301.9 |  | 0
72.08 |  | 32503.2 |  | 0
71.08 |  | 30827.3 |  | 0
70.08 |  | 30590.8 |  | 0
69.08 |  | 29664.5 |  | 0
68.08 |  | 29146.2 |  | 0
67.08 |  | 30277.8 |  | 0
66.08 |  | 30532.4 |  | 0
65.08 |  | 30524 |  | 0
64.08 |  | 32857.3 |  | 0
63.08 |  | 31265.8 |  | 0
62.08 |  | 30899.2 |  | 0
61.08 |  | 29422.6 |  | 0
60.08 |  | 29614.4 |  | 0
59.08 |  | 28186.5 |  | 0
58.08 |  | 28972.7 |  | 0
57.08 |  | 28926.7 |  | 0
56.08 |  | 28706.8 |  | 0
55.08 |  | 28776.3 |  | 0
54.08 |  | 29280.8 |  | 0
53.08 |  | 27852.7 |  | 0
52.08 |  | 28901.8 |  | 0
51.08 |  | 29481.2 |  | 0
50.08 |  | 28431.8 |  | 0
49.08 |  | 27977.8 |  | 0
48.08 |  | 27396.3 |  | 0
47.08 |  | 28559 |  | 0
46.08 |  | 31405.4 |  | 0
45.08 |  | 31030.6 |  | 0
44.08 |  | 29781.9 |  | 0
43.08 |  | 29671.9 |  | 0
42.08 |  | 29340.5 |  | 0
41.08 |  | 28888.4 |  | 0
40.08 |  | 33077.7 |  | 0
39.08 |  | 38564.5 |  | 0
38.08 |  | 42264 |  | 0
37.08 |  | 44989.5 |  | 0
36.08 |  | 41447.5 |  | 0
35.08 |  | 35131.1 |  | 0
34.08 |  | 27834.6 |  | 0
33.08 |  | 24486.2 |  | 0
32.08 |  | 23222.1 |  | 0
31.08 |  | 23538.5 |  | 0
30.08 |  | 26029.6 |  | 0
29.08 |  | 29183 |  | 0
28.08 |  | 34541 |  | 0
27.08 |  | 38952.9 |  | 0
26.08 |  | 41107.7 |  | 0
25.08 |  | 34972.8 |  | 0
24.08 |  | 27099.8 |  | 0
23.08 |  | 22838.4 |  | 0
22.08 |  | 19753.6 |  | 0
21.08 |  | 18505.8 |  | 0
20.08 |  | 18385.1 |  | 0
19.08 |  | 18690.9 |  | 0
18.08 |  | 18498.3 |  | 0
17.08 |  | 18228.2 |  | 0
16.08 |  | 18453.7 |  | 0
15.08 |  | 17841.7 |  | 0
14.08 |  | 18118.4 |  | 0
13.08 |  | 17070.7 |  | 0
12.08 |  | 16186.6 |  | 0
11.08 |  | 16268 |  | 0
10.08 |  | 16416 |  | 0
9.08 |  | 15393.6 |  | 0
8.08 |  | 16411.2 |  | 0
7.08 |  | 18925.9 |  | 0
6.08 |  | 22660.4 |  | 0
5.08 |  | 26379 |  | 0
4.08 |  | 23829.9 |  | 0
3.08 |  | 16773.5 |  | 0
2.08 |  | 9165.39 |  | 0
1.08 |  | 4514.8 |  | 0
0.08 |  | 1763.3 |  | 0
-0.92 |  | 1055.94 |  | 0
-1.92 |  | 593.19 |  | 0
-2.92 |  | 538.863 |  | 0
-3.92 |  | 297.027 |  | 0
-4.92 |  | 361.806 |  | 0
-5.92 |  | 215.347 |  | 0
-6.92 |  | 161.005 |  | 0
-7.92 |  | 296.936 |  | 0
-8.92 |  | 158.919 |  | 0
-9.92 |  | 145.628 |  | 0

## Peak Table
Peak Table :
| Name | Peak BE | FWHM eV | Area (P) CPS.eV | Atomic % | Q | SF
| O1s | 532.82 | 3.8 | 1942537.44 | 25.61 | 1 | 2.881
| C1s | 285.51 | 2.62 | 1924260.61 | 61.31 | 1 | 1
| Cu2p3 | 933.32 | 3.32 | 601263.29 | 1.88 | 1 | 18.147
| N1s | 400.08 | 3.48 | 298608.43 | 6.13 | 1 | 1.676
| Ca2p | 348.23 | 3.24 | 306812.91 | 1.71 | 1 | 5.97
| S2p | 163.05 | 3.36 | 84769.81 | 1.33 | 1 | 1.881
| Cl2p ??? | 199.8 | 4.07 | 105997.21 | 1.17 | 1 | 2.741
| Mo3d | 230.14 | 6.25 | 306922.31 | 0.86 | 1 | 11.008

## Experiment
Experiment Summary :
Item | Sample List and Comments | Analysis Type
Faisal
1 (Source Gun AxÊ) | 3 | Point
2 (Source Gun AxÊ) | 4 | Point
Source Gun AAxÊ = X-Ray 300um - FG ON_13.May.2026 (300 µm)
Source Gun BAxÊ = Gun Shutdown (0 µm)

## Titles
16:40:06 Wednesday, May 13, 2026
Data Grid 146
Data Files : | Title | File Name | Comment
| Cu2p Scan | E:\...\XPS_AMRC IIT Mandi_13.May.2026\Sanjana_XPS\A\Cu2p Scan.VGD | Doon University
| N1s Scan | E:\...\XPS_AMRC IIT Mandi_13.May.2026\Sanjana_XPS\A\N1s Scan.VGD | Doon University
| Ca2p Scan | E:\...\XPS_AMRC IIT Mandi_13.May.2026\Sanjana_XPS\A\Ca2p Scan.VGD | Doon University
| Mo3d Scan | E:\...\XPS_AMRC IIT Mandi_13.May.2026\Sanjana_XPS\A\Mo3d Scan.VGD | Doon University
| Cl2p Scan | E:\...\XPS_AMRC IIT Mandi_13.May.2026\Sanjana_XPS\A\Cl2p Scan.VGD | Doon University
| S2p Scan | E:\...\XPS_AMRC IIT Mandi_13.May.2026\Sanjana_XPS\A\S2p Scan.VGD | Doon University
| O1s Scan | E:\...\XPS_AMRC IIT Mandi_13.May.2026\Sanjana_XPS\A\O1s Scan.VGD | Doon University
| C1s Scan | E:\...\XPS_AMRC IIT Mandi_13.May.2026\Sanjana_XPS\A\C1s Scan.VGD | Doon University
| XPS Survey | E:\...\XPS_AMRC IIT Mandi_13.May.2026\Sanjana_XPS\A\XPS Survey.VGD | Doon University
| XPS Survey | [ C:\...\Local\Temp\VGD{B550AF61-4CD0-4D97-82A6-67F324700936}.vgd ] | Doon University