## S2p Scan
﻿Doon University
Axis | Energy | Elements= | 211
E:\IIT Mandi\2026\External User From Outside Of HP\April 2026\XPS_AMRC IIT Mandi_30.April.2026\Anupma Tyagi_XPS\AT-114\S2p Scan.VGD
Binding Energy (E)
eV |  | Counts / s
176.08 |  | 27477.5
175.98 |  | 27354.5
175.88 |  | 27275
175.78 |  | 27074
175.68 |  | 27367.1
175.58 |  | 27293.7
175.48 |  | 27036.6
175.38 |  | 27348.9
175.28 |  | 27342.3
175.18 |  | 27146.7
175.08 |  | 27327.8
174.98 |  | 27538
174.88 |  | 27169.4
174.78 |  | 27142.3
174.68 |  | 27531.6
174.58 |  | 27378.1
174.48 |  | 27374.3
174.38 |  | 27359.8
174.28 |  | 27256.8
174.18 |  | 27305.8
174.08 |  | 27192.5
173.98 |  | 27274.9
173.88 |  | 27516.9
173.78 |  | 27538.8
173.68 |  | 27101.8
173.58 |  | 27957
173.48 |  | 27341.4
173.38 |  | 27510.6
173.28 |  | 27246.7
173.18 |  | 27317.3
173.08 |  | 27595.5
172.98 |  | 27420.9
172.88 |  | 27536.2
172.78 |  | 27441.6
172.68 |  | 27562.2
172.58 |  | 27419.4
172.48 |  | 27895
172.38 |  | 27628
172.28 |  | 27415
172.18 |  | 27324.1
172.08 |  | 27264.4
171.98 |  | 27241.7
171.88 |  | 27707.5
171.78 |  | 27849.4
171.68 |  | 27766
171.58 |  | 27492.6
171.48 |  | 27470.4
171.38 |  | 27559.9
171.28 |  | 27417.6
171.18 |  | 27696.1
171.08 |  | 27551.6
170.98 |  | 27829.7
170.88 |  | 27803.8
170.78 |  | 27621.9
170.68 |  | 27928.9
170.58 |  | 27633.5
170.48 |  | 27869
170.38 |  | 27925.9
170.28 |  | 27446.4
170.18 |  | 27704.6
170.08 |  | 27815.5
169.98 |  | 27851.7
169.88 |  | 27794.4
169.78 |  | 27726.9
169.68 |  | 27870.5
169.58 |  | 28087.8
169.48 |  | 27775.7
169.38 |  | 27906.9
169.28 |  | 28090.6
169.18 |  | 27992.7
169.08 |  | 28039.3
168.98 |  | 28322.2
168.88 |  | 28182.1
168.78 |  | 27875.7
168.68 |  | 27877.9
168.58 |  | 27813.5
168.48 |  | 27938.1
168.38 |  | 28025.8
168.28 |  | 28356.1
168.18 |  | 28185.6
168.08 |  | 28283.5
167.98 |  | 28408.9
167.88 |  | 28368.9
167.78 |  | 27870.4
167.68 |  | 28223.7
167.58 |  | 27978.5
167.48 |  | 28053.7
167.38 |  | 28015.2
167.28 |  | 28304.1
167.18 |  | 28050.5
167.08 |  | 27941.2
166.98 |  | 28028
166.88 |  | 28190.8
166.78 |  | 27762.4
166.68 |  | 28015.4
166.58 |  | 28146.5
166.48 |  | 27936.6
166.38 |  | 28028.8
166.28 |  | 27951.4
166.18 |  | 28220.1
166.08 |  | 28300.2
165.98 |  | 27803.9
165.88 |  | 28260.4
165.78 |  | 27933.9
165.68 |  | 28050.3
165.58 |  | 28256
165.48 |  | 28284.2
165.38 |  | 28161.8
165.28 |  | 28352.5
165.18 |  | 28256.9
165.08 |  | 28368.2
164.98 |  | 28296
164.88 |  | 28585.8
164.78 |  | 28587
164.68 |  | 28663.9
164.58 |  | 28605.2
164.48 |  | 28692.3
164.38 |  | 28858
164.28 |  | 28925.8
164.18 |  | 28914.1
164.08 |  | 29329.2
163.98 |  | 29115.7
163.88 |  | 29160.5
163.78 |  | 29252.6
163.68 |  | 29138.5
163.58 |  | 29386.5
163.48 |  | 29258
163.38 |  | 29430.4
163.28 |  | 29543.7
163.18 |  | 29273.4
163.08 |  | 29420.9
162.98 |  | 29375.8
162.88 |  | 29217.4
162.78 |  | 29301.3
162.68 |  | 29316.5
162.58 |  | 29437.7
162.48 |  | 29363.8
162.38 |  | 28918.3
162.28 |  | 29061.3
162.18 |  | 29029.1
162.08 |  | 29028.5
161.98 |  | 28924.1
161.88 |  | 29101.1
161.78 |  | 28875.6
161.68 |  | 28596.7
161.58 |  | 28503.4
161.48 |  | 28509.7
161.38 |  | 28463.8
161.28 |  | 28426.3
161.18 |  | 28117.5
161.08 |  | 28733.9
160.98 |  | 28379.5
160.88 |  | 28306.2
160.78 |  | 28375.1
160.68 |  | 28277.1
160.58 |  | 28584.9
160.48 |  | 28341.9
160.38 |  | 28642
160.28 |  | 28173.3
160.18 |  | 28214.8
160.08 |  | 28386.8
159.98 |  | 28320.3
159.88 |  | 28580.2
159.78 |  | 28774
159.68 |  | 28341
159.58 |  | 28821.5
159.48 |  | 28453
159.38 |  | 28452.9
159.28 |  | 28836.7
159.18 |  | 28693
159.08 |  | 28571.5
158.98 |  | 28586.9
158.88 |  | 28615.6
158.78 |  | 28291.4
158.68 |  | 28563.6
158.58 |  | 28369.6
158.48 |  | 28630.6
158.38 |  | 28687.1
158.28 |  | 28700.6
158.18 |  | 28886.2
158.08 |  | 28501.7
157.98 |  | 28726.5
157.88 |  | 28592.6
157.78 |  | 28472
157.68 |  | 28783.7
157.58 |  | 28660.9
157.48 |  | 28677.5
157.38 |  | 28524
157.28 |  | 28923.9
157.18 |  | 28170
157.08 |  | 29031.8
156.98 |  | 28855.3
156.88 |  | 28976.5
156.78 |  | 28582.3
156.68 |  | 28854.5
156.58 |  | 28527.3
156.48 |  | 28539
156.38 |  | 28708
156.28 |  | 28932.1
156.18 |  | 28829.2
156.08 |  | 28827.5
155.98 |  | 28834.6
155.88 |  | 29165.2
155.78 |  | 29097.3
155.68 |  | 29007
155.58 |  | 28836.1
155.48 |  | 28713.5
155.38 |  | 28822
155.28 |  | 29118.6
155.18 |  | 29002.5
155.08 |  | 28970.9

## Cu2p Scan
﻿Doon University
Axis | Energy | Elements= | 501
E:\IIT Mandi\2026\External User From Outside Of HP\April 2026\XPS_AMRC IIT Mandi_30.April.2026\Anupma Tyagi_XPS\AT-114\Cu2p Scan.VGD
Binding Energy (E)
eV |  | Counts / s
972.08 |  | 244008
971.98 |  | 244012
971.88 |  | 243067
971.78 |  | 242707
971.68 |  | 241982
971.58 |  | 241009
971.48 |  | 241106
971.38 |  | 240476
971.28 |  | 241289
971.18 |  | 240823
971.08 |  | 240648
970.98 |  | 240339
970.88 |  | 238664
970.78 |  | 239725
970.68 |  | 239092
970.58 |  | 238931
970.48 |  | 239145
970.38 |  | 238634
970.28 |  | 238566
970.18 |  | 238431
970.08 |  | 237401
969.98 |  | 237563
969.88 |  | 237595
969.78 |  | 237363
969.68 |  | 237086
969.58 |  | 238317
969.48 |  | 237557
969.38 |  | 236825
969.28 |  | 236730
969.18 |  | 236454
969.08 |  | 237040
968.98 |  | 235817
968.88 |  | 236471
968.78 |  | 236765
968.68 |  | 235665
968.58 |  | 235887
968.48 |  | 235590
968.38 |  | 235748
968.28 |  | 235329
968.18 |  | 234513
968.08 |  | 235426
967.98 |  | 235122
967.88 |  | 235888
967.78 |  | 234984
967.68 |  | 234612
967.58 |  | 234984
967.48 |  | 235234
967.38 |  | 235831
967.28 |  | 234853
967.18 |  | 236204
967.08 |  | 235522
966.98 |  | 234449
966.88 |  | 233891
966.78 |  | 234832
966.68 |  | 235487
966.58 |  | 235042
966.48 |  | 236552
966.38 |  | 235358
966.28 |  | 236101
966.18 |  | 235608
966.08 |  | 234869
965.98 |  | 235174
965.88 |  | 236170
965.78 |  | 235162
965.68 |  | 236269
965.58 |  | 236711
965.48 |  | 236297
965.38 |  | 237476
965.28 |  | 236483
965.18 |  | 236293
965.08 |  | 236978
964.98 |  | 238329
964.88 |  | 238432
964.78 |  | 238918
964.68 |  | 239270
964.58 |  | 239593
964.48 |  | 241407
964.38 |  | 241746
964.28 |  | 242855
964.18 |  | 244454
964.08 |  | 245902
963.98 |  | 248105
963.88 |  | 248592
963.78 |  | 250958
963.68 |  | 252533
963.58 |  | 254504
963.48 |  | 255156
963.38 |  | 259115
963.28 |  | 260337
963.18 |  | 262727
963.08 |  | 264460
962.98 |  | 266681
962.88 |  | 268329
962.78 |  | 269151
962.68 |  | 270535
962.58 |  | 270778
962.48 |  | 270797
962.38 |  | 270729
962.28 |  | 268134
962.18 |  | 266472
962.08 |  | 264977
961.98 |  | 263435
961.88 |  | 261770
961.78 |  | 259001
961.68 |  | 257602
961.58 |  | 255253
961.48 |  | 252706
961.38 |  | 249536
961.28 |  | 248574
961.18 |  | 247630
961.08 |  | 244938
960.98 |  | 243268
960.88 |  | 241619
960.78 |  | 240160
960.68 |  | 238787
960.58 |  | 237004
960.48 |  | 235499
960.38 |  | 233539
960.28 |  | 232390
960.18 |  | 231133
960.08 |  | 229655
959.98 |  | 229977
959.88 |  | 227640
959.78 |  | 227525
959.68 |  | 227358
959.58 |  | 226727
959.48 |  | 227236
959.38 |  | 225608
959.28 |  | 225407
959.18 |  | 225319
959.08 |  | 225525
958.98 |  | 224334
958.88 |  | 224642
958.78 |  | 225016
958.68 |  | 225178
958.58 |  | 224612
958.48 |  | 225424
958.38 |  | 225074
958.28 |  | 226102
958.18 |  | 225363
958.08 |  | 225452
957.98 |  | 225949
957.88 |  | 226325
957.78 |  | 227702
957.68 |  | 227909
957.58 |  | 227567
957.48 |  | 228092
957.38 |  | 228606
957.28 |  | 228348
957.18 |  | 229656
957.08 |  | 230811
956.98 |  | 231749
956.88 |  | 232095
956.78 |  | 233333
956.68 |  | 234706
956.58 |  | 235552
956.48 |  | 235829
956.38 |  | 237704
956.28 |  | 239059
956.18 |  | 239843
956.08 |  | 242019
955.98 |  | 243319
955.88 |  | 244662
955.78 |  | 247158
955.68 |  | 248238
955.58 |  | 251138
955.48 |  | 253248
955.38 |  | 254657
955.28 |  | 256746
955.18 |  | 258494
955.08 |  | 261618
954.98 |  | 263843
954.88 |  | 265848
954.78 |  | 269818
954.68 |  | 272057
954.58 |  | 275917
954.48 |  | 278831
954.38 |  | 280948
954.28 |  | 285091
954.18 |  | 287870
954.08 |  | 292093
953.98 |  | 294898
953.88 |  | 299278
953.78 |  | 304242
953.68 |  | 308486
953.58 |  | 311843
953.48 |  | 315889
953.38 |  | 319158
953.28 |  | 324112
953.18 |  | 326697
953.08 |  | 329038
952.98 |  | 330283
952.88 |  | 331506
952.78 |  | 330741
952.68 |  | 326396
952.58 |  | 323324
952.48 |  | 317834
952.38 |  | 310354
952.28 |  | 301176
952.18 |  | 292431
952.08 |  | 283122
951.98 |  | 273483
951.88 |  | 264721
951.78 |  | 255959
951.68 |  | 247873
951.58 |  | 240808
951.48 |  | 234342
951.38 |  | 230023
951.28 |  | 225030
951.18 |  | 220886
951.08 |  | 218262
950.98 |  | 215471
950.88 |  | 213469
950.78 |  | 210066
950.68 |  | 208984
950.58 |  | 206344
950.48 |  | 204400
950.38 |  | 203457
950.28 |  | 202777
950.18 |  | 201626
950.08 |  | 201316
949.98 |  | 200596
949.88 |  | 200361
949.78 |  | 199656
949.68 |  | 198821
949.58 |  | 198287
949.48 |  | 197518
949.38 |  | 197625
949.28 |  | 197193
949.18 |  | 197602
949.08 |  | 196055
948.98 |  | 196620
948.88 |  | 196064
948.78 |  | 196118
948.68 |  | 195773
948.58 |  | 196248
948.48 |  | 195416
948.38 |  | 194727
948.28 |  | 194725
948.18 |  | 194925
948.08 |  | 194558
947.98 |  | 195084
947.88 |  | 194557
947.78 |  | 195254
947.68 |  | 194480
947.58 |  | 195724
947.48 |  | 196041
947.38 |  | 194802
947.28 |  | 195493
947.18 |  | 195586
947.08 |  | 195852
946.98 |  | 196108
946.88 |  | 195583
946.78 |  | 195280
946.68 |  | 195374
946.58 |  | 195416
946.48 |  | 195761
946.38 |  | 195507
946.28 |  | 195118
946.18 |  | 196629
946.08 |  | 196017
945.98 |  | 197480
945.88 |  | 196998
945.78 |  | 197755
945.68 |  | 198586
945.58 |  | 199915
945.48 |  | 200709
945.38 |  | 203362
945.28 |  | 204419
945.18 |  | 206775
945.08 |  | 209829
944.98 |  | 212740
944.88 |  | 216184
944.78 |  | 220020
944.68 |  | 224209
944.58 |  | 226521
944.48 |  | 228425
944.38 |  | 231890
944.28 |  | 234659
944.18 |  | 236694
944.08 |  | 235666
943.98 |  | 235255
943.88 |  | 235115
943.78 |  | 234414
943.68 |  | 231981
943.58 |  | 230874
943.48 |  | 228588
943.38 |  | 227269
943.28 |  | 226471
943.18 |  | 225951
943.08 |  | 226127
942.98 |  | 226205
942.88 |  | 226322
942.78 |  | 225753
942.68 |  | 226848
942.58 |  | 226661
942.48 |  | 227266
942.38 |  | 227193
942.28 |  | 227960
942.18 |  | 227760
942.08 |  | 228023
941.98 |  | 227248
941.88 |  | 228002
941.78 |  | 228194
941.68 |  | 229375
941.58 |  | 229426
941.48 |  | 228526
941.38 |  | 228370
941.28 |  | 228352
941.18 |  | 227927
941.08 |  | 227598
940.98 |  | 225306
940.88 |  | 223826
940.78 |  | 221186
940.68 |  | 217779
940.58 |  | 214807
940.48 |  | 211618
940.38 |  | 207421
940.28 |  | 202998
940.18 |  | 200021
940.08 |  | 197274
939.98 |  | 194287
939.88 |  | 191800
939.78 |  | 190400
939.68 |  | 187713
939.58 |  | 186036
939.48 |  | 185697
939.38 |  | 183747
939.28 |  | 184539
939.18 |  | 183585
939.08 |  | 182772
938.98 |  | 183096
938.88 |  | 183654
938.78 |  | 183025
938.68 |  | 182947
938.58 |  | 183767
938.48 |  | 183538
938.38 |  | 183702
938.28 |  | 185359
938.18 |  | 185097
938.08 |  | 185962
937.98 |  | 187294
937.88 |  | 187536
937.78 |  | 188019
937.68 |  | 188903
937.58 |  | 189731
937.48 |  | 191957
937.38 |  | 192160
937.28 |  | 193138
937.18 |  | 194349
937.08 |  | 196836
936.98 |  | 198252
936.88 |  | 200998
936.78 |  | 202413
936.68 |  | 205334
936.58 |  | 208180
936.48 |  | 209881
936.38 |  | 214645
936.28 |  | 217771
936.18 |  | 220910
936.08 |  | 224933
935.98 |  | 228737
935.88 |  | 232161
935.78 |  | 237157
935.68 |  | 241915
935.58 |  | 247359
935.48 |  | 251415
935.38 |  | 257088
935.28 |  | 262081
935.18 |  | 267038
935.08 |  | 272575
934.98 |  | 278459
934.88 |  | 285589
934.78 |  | 292627
934.68 |  | 299570
934.58 |  | 308545
934.48 |  | 316243
934.38 |  | 325410
934.28 |  | 335478
934.18 |  | 345140
934.08 |  | 354789
933.98 |  | 365903
933.88 |  | 376692
933.78 |  | 389193
933.68 |  | 399775
933.58 |  | 413144
933.48 |  | 425088
933.38 |  | 435841
933.28 |  | 443701
933.18 |  | 453466
933.08 |  | 457223
932.98 |  | 456942
932.88 |  | 454324
932.78 |  | 443806
932.68 |  | 427894
932.58 |  | 409519
932.48 |  | 385163
932.38 |  | 358812
932.28 |  | 332043
932.18 |  | 306528
932.08 |  | 281807
931.98 |  | 259997
931.88 |  | 239413
931.78 |  | 223427
931.68 |  | 209590
931.58 |  | 198111
931.48 |  | 188932
931.38 |  | 181500
931.28 |  | 174605
931.18 |  | 170029
931.08 |  | 165915
930.98 |  | 161337
930.88 |  | 159131
930.78 |  | 156060
930.68 |  | 154536
930.58 |  | 151835
930.48 |  | 150144
930.38 |  | 148944
930.28 |  | 147858
930.18 |  | 148189
930.08 |  | 146388
929.98 |  | 145450
929.88 |  | 145138
929.78 |  | 144193
929.68 |  | 143099
929.58 |  | 142142
929.48 |  | 142589
929.38 |  | 142113
929.28 |  | 141617
929.18 |  | 141182
929.08 |  | 141318
928.98 |  | 141212
928.88 |  | 140854
928.78 |  | 140430
928.68 |  | 140333
928.58 |  | 139492
928.48 |  | 140156
928.38 |  | 139491
928.28 |  | 139019
928.18 |  | 139163
928.08 |  | 139525
927.98 |  | 139540
927.88 |  | 139427
927.78 |  | 139300
927.68 |  | 138888
927.58 |  | 137871
927.48 |  | 138487
927.38 |  | 138783
927.28 |  | 138902
927.18 |  | 138160
927.08 |  | 138555
926.98 |  | 137716
926.88 |  | 137984
926.78 |  | 138166
926.68 |  | 138293
926.58 |  | 137919
926.48 |  | 138082
926.38 |  | 137921
926.28 |  | 138040
926.18 |  | 137929
926.08 |  | 138142
925.98 |  | 137696
925.88 |  | 137229
925.78 |  | 137215
925.68 |  | 137718
925.58 |  | 137543
925.48 |  | 138014
925.38 |  | 136761
925.28 |  | 138331
925.18 |  | 138566
925.08 |  | 137254
924.98 |  | 137990
924.88 |  | 137536
924.78 |  | 137197
924.68 |  | 137494
924.58 |  | 137379
924.48 |  | 138475
924.38 |  | 137734
924.28 |  | 137372
924.18 |  | 137350
924.08 |  | 137360
923.98 |  | 137254
923.88 |  | 137153
923.78 |  | 137855
923.68 |  | 136983
923.58 |  | 137458
923.48 |  | 137887
923.38 |  | 137029
923.28 |  | 137270
923.18 |  | 137363
923.08 |  | 137679
922.98 |  | 137199
922.88 |  | 137099
922.78 |  | 136752
922.68 |  | 137263
922.58 |  | 137170
922.48 |  | 136996
922.38 |  | 136546
922.28 |  | 137248
922.18 |  | 137120
922.08 |  | 136883

## O1s Scan
﻿Doon University
Axis | Energy | Elements= | 241
E:\IIT Mandi\2026\External User From Outside Of HP\April 2026\XPS_AMRC IIT Mandi_30.April.2026\Anupma Tyagi_XPS\AT-114\O1s Scan.VGD
Binding Energy (E)
eV |  | Counts / s
545.08 |  | 46207
544.98 |  | 45597.1
544.88 |  | 45294.7
544.78 |  | 45185.4
544.68 |  | 44800
544.58 |  | 45002.8
544.48 |  | 44217.6
544.38 |  | 44232.4
544.28 |  | 43832.4
544.18 |  | 43576.6
544.08 |  | 43585.7
543.98 |  | 43287.8
543.88 |  | 43430.2
543.78 |  | 42654.9
543.68 |  | 42868.7
543.58 |  | 42726.6
543.48 |  | 42265.3
543.38 |  | 42195.4
543.28 |  | 42022.3
543.18 |  | 41575
543.08 |  | 41325.7
542.98 |  | 40779.1
542.88 |  | 41194.4
542.78 |  | 41404.4
542.68 |  | 40636.1
542.58 |  | 40294.9
542.48 |  | 40392.6
542.38 |  | 39634
542.28 |  | 39994.1
542.18 |  | 39313.8
542.08 |  | 39242.1
541.98 |  | 38946.2
541.88 |  | 39376.8
541.78 |  | 38917.9
541.68 |  | 38941.8
541.58 |  | 39384.7
541.48 |  | 39158
541.38 |  | 38473.3
541.28 |  | 38420.1
541.18 |  | 38847.3
541.08 |  | 38579.7
540.98 |  | 37858.3
540.88 |  | 38016.9
540.78 |  | 37857.7
540.68 |  | 37512.9
540.58 |  | 37306.2
540.48 |  | 36899.8
540.38 |  | 36924.2
540.28 |  | 37154.6
540.18 |  | 36415.9
540.08 |  | 36404.2
539.98 |  | 36049
539.88 |  | 35728.4
539.78 |  | 35453.3
539.68 |  | 34914.8
539.58 |  | 34511.3
539.48 |  | 34565.3
539.38 |  | 34062.8
539.28 |  | 33774.3
539.18 |  | 33984.5
539.08 |  | 33745.7
538.98 |  | 33635.4
538.88 |  | 33638.5
538.78 |  | 33627.1
538.68 |  | 33193.1
538.58 |  | 32953.3
538.48 |  | 32764.7
538.38 |  | 32491.1
538.28 |  | 32341.7
538.18 |  | 32106.6
538.08 |  | 32209.2
537.98 |  | 32179.6
537.88 |  | 32478.5
537.78 |  | 31774.3
537.68 |  | 31880.5
537.58 |  | 32540.8
537.48 |  | 32279.1
537.38 |  | 32547.6
537.28 |  | 32125.5
537.18 |  | 32036.9
537.08 |  | 31686.1
536.98 |  | 31598.3
536.88 |  | 32103.6
536.78 |  | 32097.2
536.68 |  | 32214.2
536.58 |  | 32558.3
536.48 |  | 31885.6
536.38 |  | 32007.5
536.28 |  | 32287.6
536.18 |  | 32425.2
536.08 |  | 32498.7
535.98 |  | 32755.6
535.88 |  | 32341.5
535.78 |  | 32953.4
535.68 |  | 32519.6
535.58 |  | 32435.1
535.48 |  | 32733.8
535.38 |  | 32880.9
535.28 |  | 33196.3
535.18 |  | 33137.7
535.08 |  | 33556
534.98 |  | 33920.6
534.88 |  | 34270.1
534.78 |  | 34710.5
534.68 |  | 35037
534.58 |  | 35735.2
534.48 |  | 35900.2
534.38 |  | 36150.1
534.28 |  | 37011.2
534.18 |  | 37737
534.08 |  | 38255
533.98 |  | 38917.5
533.88 |  | 39881.3
533.78 |  | 40220.2
533.68 |  | 41328.1
533.58 |  | 42377.3
533.48 |  | 44082.2
533.38 |  | 46338.5
533.28 |  | 47377
533.18 |  | 50388.6
533.08 |  | 53612.4
532.98 |  | 56134.2
532.88 |  | 60476.6
532.78 |  | 64647.9
532.68 |  | 69043
532.58 |  | 73897.8
532.48 |  | 77848
532.38 |  | 82936.3
532.28 |  | 86923.1
532.18 |  | 90104.7
532.08 |  | 92623
531.98 |  | 94472.1
531.88 |  | 95994.6
531.78 |  | 95693.6
531.68 |  | 95516.6
531.58 |  | 93639
531.48 |  | 92969.6
531.38 |  | 91227.5
531.28 |  | 89882
531.18 |  | 88160.7
531.08 |  | 89002.1
530.98 |  | 90357.5
530.88 |  | 93438.3
530.78 |  | 97393.1
530.68 |  | 104747
530.58 |  | 113991
530.48 |  | 124052
530.38 |  | 134538
530.28 |  | 144015
530.18 |  | 150970
530.08 |  | 155013
529.98 |  | 154013
529.88 |  | 147193
529.78 |  | 136431
529.68 |  | 124008
529.58 |  | 108253
529.48 |  | 93551.8
529.38 |  | 79627.2
529.28 |  | 67166.2
529.18 |  | 57527.1
529.08 |  | 49306.2
528.98 |  | 43601.8
528.88 |  | 39398
528.78 |  | 35876.1
528.68 |  | 32927.5
528.58 |  | 30842.6
528.48 |  | 29299.7
528.38 |  | 28203.8
528.28 |  | 27245.1
528.18 |  | 26516.8
528.08 |  | 26102.6
527.98 |  | 25612.1
527.88 |  | 24661.9
527.78 |  | 24224.5
527.68 |  | 24272.8
527.58 |  | 23768.6
527.48 |  | 23858.9
527.38 |  | 23499.1
527.28 |  | 23308.9
527.18 |  | 23203.7
527.08 |  | 22942.3
526.98 |  | 22682.8
526.88 |  | 22683.8
526.78 |  | 22811.6
526.68 |  | 22724.1
526.58 |  | 22482.4
526.48 |  | 22543.9
526.38 |  | 22152.3
526.28 |  | 22328
526.18 |  | 22357.9
526.08 |  | 22405.3
525.98 |  | 22264.4
525.88 |  | 22394.1
525.78 |  | 22108.7
525.68 |  | 22228.2
525.58 |  | 22133.5
525.48 |  | 22273.3
525.38 |  | 22263.7
525.28 |  | 22271.2
525.18 |  | 21694
525.08 |  | 22328.3
524.98 |  | 22006.3
524.88 |  | 22042.1
524.78 |  | 22173.1
524.68 |  | 22039.4
524.58 |  | 22291.2
524.48 |  | 21929.5
524.38 |  | 21875.5
524.28 |  | 22103.9
524.18 |  | 21969.8
524.08 |  | 21824.6
523.98 |  | 21576.6
523.88 |  | 21739.4
523.78 |  | 21721.8
523.68 |  | 21739
523.58 |  | 22118.9
523.48 |  | 22019.3
523.38 |  | 21739.6
523.28 |  | 21880.1
523.18 |  | 22054.3
523.08 |  | 21817.5
522.98 |  | 21861.9
522.88 |  | 21841
522.78 |  | 21594.3
522.68 |  | 21828.1
522.58 |  | 21569.4
522.48 |  | 21582.9
522.38 |  | 22131.7
522.28 |  | 21692.9
522.18 |  | 21504.2
522.08 |  | 21562.6
521.98 |  | 21734.4
521.88 |  | 21706.6
521.78 |  | 21767.7
521.68 |  | 21567.1
521.58 |  | 21528.6
521.48 |  | 21355.8
521.38 |  | 21481.5
521.28 |  | 21842.8
521.18 |  | 21554.6
521.08 |  | 21486.5

## C1s Scan
﻿Doon University
Axis | Energy | Elements= | 211
E:\IIT Mandi\2026\External User From Outside Of HP\April 2026\XPS_AMRC IIT Mandi_30.April.2026\Anupma Tyagi_XPS\AT-114\C1s Scan.VGD
Binding Energy (E)
eV |  | Counts / s
298.08 |  | 25553.2
297.98 |  | 25664.3
297.88 |  | 25732.1
297.78 |  | 25572
297.68 |  | 25513.2
297.58 |  | 25477.5
297.48 |  | 25601.2
297.38 |  | 25443.6
297.28 |  | 24981.1
297.18 |  | 25104.9
297.08 |  | 25430
296.98 |  | 25254.6
296.88 |  | 25019.2
296.78 |  | 25580.6
296.68 |  | 25367.4
296.58 |  | 25598.9
296.48 |  | 25379.6
296.38 |  | 25155.7
296.28 |  | 24908.7
296.18 |  | 25020
296.08 |  | 25048.4
295.98 |  | 25272.6
295.88 |  | 25013.8
295.78 |  | 24915.9
295.68 |  | 25375.7
295.58 |  | 25439.9
295.48 |  | 24898.3
295.38 |  | 24819.5
295.28 |  | 24726.5
295.18 |  | 25046.9
295.08 |  | 24798.2
294.98 |  | 24815.3
294.88 |  | 24807.3
294.78 |  | 24945.4
294.68 |  | 24972.3
294.58 |  | 24812.9
294.48 |  | 24692
294.38 |  | 25066.7
294.28 |  | 25449.9
294.18 |  | 24772
294.08 |  | 24708.4
293.98 |  | 24881
293.88 |  | 24814.8
293.78 |  | 24956.4
293.68 |  | 24599.2
293.58 |  | 24954
293.48 |  | 24975.6
293.38 |  | 24677.5
293.28 |  | 24998.2
293.18 |  | 24787.6
293.08 |  | 24843.8
292.98 |  | 24979.8
292.88 |  | 24948.3
292.78 |  | 24884.8
292.68 |  | 25063.3
292.58 |  | 25147.5
292.48 |  | 25151.1
292.38 |  | 24823.7
292.28 |  | 25083.4
292.18 |  | 25523.4
292.08 |  | 25525.6
291.98 |  | 24974.1
291.88 |  | 24701.9
291.78 |  | 25029.6
291.68 |  | 25174.8
291.58 |  | 25163.5
291.48 |  | 25023.3
291.38 |  | 25313.3
291.28 |  | 25266.7
291.18 |  | 24931.1
291.08 |  | 25661.1
290.98 |  | 25336.7
290.88 |  | 25044.7
290.78 |  | 25426.3
290.68 |  | 25794.6
290.58 |  | 25847.6
290.48 |  | 25718.4
290.38 |  | 25644.5
290.28 |  | 25720.1
290.18 |  | 26151.3
290.08 |  | 26138
289.98 |  | 26291.6
289.88 |  | 26971.5
289.78 |  | 27098.8
289.68 |  | 28057.2
289.58 |  | 28591.2
289.48 |  | 29201.7
289.38 |  | 29912.9
289.28 |  | 30006.8
289.18 |  | 30653.4
289.08 |  | 31417.5
288.98 |  | 32849.8
288.88 |  | 33111.1
288.78 |  | 33519.7
288.68 |  | 33698.3
288.58 |  | 33593
288.48 |  | 33425.1
288.38 |  | 33306.2
288.28 |  | 33028
288.18 |  | 32286
288.08 |  | 31737.6
287.98 |  | 31037.7
287.88 |  | 30292.6
287.78 |  | 29964.3
287.68 |  | 30185.2
287.58 |  | 29796
287.48 |  | 29486.2
287.38 |  | 30234.1
287.28 |  | 31019.1
287.18 |  | 31183.4
287.08 |  | 31702.7
286.98 |  | 33182
286.88 |  | 33805.2
286.78 |  | 35058.7
286.68 |  | 36037.2
286.58 |  | 37114.8
286.48 |  | 38549.2
286.38 |  | 40113.8
286.28 |  | 42058.2
286.18 |  | 43866.3
286.08 |  | 46801.5
285.98 |  | 49692.6
285.88 |  | 52776.4
285.78 |  | 56859
285.68 |  | 60437.9
285.58 |  | 64391.7
285.48 |  | 68413
285.38 |  | 71804.2
285.28 |  | 74079.6
285.18 |  | 74910.9
285.08 |  | 76033.9
284.98 |  | 74998.1
284.88 |  | 73074.5
284.78 |  | 69939.5
284.68 |  | 65705.3
284.58 |  | 60488.5
284.48 |  | 55276.4
284.38 |  | 49935.5
284.28 |  | 45645.2
284.18 |  | 41579.7
284.08 |  | 37438
283.98 |  | 34795.6
283.88 |  | 32315.7
283.78 |  | 30388.2
283.68 |  | 28310.8
283.58 |  | 26996
283.48 |  | 26625
283.38 |  | 25641.1
283.28 |  | 25570.4
283.18 |  | 25048.7
283.08 |  | 24571.1
282.98 |  | 24601.4
282.88 |  | 24367.1
282.78 |  | 23828.7
282.68 |  | 23726.5
282.58 |  | 24206.3
282.48 |  | 23929.9
282.38 |  | 23568.3
282.28 |  | 23632.2
282.18 |  | 23323.1
282.08 |  | 23508.6
281.98 |  | 23294.6
281.88 |  | 23502.9
281.78 |  | 23335.6
281.68 |  | 23264.5
281.58 |  | 23609.4
281.48 |  | 23310.9
281.38 |  | 22970.7
281.28 |  | 23185.1
281.18 |  | 22738.8
281.08 |  | 23449.7
280.98 |  | 23414.3
280.88 |  | 23121.7
280.78 |  | 23318.8
280.68 |  | 23203.4
280.58 |  | 23074.3
280.48 |  | 23294.1
280.38 |  | 22948.1
280.28 |  | 23580.2
280.18 |  | 23254.7
280.08 |  | 23300.3
279.98 |  | 23520.3
279.88 |  | 23485.4
279.78 |  | 23234.2
279.68 |  | 23119.4
279.58 |  | 23258.3
279.48 |  | 23148.3
279.38 |  | 22790.3
279.28 |  | 22891.1
279.18 |  | 23367
279.08 |  | 23430.4
278.98 |  | 23437.2
278.88 |  | 23142.8
278.78 |  | 23400.2
278.68 |  | 23151
278.58 |  | 23297.1
278.48 |  | 23404.2
278.38 |  | 23069.5
278.28 |  | 23100.2
278.18 |  | 23170.6
278.08 |  | 23090.6
277.98 |  | 23237.3
277.88 |  | 23124.5
277.78 |  | 23041.2
277.68 |  | 23508.8
277.58 |  | 23573.7
277.48 |  | 23121.2
277.38 |  | 23340.8
277.28 |  | 23322.5
277.18 |  | 23268.4
277.08 |  | 23530.5

## XPS Survey
?Doon University
Axis | Energy | Elements= | 1361
E:\IIT Mandi\2026\External User From Outside Of HP\April 2026\XPS_AMRC IIT Mandi_30.April.2026\Anupma Tyagi_XPS\AT-114\XPS Survey.VGD
Binding Energy (E) |  |  |  | Backgnd.
eV |  | Counts / s |  | Counts / s
1350.08 |  | 1568740 |  | 0
1349.08 |  | 1553620 |  | 0
1348.08 |  | 1550400 |  | 0
1347.08 |  | 1539760 |  | 0
1346.08 |  | 1535750 |  | 0
1345.08 |  | 1525560 |  | 0
1344.08 |  | 1511260 |  | 0
1343.08 |  | 1501350 |  | 0
1342.08 |  | 1499250 |  | 0
1341.08 |  | 1499140 |  | 0
1340.08 |  | 1497230 |  | 0
1339.08 |  | 1484580 |  | 0
1338.08 |  | 1478800 |  | 0
1337.08 |  | 1471150 |  | 0
1336.08 |  | 1460520 |  | 0
1335.08 |  | 1463970 |  | 0
1334.08 |  | 1446600 |  | 0
1333.08 |  | 1442720 |  | 0
1332.08 |  | 1437210 |  | 0
1331.08 |  | 1430050 |  | 0
1330.08 |  | 1414350 |  | 0
1329.08 |  | 1412870 |  | 0
1328.08 |  | 1410500 |  | 0
1327.08 |  | 1407230 |  | 0
1326.08 |  | 1402250 |  | 0
1325.08 |  | 1395200 |  | 0
1324.08 |  | 1393940 |  | 0
1323.08 |  | 1384260 |  | 0
1322.08 |  | 1383800 |  | 0
1321.08 |  | 1376480 |  | 0
1320.08 |  | 1374810 |  | 0
1319.08 |  | 1365930 |  | 0
1318.08 |  | 1356080 |  | 0
1317.08 |  | 1359210 |  | 0
1316.08 |  | 1359100 |  | 0
1315.08 |  | 1360130 |  | 0
1314.08 |  | 1354380 |  | 0
1313.08 |  | 1347460 |  | 0
1312.08 |  | 1336090 |  | 0
1311.08 |  | 1345050 |  | 0
1310.08 |  | 1329280 |  | 0
1309.08 |  | 1329770 |  | 0
1308.08 |  | 1320970 |  | 0
1307.08 |  | 1332370 |  | 0
1306.08 |  | 1331700 |  | 0
1305.08 |  | 1326630 |  | 0
1304.08 |  | 1313390 |  | 0
1303.08 |  | 1307460 |  | 0
1302.08 |  | 1310310 |  | 0
1301.08 |  | 1304010 |  | 0
1300.08 |  | 1306260 |  | 0
1299.08 |  | 1307190 |  | 0
1298.08 |  | 1296750 |  | 0
1297.08 |  | 1304100 |  | 0
1296.08 |  | 1291840 |  | 0
1295.08 |  | 1295220 |  | 0
1294.08 |  | 1290700 |  | 0
1293.08 |  | 1292820 |  | 0
1292.08 |  | 1286300 |  | 0
1291.08 |  | 1279020 |  | 0
1290.08 |  | 1273470 |  | 0
1289.08 |  | 1277850 |  | 0
1288.08 |  | 1278920 |  | 0
1287.08 |  | 1280540 |  | 0
1286.08 |  | 1271630 |  | 0
1285.08 |  | 1275440 |  | 0
1284.08 |  | 1269870 |  | 0
1283.08 |  | 1267670 |  | 0
1282.08 |  | 1266480 |  | 0
1281.08 |  | 1262810 |  | 0
1280.08 |  | 1267610 |  | 0
1279.08 |  | 1265760 |  | 0
1278.08 |  | 1266210 |  | 0
1277.08 |  | 1268060 |  | 0
1276.08 |  | 1268690 |  | 0
1275.08 |  | 1268140 |  | 0
1274.08 |  | 1263300 |  | 0
1273.08 |  | 1262450 |  | 0
1272.08 |  | 1266380 |  | 0
1271.08 |  | 1261820 |  | 0
1270.08 |  | 1257190 |  | 0
1269.08 |  | 1257030 |  | 0
1268.08 |  | 1256240 |  | 0
1267.08 |  | 1259430 |  | 0
1266.08 |  | 1261380 |  | 0
1265.08 |  | 1261340 |  | 0
1264.08 |  | 1252650 |  | 0
1263.08 |  | 1261290 |  | 0
1262.08 |  | 1248250 |  | 0
1261.08 |  | 1258030 |  | 0
1260.08 |  | 1259210 |  | 0
1259.08 |  | 1252680 |  | 0
1258.08 |  | 1254030 |  | 0
1257.08 |  | 1257220 |  | 0
1256.08 |  | 1250970 |  | 0
1255.08 |  | 1256900 |  | 0
1254.08 |  | 1247090 |  | 0
1253.08 |  | 1251580 |  | 0
1252.08 |  | 1254350 |  | 0
1251.08 |  | 1255930 |  | 0
1250.08 |  | 1261150 |  | 0
1249.08 |  | 1252280 |  | 0
1248.08 |  | 1252080 |  | 0
1247.08 |  | 1260570 |  | 0
1246.08 |  | 1255020 |  | 0
1245.08 |  | 1251210 |  | 0
1244.08 |  | 1262800 |  | 0
1243.08 |  | 1260240 |  | 0
1242.08 |  | 1258270 |  | 0
1241.08 |  | 1253130 |  | 0
1240.08 |  | 1258580 |  | 0
1239.08 |  | 1254260 |  | 0
1238.08 |  | 1259710 |  | 0
1237.08 |  | 1262630 |  | 0
1236.08 |  | 1259250 |  | 0
1235.08 |  | 1260870 |  | 0
1234.08 |  | 1263480 |  | 0
1233.08 |  | 1259710 |  | 0
1232.08 |  | 1261090 |  | 0
1231.08 |  | 1271060 |  | 0
1230.08 |  | 1273060 |  | 0
1229.08 |  | 1275470 |  | 0
1228.08 |  | 1274520 |  | 0
1227.08 |  | 1274690 |  | 0
1226.08 |  | 1268540 |  | 0
1225.08 |  | 1279060 |  | 0
1224.08 |  | 1271790 |  | 0
1223.08 |  | 1276260 |  | 0
1222.08 |  | 1266260 |  | 0
1221.08 |  | 1264860 |  | 0
1220.08 |  | 1263080 |  | 0
1219.08 |  | 1253020 |  | 0
1218.08 |  | 1250610 |  | 0
1217.08 |  | 1249680 |  | 0
1216.08 |  | 1243970 |  | 0
1215.08 |  | 1236270 |  | 0
1214.08 |  | 1237450 |  | 0
1213.08 |  | 1231770 |  | 0
1212.08 |  | 1233230 |  | 0
1211.08 |  | 1230220 |  | 0
1210.08 |  | 1227170 |  | 0
1209.08 |  | 1233210 |  | 0
1208.08 |  | 1230840 |  | 0
1207.08 |  | 1230600 |  | 0
1206.08 |  | 1229370 |  | 0
1205.08 |  | 1228500 |  | 0
1204.08 |  | 1232260 |  | 0
1203.08 |  | 1230870 |  | 0
1202.08 |  | 1235180 |  | 0
1201.08 |  | 1231430 |  | 0
1200.08 |  | 1231880 |  | 0
1199.08 |  | 1232260 |  | 0
1198.08 |  | 1224670 |  | 0
1197.08 |  | 1230060 |  | 0
1196.08 |  | 1227620 |  | 0
1195.08 |  | 1230960 |  | 0
1194.08 |  | 1237460 |  | 0
1193.08 |  | 1232550 |  | 0
1192.08 |  | 1234540 |  | 0
1191.08 |  | 1234750 |  | 0
1190.08 |  | 1237520 |  | 0
1189.08 |  | 1239450 |  | 0
1188.08 |  | 1232050 |  | 0
1187.08 |  | 1242250 |  | 0
1186.08 |  | 1238350 |  | 0
1185.08 |  | 1242190 |  | 0
1184.08 |  | 1240290 |  | 0
1183.08 |  | 1243440 |  | 0
1182.08 |  | 1243110 |  | 0
1181.08 |  | 1243650 |  | 0
1180.08 |  | 1249730 |  | 0
1179.08 |  | 1248460 |  | 0
1178.08 |  | 1248650 |  | 0
1177.08 |  | 1249330 |  | 0
1176.08 |  | 1248020 |  | 0
1175.08 |  | 1248430 |  | 0
1174.08 |  | 1241220 |  | 0
1173.08 |  | 1250420 |  | 0
1172.08 |  | 1250460 |  | 0
1171.08 |  | 1250940 |  | 0
1170.08 |  | 1246470 |  | 0
1169.08 |  | 1258690 |  | 0
1168.08 |  | 1251900 |  | 0
1167.08 |  | 1256250 |  | 0
1166.08 |  | 1260950 |  | 0
1165.08 |  | 1252440 |  | 0
1164.08 |  | 1258120 |  | 0
1163.08 |  | 1258300 |  | 0
1162.08 |  | 1260420 |  | 0
1161.08 |  | 1257790 |  | 0
1160.08 |  | 1260180 |  | 0
1159.08 |  | 1258480 |  | 0
1158.08 |  | 1267560 |  | 0
1157.08 |  | 1260930 |  | 0
1156.08 |  | 1272350 |  | 0
1155.08 |  | 1266080 |  | 0
1154.08 |  | 1274950 |  | 0
1153.08 |  | 1272000 |  | 0
1152.08 |  | 1271840 |  | 0
1151.08 |  | 1271930 |  | 0
1150.08 |  | 1270560 |  | 0
1149.08 |  | 1277970 |  | 0
1148.08 |  | 1272170 |  | 0
1147.08 |  | 1277040 |  | 0
1146.08 |  | 1275180 |  | 0
1145.08 |  | 1280490 |  | 0
1144.08 |  | 1278700 |  | 0
1143.08 |  | 1289710 |  | 0
1142.08 |  | 1289270 |  | 0
1141.08 |  | 1283940 |  | 0
1140.08 |  | 1286050 |  | 0
1139.08 |  | 1290700 |  | 0
1138.08 |  | 1287360 |  | 0
1137.08 |  | 1289990 |  | 0
1136.08 |  | 1291810 |  | 0
1135.08 |  | 1294880 |  | 0
1134.08 |  | 1294520 |  | 0
1133.08 |  | 1296850 |  | 0
1132.08 |  | 1302300 |  | 0
1131.08 |  | 1298900 |  | 0
1130.08 |  | 1297070 |  | 0
1129.08 |  | 1301580 |  | 0
1128.08 |  | 1306160 |  | 0
1127.08 |  | 1303330 |  | 0
1126.08 |  | 1302590 |  | 0
1125.08 |  | 1311150 |  | 0
1124.08 |  | 1314430 |  | 0
1123.08 |  | 1309090 |  | 0
1122.08 |  | 1305870 |  | 0
1121.08 |  | 1302590 |  | 0
1120.08 |  | 1312670 |  | 0
1119.08 |  | 1304430 |  | 0
1118.08 |  | 1315300 |  | 0
1117.08 |  | 1309430 |  | 0
1116.08 |  | 1314520 |  | 0
1115.08 |  | 1313610 |  | 0
1114.08 |  | 1309470 |  | 0
1113.08 |  | 1313680 |  | 0
1112.08 |  | 1320600 |  | 0
1111.08 |  | 1317280 |  | 0
1110.08 |  | 1328040 |  | 0
1109.08 |  | 1329340 |  | 0
1108.08 |  | 1337920 |  | 0
1107.08 |  | 1340270 |  | 0
1106.08 |  | 1343150 |  | 0
1105.08 |  | 1335150 |  | 0
1104.08 |  | 1344170 |  | 0
1103.08 |  | 1333270 |  | 0
1102.08 |  | 1353020 |  | 0
1101.08 |  | 1354680 |  | 0
1100.08 |  | 1371400 |  | 0
1099.08 |  | 1372150 |  | 0
1098.08 |  | 1383200 |  | 0
1097.08 |  | 1367260 |  | 0
1096.08 |  | 1354310 |  | 0
1095.08 |  | 1341900 |  | 0
1094.08 |  | 1330030 |  | 0
1093.08 |  | 1314500 |  | 0
1092.08 |  | 1297270 |  | 0
1091.08 |  | 1294100 |  | 0
1090.08 |  | 1279600 |  | 0
1089.08 |  | 1283070 |  | 0
1088.08 |  | 1284450 |  | 0
1087.08 |  | 1281500 |  | 0
1086.08 |  | 1275190 |  | 0
1085.08 |  | 1278630 |  | 0
1084.08 |  | 1278320 |  | 0
1083.08 |  | 1278050 |  | 0
1082.08 |  | 1277380 |  | 0
1081.08 |  | 1278610 |  | 0
1080.08 |  | 1275440 |  | 0
1079.08 |  | 1283420 |  | 0
1078.08 |  | 1277030 |  | 0
1077.08 |  | 1280500 |  | 0
1076.08 |  | 1273340 |  | 0
1075.08 |  | 1281880 |  | 0
1074.08 |  | 1288210 |  | 0
1073.08 |  | 1286130 |  | 0
1072.08 |  | 1283200 |  | 0
1071.08 |  | 1286580 |  | 0
1070.08 |  | 1294390 |  | 0
1069.08 |  | 1294800 |  | 0
1068.08 |  | 1294320 |  | 0
1067.08 |  | 1293340 |  | 0
1066.08 |  | 1297860 |  | 0
1065.08 |  | 1290930 |  | 0
1064.08 |  | 1298280 |  | 0
1063.08 |  | 1296450 |  | 0
1062.08 |  | 1302040 |  | 0
1061.08 |  | 1306990 |  | 0
1060.08 |  | 1306120 |  | 0
1059.08 |  | 1308060 |  | 0
1058.08 |  | 1313270 |  | 0
1057.08 |  | 1306650 |  | 0
1056.08 |  | 1313160 |  | 0
1055.08 |  | 1312030 |  | 0
1054.08 |  | 1318600 |  | 0
1053.08 |  | 1312710 |  | 0
1052.08 |  | 1318210 |  | 0
1051.08 |  | 1316060 |  | 0
1050.08 |  | 1318610 |  | 0
1049.08 |  | 1328720 |  | 0
1048.08 |  | 1324430 |  | 0
1047.08 |  | 1328370 |  | 0
1046.08 |  | 1325280 |  | 0
1045.08 |  | 1330180 |  | 0
1044.08 |  | 1332080 |  | 0
1043.08 |  | 1331010 |  | 0
1042.08 |  | 1329010 |  | 0
1041.08 |  | 1337400 |  | 0
1040.08 |  | 1339480 |  | 0
1039.08 |  | 1342330 |  | 0
1038.08 |  | 1339820 |  | 0
1037.08 |  | 1349320 |  | 0
1036.08 |  | 1342340 |  | 0
1035.08 |  | 1342210 |  | 0
1034.08 |  | 1347180 |  | 0
1033.08 |  | 1346720 |  | 0
1032.08 |  | 1349340 |  | 0
1031.08 |  | 1358120 |  | 0
1030.08 |  | 1355500 |  | 0
1029.08 |  | 1356040 |  | 0
1028.08 |  | 1362810 |  | 0
1027.08 |  | 1362010 |  | 0
1026.08 |  | 1365820 |  | 0
1025.08 |  | 1370690 |  | 0
1024.08 |  | 1366760 |  | 0
1023.08 |  | 1360150 |  | 0
1022.08 |  | 1372360 |  | 0
1021.08 |  | 1368980 |  | 0
1020.08 |  | 1379250 |  | 0
1019.08 |  | 1377690 |  | 0
1018.08 |  | 1380930 |  | 0
1017.08 |  | 1383910 |  | 0
1016.08 |  | 1386600 |  | 0
1015.08 |  | 1392120 |  | 0
1014.08 |  | 1388710 |  | 0
1013.08 |  | 1392990 |  | 0
1012.08 |  | 1401860 |  | 0
1011.08 |  | 1400120 |  | 0
1010.08 |  | 1396720 |  | 0
1009.08 |  | 1406150 |  | 0
1008.08 |  | 1403950 |  | 0
1007.08 |  | 1407210 |  | 0
1006.08 |  | 1410360 |  | 0
1005.08 |  | 1397560 |  | 0
1004.08 |  | 1416520 |  | 0
1003.08 |  | 1408910 |  | 0
1002.08 |  | 1419420 |  | 0
1001.08 |  | 1423170 |  | 0
1000.08 |  | 1424500 |  | 0
999.08 |  | 1430820 |  | 0
998.08 |  | 1427620 |  | 0
997.08 |  | 1443590 |  | 0
996.08 |  | 1446980 |  | 0
995.08 |  | 1449240 |  | 0
994.08 |  | 1446590 |  | 0
993.08 |  | 1437760 |  | 0
992.08 |  | 1433730 |  | 0
991.08 |  | 1437200 |  | 0
990.08 |  | 1431750 |  | 0
989.08 |  | 1438570 |  | 0
988.08 |  | 1438250 |  | 0
987.08 |  | 1429700 |  | 0
986.08 |  | 1437230 |  | 0
985.08 |  | 1437150 |  | 0
984.08 |  | 1442160 |  | 0
983.08 |  | 1448310 |  | 0
982.08 |  | 1449530 |  | 0
981.08 |  | 1456520 |  | 0
980.08 |  | 1460100 |  | 0
979.08 |  | 1475330 |  | 0
978.08 |  | 1493760 |  | 0
977.08 |  | 1494300 |  | 0
976.08 |  | 1511760 |  | 0
975.08 |  | 1508140 |  | 0
974.08 |  | 1499730 |  | 0
973.08 |  | 1474160 |  | 0
972.08 |  | 1460500 |  | 0
971.08 |  | 1445600 |  | 0
970.08 |  | 1429440 |  | 0
969.08 |  | 1425350 |  | 0
968.08 |  | 1421220 |  | 0
967.08 |  | 1415460 |  | 0
966.08 |  | 1431320 |  | 0
965.08 |  | 1450790 |  | 0
964.08 |  | 1503530 |  | 0
963.08 |  | 1555010 |  | 0
962.08 |  | 1526650 |  | 0
961.08 |  | 1457410 |  | 0
960.08 |  | 1401740 |  | 0
959.08 |  | 1381530 |  | 0
958.08 |  | 1391310 |  | 0
957.08 |  | 1432240 |  | 0
956.08 |  | 1501710 |  | 0
955.08 |  | 1611290 |  | 0
954.08 |  | 1738190 |  | 0
953.08 |  | 1751060 |  | 0
952.08 |  | 1555720 |  | 0
951.08 |  | 1347030 |  | 0
950.08 |  | 1252330 |  | 0
949.08 |  | 1218500 |  | 0
948.08 |  | 1213640 |  | 1213640
947.08 |  | 1214320 |  | 1212760
946.08 |  | 1244620 |  | 1211640
945.08 |  | 1314000 |  | 1208430
944.08 |  | 1374310 |  | 1200630
943.08 |  | 1365580 |  | 1188540
942.08 |  | 1362670 |  | 1176190
941.08 |  | 1319480 |  | 1163210
940.08 |  | 1225470 |  | 1152040
939.08 |  | 1183120 |  | 1145890
938.08 |  | 1212370 |  | 1141860
937.08 |  | 1313800 |  | 1135650
936.08 |  | 1495740 |  | 1122730
935.08 |  | 1782390 |  | 1097800
934.08 |  | 2099900 |  | 1053820
933.08 |  | 2092910 |  | 987925
932.08 |  | 1541110 |  | 918933
931.08 |  | 1099430 |  | 880174
930.08 |  | 956635 |  | 866492
929.08 |  | 902691 |  | 860855
928.08 |  | 886530 |  | 858231
927.08 |  | 876147 |  | 856460
926.08 |  | 865093 |  | 855233
925.08 |  | 859003 |  | 854620
924.08 |  | 854348 |  | 854348
923.08 |  | 854711 |  | 854711
922.08 |  | 852952 |  | 0
921.08 |  | 851229 |  | 0
920.08 |  | 856987 |  | 0
919.08 |  | 852431 |  | 0
918.08 |  | 860698 |  | 0
917.08 |  | 851960 |  | 0
916.08 |  | 856062 |  | 0
915.08 |  | 859355 |  | 0
914.08 |  | 855075 |  | 0
913.08 |  | 860462 |  | 0
912.08 |  | 859052 |  | 0
911.08 |  | 860163 |  | 0
910.08 |  | 861573 |  | 0
909.08 |  | 862464 |  | 0
908.08 |  | 867281 |  | 0
907.08 |  | 868268 |  | 0
906.08 |  | 867023 |  | 0
905.08 |  | 871285 |  | 0
904.08 |  | 874157 |  | 0
903.08 |  | 871084 |  | 0
902.08 |  | 872392 |  | 0
901.08 |  | 868503 |  | 0
900.08 |  | 877147 |  | 0
899.08 |  | 870958 |  | 0
898.08 |  | 876888 |  | 0
897.08 |  | 872727 |  | 0
896.08 |  | 878408 |  | 0
895.08 |  | 880508 |  | 0
894.08 |  | 882874 |  | 0
893.08 |  | 883578 |  | 0
892.08 |  | 886132 |  | 0
891.08 |  | 881765 |  | 0
890.08 |  | 883189 |  | 0
889.08 |  | 885567 |  | 0
888.08 |  | 889561 |  | 0
887.08 |  | 886746 |  | 0
886.08 |  | 888076 |  | 0
885.08 |  | 890427 |  | 0
884.08 |  | 892268 |  | 0
883.08 |  | 897843 |  | 0
882.08 |  | 895410 |  | 0
881.08 |  | 894266 |  | 0
880.08 |  | 900030 |  | 0
879.08 |  | 898484 |  | 0
878.08 |  | 903994 |  | 0
877.08 |  | 901911 |  | 0
876.08 |  | 900706 |  | 0
875.08 |  | 902258 |  | 0
874.08 |  | 900141 |  | 0
873.08 |  | 907241 |  | 0
872.08 |  | 907919 |  | 0
871.08 |  | 910500 |  | 0
870.08 |  | 908482 |  | 0
869.08 |  | 908162 |  | 0
868.08 |  | 911748 |  | 0
867.08 |  | 912960 |  | 0
866.08 |  | 915867 |  | 0
865.08 |  | 915443 |  | 0
864.08 |  | 916829 |  | 0
863.08 |  | 915243 |  | 0
862.08 |  | 914942 |  | 0
861.08 |  | 923598 |  | 0
860.08 |  | 920377 |  | 0
859.08 |  | 917382 |  | 0
858.08 |  | 917649 |  | 0
857.08 |  | 928110 |  | 0
856.08 |  | 923411 |  | 0
855.08 |  | 925957 |  | 0
854.08 |  | 925631 |  | 0
853.08 |  | 929422 |  | 0
852.08 |  | 930587 |  | 0
851.08 |  | 933404 |  | 0
850.08 |  | 933946 |  | 0
849.08 |  | 935547 |  | 0
848.08 |  | 937023 |  | 0
847.08 |  | 942424 |  | 0
846.08 |  | 940825 |  | 0
845.08 |  | 938272 |  | 0
844.08 |  | 942118 |  | 0
843.08 |  | 948480 |  | 0
842.08 |  | 945319 |  | 0
841.08 |  | 945824 |  | 0
840.08 |  | 947076 |  | 0
839.08 |  | 942632 |  | 0
838.08 |  | 947624 |  | 0
837.08 |  | 943554 |  | 0
836.08 |  | 955309 |  | 0
835.08 |  | 960772 |  | 0
834.08 |  | 952191 |  | 0
833.08 |  | 957574 |  | 0
832.08 |  | 957382 |  | 0
831.08 |  | 960071 |  | 0
830.08 |  | 959111 |  | 0
829.08 |  | 961210 |  | 0
828.08 |  | 963371 |  | 0
827.08 |  | 966627 |  | 0
826.08 |  | 968710 |  | 0
825.08 |  | 967287 |  | 0
824.08 |  | 975282 |  | 0
823.08 |  | 972843 |  | 0
822.08 |  | 974581 |  | 0
821.08 |  | 975927 |  | 0
820.08 |  | 977092 |  | 0
819.08 |  | 976751 |  | 0
818.08 |  | 977781 |  | 0
817.08 |  | 980256 |  | 0
816.08 |  | 981574 |  | 0
815.08 |  | 982735 |  | 0
814.08 |  | 986625 |  | 0
813.08 |  | 985409 |  | 0
812.08 |  | 994265 |  | 0
811.08 |  | 991000 |  | 0
810.08 |  | 991493 |  | 0
809.08 |  | 989615 |  | 0
808.08 |  | 990708 |  | 0
807.08 |  | 990406 |  | 0
806.08 |  | 991801 |  | 0
805.08 |  | 999983 |  | 0
804.08 |  | 996052 |  | 0
803.08 |  | 1003310 |  | 0
802.08 |  | 1004400 |  | 0
801.08 |  | 1008660 |  | 0
800.08 |  | 1009220 |  | 0
799.08 |  | 1009100 |  | 0
798.08 |  | 1009520 |  | 0
797.08 |  | 1013490 |  | 0
796.08 |  | 1021820 |  | 0
795.08 |  | 1018410 |  | 0
794.08 |  | 1018080 |  | 0
793.08 |  | 1020340 |  | 0
792.08 |  | 1023290 |  | 0
791.08 |  | 1023380 |  | 0
790.08 |  | 1028440 |  | 0
789.08 |  | 1031680 |  | 0
788.08 |  | 1022850 |  | 0
787.08 |  | 1028280 |  | 0
786.08 |  | 1036120 |  | 0
785.08 |  | 1038600 |  | 0
784.08 |  | 1042040 |  | 0
783.08 |  | 1043380 |  | 0
782.08 |  | 1044640 |  | 0
781.08 |  | 1047160 |  | 0
780.08 |  | 1053360 |  | 0
779.08 |  | 1051170 |  | 0
778.08 |  | 1051000 |  | 0
777.08 |  | 1055160 |  | 0
776.08 |  | 1055820 |  | 0
775.08 |  | 1060250 |  | 0
774.08 |  | 1063100 |  | 0
773.08 |  | 1069360 |  | 0
772.08 |  | 1069310 |  | 0
771.08 |  | 1065460 |  | 0
770.08 |  | 1070620 |  | 0
769.08 |  | 1069030 |  | 0
768.08 |  | 1061210 |  | 0
767.08 |  | 1064270 |  | 0
766.08 |  | 1064960 |  | 0
765.08 |  | 1067690 |  | 0
764.08 |  | 1069590 |  | 0
763.08 |  | 1063860 |  | 0
762.08 |  | 1072870 |  | 0
761.08 |  | 1078750 |  | 0
760.08 |  | 1080790 |  | 0
759.08 |  | 1081500 |  | 0
758.08 |  | 1086900 |  | 0
757.08 |  | 1086910 |  | 0
756.08 |  | 1076130 |  | 0
755.08 |  | 1072990 |  | 0
754.08 |  | 1072280 |  | 0
753.08 |  | 1075400 |  | 0
752.08 |  | 1070820 |  | 0
751.08 |  | 1070710 |  | 0
750.08 |  | 1073950 |  | 0
749.08 |  | 1069860 |  | 0
748.08 |  | 1069260 |  | 0
747.08 |  | 1067970 |  | 0
746.08 |  | 1073280 |  | 0
745.08 |  | 1073040 |  | 0
744.08 |  | 1075930 |  | 0
743.08 |  | 1078700 |  | 0
742.08 |  | 1077150 |  | 0
741.08 |  | 1084250 |  | 0
740.08 |  | 1088010 |  | 0
739.08 |  | 1083240 |  | 0
738.08 |  | 1089040 |  | 0
737.08 |  | 1090460 |  | 0
736.08 |  | 1095970 |  | 0
735.08 |  | 1095560 |  | 0
734.08 |  | 1095880 |  | 0
733.08 |  | 1101410 |  | 0
732.08 |  | 1103500 |  | 0
731.08 |  | 1100730 |  | 0
730.08 |  | 1110160 |  | 0
729.08 |  | 1104360 |  | 0
728.08 |  | 1110500 |  | 0
727.08 |  | 1114810 |  | 0
726.08 |  | 1122930 |  | 0
725.08 |  | 1128830 |  | 0
724.08 |  | 1141970 |  | 0
723.08 |  | 1148810 |  | 0
722.08 |  | 1157690 |  | 0
721.08 |  | 1153600 |  | 0
720.08 |  | 1149250 |  | 0
719.08 |  | 1143190 |  | 0
718.08 |  | 1135140 |  | 0
717.08 |  | 1126190 |  | 0
716.08 |  | 1124310 |  | 0
715.08 |  | 1116200 |  | 0
714.08 |  | 1104210 |  | 0
713.08 |  | 1093380 |  | 0
712.08 |  | 1071430 |  | 0
711.08 |  | 1042640 |  | 0
710.08 |  | 1016390 |  | 0
709.08 |  | 1000830 |  | 0
708.08 |  | 993370 |  | 0
707.08 |  | 978193 |  | 0
706.08 |  | 975885 |  | 0
705.08 |  | 977599 |  | 0
704.08 |  | 972476 |  | 0
703.08 |  | 968215 |  | 0
702.08 |  | 965736 |  | 0
701.08 |  | 969545 |  | 0
700.08 |  | 965994 |  | 0
699.08 |  | 958241 |  | 0
698.08 |  | 955954 |  | 0
697.08 |  | 951158 |  | 0
696.08 |  | 952105 |  | 0
695.08 |  | 953891 |  | 0
694.08 |  | 950575 |  | 0
693.08 |  | 946853 |  | 0
692.08 |  | 946945 |  | 0
691.08 |  | 940469 |  | 0
690.08 |  | 946533 |  | 0
689.08 |  | 936388 |  | 0
688.08 |  | 925604 |  | 0
687.08 |  | 924045 |  | 0
686.08 |  | 921774 |  | 0
685.08 |  | 918541 |  | 0
684.08 |  | 921281 |  | 0
683.08 |  | 919577 |  | 0
682.08 |  | 918000 |  | 0
681.08 |  | 923283 |  | 0
680.08 |  | 926084 |  | 0
679.08 |  | 930849 |  | 0
678.08 |  | 926959 |  | 0
677.08 |  | 930194 |  | 0
676.08 |  | 932495 |  | 0
675.08 |  | 932316 |  | 0
674.08 |  | 937464 |  | 0
673.08 |  | 939997 |  | 0
672.08 |  | 952548 |  | 0
671.08 |  | 945498 |  | 0
670.08 |  | 945013 |  | 0
669.08 |  | 946823 |  | 0
668.08 |  | 952820 |  | 0
667.08 |  | 949552 |  | 0
666.08 |  | 949982 |  | 0
665.08 |  | 950492 |  | 0
664.08 |  | 951281 |  | 0
663.08 |  | 962728 |  | 0
662.08 |  | 971231 |  | 0
661.08 |  | 979950 |  | 0
660.08 |  | 986211 |  | 0
659.08 |  | 986360 |  | 0
658.08 |  | 999435 |  | 0
657.08 |  | 998599 |  | 0
656.08 |  | 1003620 |  | 0
655.08 |  | 1012480 |  | 0
654.08 |  | 1020640 |  | 0
653.08 |  | 1034950 |  | 0
652.08 |  | 1066060 |  | 0
651.08 |  | 1094800 |  | 0
650.08 |  | 1111530 |  | 0
649.08 |  | 1108710 |  | 0
648.08 |  | 1053680 |  | 0
647.08 |  | 1015630 |  | 0
646.08 |  | 981403 |  | 0
645.08 |  | 963018 |  | 0
644.08 |  | 964125 |  | 0
643.08 |  | 969251 |  | 0
642.08 |  | 967882 |  | 0
641.08 |  | 953123 |  | 0
640.08 |  | 920461 |  | 0
639.08 |  | 879911 |  | 0
638.08 |  | 855731 |  | 0
637.08 |  | 837504 |  | 0
636.08 |  | 818187 |  | 0
635.08 |  | 801762 |  | 0
634.08 |  | 793891 |  | 0
633.08 |  | 795307 |  | 0
632.08 |  | 793062 |  | 0
631.08 |  | 798134 |  | 0
630.08 |  | 791078 |  | 0
629.08 |  | 785751 |  | 0
628.08 |  | 769322 |  | 0
627.08 |  | 753546 |  | 0
626.08 |  | 736258 |  | 0
625.08 |  | 731889 |  | 0
624.08 |  | 725655 |  | 0
623.08 |  | 727217 |  | 0
622.08 |  | 716634 |  | 0
621.08 |  | 709944 |  | 0
620.08 |  | 701683 |  | 0
619.08 |  | 693358 |  | 0
618.08 |  | 693231 |  | 0
617.08 |  | 688283 |  | 0
616.08 |  | 686078 |  | 0
615.08 |  | 691634 |  | 0
614.08 |  | 689161 |  | 0
613.08 |  | 688092 |  | 0
612.08 |  | 690777 |  | 0
611.08 |  | 692555 |  | 0
610.08 |  | 697818 |  | 0
609.08 |  | 693078 |  | 0
608.08 |  | 693410 |  | 0
607.08 |  | 699944 |  | 0
606.08 |  | 702823 |  | 0
605.08 |  | 703261 |  | 0
604.08 |  | 701882 |  | 0
603.08 |  | 706649 |  | 0
602.08 |  | 709047 |  | 0
601.08 |  | 720005 |  | 0
600.08 |  | 713773 |  | 0
599.08 |  | 720857 |  | 0
598.08 |  | 724343 |  | 0
597.08 |  | 723401 |  | 0
596.08 |  | 730533 |  | 0
595.08 |  | 724948 |  | 0
594.08 |  | 734777 |  | 0
593.08 |  | 730986 |  | 0
592.08 |  | 737757 |  | 0
591.08 |  | 740167 |  | 0
590.08 |  | 738426 |  | 0
589.08 |  | 735078 |  | 0
588.08 |  | 732127 |  | 0
587.08 |  | 736591 |  | 0
586.08 |  | 740034 |  | 0
585.08 |  | 742609 |  | 0
584.08 |  | 740482 |  | 0
583.08 |  | 750944 |  | 0
582.08 |  | 762274 |  | 0
581.08 |  | 772616 |  | 0
580.08 |  | 778363 |  | 0
579.08 |  | 798062 |  | 0
578.08 |  | 820011 |  | 0
577.08 |  | 850479 |  | 0
576.08 |  | 889582 |  | 0
575.08 |  | 927339 |  | 0
574.08 |  | 943606 |  | 0
573.08 |  | 986881 |  | 0
572.08 |  | 1033310 |  | 0
571.08 |  | 1088950 |  | 0
570.08 |  | 1128110 |  | 0
569.08 |  | 1057520 |  | 0
568.08 |  | 912007 |  | 0
567.08 |  | 781078 |  | 0
566.08 |  | 691446 |  | 0
565.08 |  | 628999 |  | 0
564.08 |  | 582773 |  | 0
563.08 |  | 555910 |  | 0
562.08 |  | 536812 |  | 0
561.08 |  | 513161 |  | 0
560.08 |  | 488027 |  | 0
559.08 |  | 469193 |  | 0
558.08 |  | 464718 |  | 0
557.08 |  | 464104 |  | 0
556.08 |  | 469994 |  | 0
555.08 |  | 474624 |  | 0
554.08 |  | 471764 |  | 0
553.08 |  | 464468 |  | 0
552.08 |  | 473780 |  | 0
551.08 |  | 489207 |  | 0
550.08 |  | 491320 |  | 0
549.08 |  | 458729 |  | 0
548.08 |  | 409491 |  | 0
547.08 |  | 371315 |  | 0
546.08 |  | 342798 |  | 0
545.08 |  | 318285 |  | 0
544.08 |  | 304081 |  | 0
543.08 |  | 286657 |  | 0
542.08 |  | 278279 |  | 0
541.08 |  | 264986 |  | 0
540.08 |  | 251812 |  | 0
539.08 |  | 244058 |  | 0
538.08 |  | 237283 |  | 0
537.08 |  | 236404 |  | 236404
536.08 |  | 246273 |  | 236230
535.08 |  | 271517 |  | 235654
534.08 |  | 341727 |  | 234073
533.08 |  | 478325 |  | 229738
532.08 |  | 628016 |  | 220018
531.08 |  | 719318 |  | 204231
530.08 |  | 647977 |  | 184400
529.08 |  | 361130 |  | 166601
528.08 |  | 208229 |  | 159135
527.08 |  | 177546 |  | 157249
526.08 |  | 167237 |  | 156469
525.08 |  | 163394 |  | 156055
524.08 |  | 158305 |  | 155773
523.08 |  | 155676 |  | 155676
522.08 |  | 157063 |  | 0
521.08 |  | 156397 |  | 0
520.08 |  | 155058 |  | 0
519.08 |  | 156990 |  | 0
518.08 |  | 154561 |  | 0
517.08 |  | 151896 |  | 0
516.08 |  | 151248 |  | 0
515.08 |  | 154092 |  | 0
514.08 |  | 151656 |  | 0
513.08 |  | 152788 |  | 0
512.08 |  | 151841 |  | 0
511.08 |  | 152002 |  | 0
510.08 |  | 151083 |  | 0
509.08 |  | 152829 |  | 0
508.08 |  | 152521 |  | 0
507.08 |  | 153506 |  | 0
506.08 |  | 151924 |  | 0
505.08 |  | 150144 |  | 0
504.08 |  | 152658 |  | 0
503.08 |  | 151600 |  | 0
502.08 |  | 152884 |  | 0
501.08 |  | 152535 |  | 0
500.08 |  | 153450 |  | 0
499.08 |  | 151118 |  | 0
498.08 |  | 150950 |  | 0
497.08 |  | 153842 |  | 0
496.08 |  | 156678 |  | 0
495.08 |  | 157117 |  | 0
494.08 |  | 157082 |  | 0
493.08 |  | 153401 |  | 0
492.08 |  | 154394 |  | 0
491.08 |  | 154830 |  | 0
490.08 |  | 153233 |  | 0
489.08 |  | 155682 |  | 0
488.08 |  | 159013 |  | 0
487.08 |  | 160084 |  | 0
486.08 |  | 158336 |  | 0
485.08 |  | 154677 |  | 0
484.08 |  | 153237 |  | 0
483.08 |  | 155631 |  | 0
482.08 |  | 154282 |  | 0
481.08 |  | 153836 |  | 0
480.08 |  | 151716 |  | 0
479.08 |  | 156788 |  | 0
478.08 |  | 152338 |  | 0
477.08 |  | 152943 |  | 0
476.08 |  | 152322 |  | 0
475.08 |  | 154113 |  | 0
474.08 |  | 154749 |  | 0
473.08 |  | 152327 |  | 0
472.08 |  | 153233 |  | 0
471.08 |  | 154218 |  | 0
470.08 |  | 154587 |  | 0
469.08 |  | 153700 |  | 0
468.08 |  | 154886 |  | 0
467.08 |  | 154366 |  | 0
466.08 |  | 152014 |  | 0
465.08 |  | 154350 |  | 0
464.08 |  | 152488 |  | 0
463.08 |  | 156621 |  | 0
462.08 |  | 155568 |  | 0
461.08 |  | 154309 |  | 0
460.08 |  | 155865 |  | 0
459.08 |  | 156591 |  | 0
458.08 |  | 155960 |  | 0
457.08 |  | 157796 |  | 0
456.08 |  | 156181 |  | 0
455.08 |  | 155689 |  | 0
454.08 |  | 156431 |  | 0
453.08 |  | 156170 |  | 0
452.08 |  | 157130 |  | 0
451.08 |  | 159745 |  | 0
450.08 |  | 157637 |  | 0
449.08 |  | 157345 |  | 0
448.08 |  | 158510 |  | 0
447.08 |  | 159870 |  | 0
446.08 |  | 159091 |  | 0
445.08 |  | 160094 |  | 0
444.08 |  | 159834 |  | 0
443.08 |  | 160724 |  | 0
442.08 |  | 157374 |  | 0
441.08 |  | 159288 |  | 0
440.08 |  | 159889 |  | 0
439.08 |  | 160138 |  | 0
438.08 |  | 159693 |  | 0
437.08 |  | 160638 |  | 0
436.08 |  | 159191 |  | 0
435.08 |  | 159982 |  | 0
434.08 |  | 161662 |  | 0
433.08 |  | 162340 |  | 0
432.08 |  | 161503 |  | 0
431.08 |  | 162619 |  | 0
430.08 |  | 161525 |  | 0
429.08 |  | 161386 |  | 0
428.08 |  | 162579 |  | 0
427.08 |  | 161081 |  | 0
426.08 |  | 164066 |  | 0
425.08 |  | 163181 |  | 0
424.08 |  | 163410 |  | 0
423.08 |  | 162548 |  | 0
422.08 |  | 165619 |  | 0
421.08 |  | 162398 |  | 0
420.08 |  | 164331 |  | 0
419.08 |  | 166512 |  | 0
418.08 |  | 164505 |  | 0
417.08 |  | 167494 |  | 0
416.08 |  | 163867 |  | 0
415.08 |  | 164178 |  | 0
414.08 |  | 166059 |  | 0
413.08 |  | 165807 |  | 0
412.08 |  | 168371 |  | 0
411.08 |  | 167965 |  | 0
410.08 |  | 167286 |  | 0
409.08 |  | 169986 |  | 0
408.08 |  | 168703 |  | 0
407.08 |  | 169054 |  | 0
406.08 |  | 168249 |  | 0
405.08 |  | 166637 |  | 0
404.08 |  | 166401 |  | 0
403.08 |  | 168680 |  | 0
402.08 |  | 170735 |  | 0
401.08 |  | 175759 |  | 0
400.08 |  | 184986 |  | 0
399.08 |  | 184669 |  | 0
398.08 |  | 169667 |  | 0
397.08 |  | 164078 |  | 0
396.08 |  | 162798 |  | 0
395.08 |  | 165431 |  | 0
394.08 |  | 163639 |  | 0
393.08 |  | 163666 |  | 0
392.08 |  | 161385 |  | 0
391.08 |  | 162138 |  | 0
390.08 |  | 163391 |  | 0
389.08 |  | 161182 |  | 0
388.08 |  | 164090 |  | 0
387.08 |  | 166781 |  | 0
386.08 |  | 164978 |  | 0
385.08 |  | 164260 |  | 0
384.08 |  | 166294 |  | 0
383.08 |  | 164421 |  | 0
382.08 |  | 164984 |  | 0
381.08 |  | 163731 |  | 0
380.08 |  | 165121 |  | 0
379.08 |  | 168180 |  | 0
378.08 |  | 164160 |  | 0
377.08 |  | 165414 |  | 0
376.08 |  | 168912 |  | 0
375.08 |  | 167929 |  | 0
374.08 |  | 168585 |  | 0
373.08 |  | 168603 |  | 0
372.08 |  | 172993 |  | 0
371.08 |  | 169076 |  | 0
370.08 |  | 168973 |  | 0
369.08 |  | 169327 |  | 0
368.08 |  | 171122 |  | 0
367.08 |  | 172877 |  | 0
366.08 |  | 171468 |  | 0
365.08 |  | 166871 |  | 0
364.08 |  | 171566 |  | 0
363.08 |  | 169792 |  | 0
362.08 |  | 171134 |  | 0
361.08 |  | 170267 |  | 0
360.08 |  | 173164 |  | 0
359.08 |  | 171415 |  | 0
358.08 |  | 173951 |  | 0
357.08 |  | 174322 |  | 0
356.08 |  | 175634 |  | 0
355.08 |  | 174348 |  | 0
354.08 |  | 174199 |  | 0
353.08 |  | 175578 |  | 0
352.08 |  | 174554 |  | 0
351.08 |  | 175910 |  | 0
350.08 |  | 174522 |  | 0
349.08 |  | 175205 |  | 0
348.08 |  | 175353 |  | 0
347.08 |  | 176703 |  | 0
346.08 |  | 178909 |  | 0
345.08 |  | 179093 |  | 0
344.08 |  | 178461 |  | 0
343.08 |  | 179851 |  | 0
342.08 |  | 178986 |  | 0
341.08 |  | 177223 |  | 0
340.08 |  | 180540 |  | 0
339.08 |  | 178713 |  | 0
338.08 |  | 178678 |  | 0
337.08 |  | 182025 |  | 0
336.08 |  | 181291 |  | 0
335.08 |  | 182303 |  | 0
334.08 |  | 183618 |  | 0
333.08 |  | 186546 |  | 0
332.08 |  | 184671 |  | 0
331.08 |  | 184294 |  | 0
330.08 |  | 184680 |  | 0
329.08 |  | 185001 |  | 0
328.08 |  | 184400 |  | 0
327.08 |  | 187887 |  | 0
326.08 |  | 185456 |  | 0
325.08 |  | 186066 |  | 0
324.08 |  | 186709 |  | 0
323.08 |  | 187206 |  | 0
322.08 |  | 188759 |  | 0
321.08 |  | 190942 |  | 0
320.08 |  | 189945 |  | 0
319.08 |  | 192256 |  | 0
318.08 |  | 193635 |  | 0
317.08 |  | 192716 |  | 0
316.08 |  | 192941 |  | 0
315.08 |  | 191774 |  | 0
314.08 |  | 194003 |  | 0
313.08 |  | 195482 |  | 0
312.08 |  | 194395 |  | 0
311.08 |  | 194492 |  | 0
310.08 |  | 196762 |  | 0
309.08 |  | 197186 |  | 0
308.08 |  | 194540 |  | 0
307.08 |  | 195823 |  | 0
306.08 |  | 194529 |  | 0
305.08 |  | 194255 |  | 0
304.08 |  | 196919 |  | 0
303.08 |  | 196419 |  | 0
302.08 |  | 195782 |  | 0
301.08 |  | 193549 |  | 0
300.08 |  | 192445 |  | 0
299.08 |  | 188776 |  | 0
298.08 |  | 188922 |  | 0
297.08 |  | 188702 |  | 0
296.08 |  | 186405 |  | 0
295.08 |  | 184438 |  | 184438
294.08 |  | 186919 |  | 184427
293.08 |  | 185143 |  | 184378
292.08 |  | 186428 |  | 184355
291.08 |  | 193822 |  | 184312
290.08 |  | 213457 |  | 184158
289.08 |  | 234839 |  | 183711
288.08 |  | 246342 |  | 182942
287.08 |  | 294359 |  | 181991
286.08 |  | 388174 |  | 180318
285.08 |  | 391790 |  | 177234
284.08 |  | 267724 |  | 174055
283.08 |  | 196631 |  | 172667
282.08 |  | 181312 |  | 172312
281.08 |  | 176444 |  | 172178
280.08 |  | 175154 |  | 172115
279.08 |  | 173210 |  | 172070
278.08 |  | 172053 |  | 172053
277.08 |  | 173383 |  | 0
276.08 |  | 171558 |  | 0
275.08 |  | 170992 |  | 0
274.08 |  | 172896 |  | 0
273.08 |  | 173965 |  | 0
272.08 |  | 173619 |  | 0
271.08 |  | 177795 |  | 0
270.08 |  | 175925 |  | 0
269.08 |  | 176850 |  | 0
268.08 |  | 174686 |  | 0
267.08 |  | 173727 |  | 0
266.08 |  | 178159 |  | 0
265.08 |  | 174113 |  | 0
264.08 |  | 174721 |  | 0
263.08 |  | 175020 |  | 0
262.08 |  | 173636 |  | 0
261.08 |  | 178186 |  | 0
260.08 |  | 175124 |  | 0
259.08 |  | 176366 |  | 0
258.08 |  | 175767 |  | 0
257.08 |  | 176847 |  | 0
256.08 |  | 175774 |  | 0
255.08 |  | 175711 |  | 0
254.08 |  | 175643 |  | 0
253.08 |  | 179384 |  | 0
252.08 |  | 176039 |  | 0
251.08 |  | 178868 |  | 0
250.08 |  | 177708 |  | 0
249.08 |  | 178036 |  | 0
248.08 |  | 179243 |  | 0
247.08 |  | 180561 |  | 0
246.08 |  | 177980 |  | 0
245.08 |  | 178575 |  | 0
244.08 |  | 181580 |  | 0
243.08 |  | 178177 |  | 0
242.08 |  | 179972 |  | 0
241.08 |  | 179416 |  | 0
240.08 |  | 180665 |  | 0
239.08 |  | 180410 |  | 0
238.08 |  | 182102 |  | 0
237.08 |  | 182010 |  | 0
236.08 |  | 179707 |  | 0
235.08 |  | 182844 |  | 0
234.08 |  | 184013 |  | 0
233.08 |  | 183794 |  | 0
232.08 |  | 185494 |  | 0
231.08 |  | 186993 |  | 0
230.08 |  | 185099 |  | 0
229.08 |  | 189285 |  | 0
228.08 |  | 186969 |  | 0
227.08 |  | 187622 |  | 0
226.08 |  | 187046 |  | 0
225.08 |  | 183541 |  | 0
224.08 |  | 186107 |  | 0
223.08 |  | 185717 |  | 0
222.08 |  | 184614 |  | 0
221.08 |  | 186592 |  | 0
220.08 |  | 186133 |  | 0
219.08 |  | 188929 |  | 0
218.08 |  | 187931 |  | 0
217.08 |  | 189041 |  | 0
216.08 |  | 189251 |  | 0
215.08 |  | 189970 |  | 0
214.08 |  | 188999 |  | 0
213.08 |  | 188613 |  | 0
212.08 |  | 188601 |  | 0
211.08 |  | 187078 |  | 0
210.08 |  | 191156 |  | 0
209.08 |  | 190920 |  | 0
208.08 |  | 191011 |  | 0
207.08 |  | 191447 |  | 0
206.08 |  | 191045 |  | 0
205.08 |  | 189989 |  | 0
204.08 |  | 191731 |  | 0
203.08 |  | 194187 |  | 0
202.08 |  | 194118 |  | 0
201.08 |  | 198578 |  | 0
200.08 |  | 204699 |  | 0
199.08 |  | 199977 |  | 0
198.08 |  | 196385 |  | 0
197.08 |  | 195829 |  | 0
196.08 |  | 195372 |  | 0
195.08 |  | 195725 |  | 0
194.08 |  | 195190 |  | 0
193.08 |  | 194940 |  | 0
192.08 |  | 195983 |  | 0
191.08 |  | 197021 |  | 0
190.08 |  | 195089 |  | 0
189.08 |  | 196170 |  | 0
188.08 |  | 196922 |  | 0
187.08 |  | 196403 |  | 0
186.08 |  | 199801 |  | 0
185.08 |  | 200383 |  | 0
184.08 |  | 199251 |  | 0
183.08 |  | 201012 |  | 0
182.08 |  | 199624 |  | 0
181.08 |  | 203815 |  | 0
180.08 |  | 201234 |  | 0
179.08 |  | 201159 |  | 0
178.08 |  | 203217 |  | 0
177.08 |  | 201423 |  | 0
176.08 |  | 203716 |  | 0
175.08 |  | 203720 |  | 0
174.08 |  | 202882 |  | 0
173.08 |  | 204758 |  | 0
172.08 |  | 204898 |  | 0
171.08 |  | 203519 |  | 0
170.08 |  | 205720 |  | 206876
169.08 |  | 211390 |  | 207345
168.08 |  | 210399 |  | 207813
167.08 |  | 210495 |  | 208281
166.08 |  | 214337 |  | 208750
165.08 |  | 213635 |  | 209218
164.08 |  | 216322 |  | 209686
163.08 |  | 214892 |  | 210155
162.08 |  | 213555 |  | 210623
161.08 |  | 212018 |  | 211092
160.08 |  | 209829 |  | 211560
159.08 |  | 213325 |  | 212028
158.08 |  | 212931 |  | 0
157.08 |  | 213799 |  | 0
156.08 |  | 216648 |  | 0
155.08 |  | 217934 |  | 0
154.08 |  | 219162 |  | 0
153.08 |  | 219309 |  | 0
152.08 |  | 220322 |  | 0
151.08 |  | 218384 |  | 0
150.08 |  | 220555 |  | 0
149.08 |  | 218623 |  | 0
148.08 |  | 220235 |  | 0
147.08 |  | 216651 |  | 0
146.08 |  | 217803 |  | 0
145.08 |  | 218125 |  | 0
144.08 |  | 220527 |  | 0
143.08 |  | 216835 |  | 0
142.08 |  | 217689 |  | 0
141.08 |  | 218542 |  | 0
140.08 |  | 218713 |  | 0
139.08 |  | 218092 |  | 0
138.08 |  | 221647 |  | 0
137.08 |  | 224379 |  | 0
136.08 |  | 224520 |  | 0
135.08 |  | 231379 |  | 0
134.08 |  | 239858 |  | 0
133.08 |  | 244959 |  | 0
132.08 |  | 249090 |  | 0
131.08 |  | 253256 |  | 0
130.08 |  | 249442 |  | 0
129.08 |  | 250006 |  | 0
128.08 |  | 250598 |  | 0
127.08 |  | 268080 |  | 0
126.08 |  | 290153 |  | 0
125.08 |  | 317506 |  | 0
124.08 |  | 335437 |  | 0
123.08 |  | 317467 |  | 0
122.08 |  | 273134 |  | 0
121.08 |  | 236633 |  | 0
120.08 |  | 215632 |  | 0
119.08 |  | 204777 |  | 0
118.08 |  | 198570 |  | 0
117.08 |  | 200269 |  | 0
116.08 |  | 194276 |  | 0
115.08 |  | 194305 |  | 0
114.08 |  | 196232 |  | 0
113.08 |  | 193753 |  | 0
112.08 |  | 190742 |  | 0
111.08 |  | 193974 |  | 0
110.08 |  | 191924 |  | 0
109.08 |  | 193925 |  | 0
108.08 |  | 196006 |  | 0
107.08 |  | 198453 |  | 0
106.08 |  | 197444 |  | 0
105.08 |  | 196082 |  | 0
104.08 |  | 198440 |  | 0
103.08 |  | 198845 |  | 0
102.08 |  | 202117 |  | 0
101.08 |  | 200909 |  | 0
100.08 |  | 197178 |  | 0
99.08 |  | 198942 |  | 0
98.08 |  | 201460 |  | 0
97.08 |  | 198989 |  | 0
96.08 |  | 202531 |  | 0
95.08 |  | 203742 |  | 0
94.08 |  | 209473 |  | 0
93.08 |  | 213635 |  | 0
92.08 |  | 206190 |  | 0
91.08 |  | 192996 |  | 0
90.08 |  | 185362 |  | 0
89.08 |  | 182909 |  | 0
88.08 |  | 191745 |  | 0
87.08 |  | 201395 |  | 0
86.08 |  | 212483 |  | 0
85.08 |  | 217109 |  | 0
84.08 |  | 212864 |  | 0
83.08 |  | 219213 |  | 0
82.08 |  | 244316 |  | 0
81.08 |  | 285763 |  | 0
80.08 |  | 354481 |  | 0
79.08 |  | 424085 |  | 0
78.08 |  | 459006 |  | 0
77.08 |  | 465771 |  | 0
76.08 |  | 408512 |  | 0
75.08 |  | 293577 |  | 0
74.08 |  | 186783 |  | 0
73.08 |  | 127331 |  | 0
72.08 |  | 98126.7 |  | 0
71.08 |  | 83314.5 |  | 0
70.08 |  | 75081.8 |  | 0
69.08 |  | 70450 |  | 0
68.08 |  | 65081.3 |  | 0
67.08 |  | 62882.4 |  | 0
66.08 |  | 60698.5 |  | 0
65.08 |  | 60023.5 |  | 0
64.08 |  | 57888.4 |  | 0
63.08 |  | 56938.5 |  | 0
62.08 |  | 56424.5 |  | 0
61.08 |  | 55600.3 |  | 0
60.08 |  | 56574.9 |  | 0
59.08 |  | 55031.2 |  | 0
58.08 |  | 54931.4 |  | 0
57.08 |  | 55503.3 |  | 0
56.08 |  | 55216.4 |  | 0
55.08 |  | 54074.7 |  | 0
54.08 |  | 54421.8 |  | 0
53.08 |  | 54933.2 |  | 0
52.08 |  | 55718.8 |  | 0
51.08 |  | 57281.6 |  | 0
50.08 |  | 57219 |  | 0
49.08 |  | 55061.1 |  | 0
48.08 |  | 54528.5 |  | 0
47.08 |  | 56053.1 |  | 0
46.08 |  | 55622.6 |  | 0
45.08 |  | 56945 |  | 0
44.08 |  | 56885.9 |  | 0
43.08 |  | 57310.4 |  | 0
42.08 |  | 56792.4 |  | 0
41.08 |  | 57382.2 |  | 0
40.08 |  | 56289.1 |  | 0
39.08 |  | 56643.5 |  | 0
38.08 |  | 57065.5 |  | 0
37.08 |  | 56993.8 |  | 0
36.08 |  | 56868.4 |  | 0
35.08 |  | 56886.2 |  | 0
34.08 |  | 57652.9 |  | 0
33.08 |  | 57651.9 |  | 0
32.08 |  | 58748.4 |  | 0
31.08 |  | 59431.7 |  | 0
30.08 |  | 59485.8 |  | 0
29.08 |  | 61834.2 |  | 0
28.08 |  | 64223.8 |  | 0
27.08 |  | 64283.5 |  | 0
26.08 |  | 65751.7 |  | 0
25.08 |  | 65766.7 |  | 0
24.08 |  | 70023.7 |  | 0
23.08 |  | 72609.5 |  | 0
22.08 |  | 72152.2 |  | 0
21.08 |  | 62211.2 |  | 0
20.08 |  | 55519.8 |  | 0
19.08 |  | 49541.8 |  | 0
18.08 |  | 47620.6 |  | 0
17.08 |  | 47045.2 |  | 0
16.08 |  | 47278.7 |  | 0
15.08 |  | 54731.7 |  | 0
14.08 |  | 66584.8 |  | 0
13.08 |  | 72297.2 |  | 0
12.08 |  | 71571.8 |  | 0
11.08 |  | 68008.2 |  | 0
10.08 |  | 63880.7 |  | 0
9.08 |  | 66970.6 |  | 0
8.08 |  | 79717 |  | 0
7.08 |  | 101655 |  | 0
6.08 |  | 132708 |  | 0
5.08 |  | 170897 |  | 0
4.08 |  | 176854 |  | 0
3.08 |  | 116668 |  | 0
2.08 |  | 52338.3 |  | 0
1.08 |  | 19156.1 |  | 0
0.08 |  | 7173 |  | 0
-0.92 |  | 4126.36 |  | 0
-1.92 |  | 2880.58 |  | 0
-2.92 |  | 2033.95 |  | 0
-3.92 |  | 1381.93 |  | 0
-4.92 |  | 1211.02 |  | 0
-5.92 |  | 972.256 |  | 0
-6.92 |  | 787.725 |  | 0
-7.92 |  | 479.142 |  | 0
-8.92 |  | 427.811 |  | 0
-9.92 |  | 589.917 |  | 0

## Peak Table
Peak Table :
| Name | Peak BE | FWHM eV | Area (P) CPS.eV | Atomic % | Q | SF
| Cu2p3 | 933.54 | 2.45 | 5437198.27 | 23.85 | 1 | 18.147
| O1s | 531.12 | 3.73 | 2073367.8 | 38.36 | 1 | 2.881
| C1s | 285.52 | 1.88 | 828524.84 | 37.09 | 1 | 1
| S2p | 164.48 | 3.01 | 31192.61 | 0.69 | 1 | 1.881

## Experiment
Experiment Summary :
Item | Sample List and Comments | Analysis Type
XPS_AMRC IIT Mandi_30.April.2026
1 (Source Gun AxÊ) | AT-3 | Point
2 (Source Gun AxÊ) | AT-63 | Point
3 (Source Gun AxÊ) | AT-93 | Point
4 (Source Gun BxÊ) | MK-1 | Point
5 (Source Gun BxÊ) | MK-2 | Point
6 (Source Gun BxÊ) | MK-3 | Point
7 (Source Gun BxÊ) | MK-4 | Point
8 (Source Gun BxÊ) | FT-10 | Point
9 (Source Gun BxÊ) | FP | Point
Source Gun ABxÊ = Anupma Tyagi_XPS (400 µm)
Doon University
Source Gun BBxÊ = Manish Kumar_XPS (400 µm)
CSIR-IIP

## Titles
11:30:52 Thursday, April 30, 2026
114
Data Files : | Title | File Name | Comment
| S2p Scan | E:\...\Anupma Tyagi_XPS\AT-114\S2p Scan.VGD | Doon University
| Cu2p Scan | E:\...\Anupma Tyagi_XPS\AT-114\Cu2p Scan.VGD | Doon University
| O1s Scan | E:\...\Anupma Tyagi_XPS\AT-114\O1s Scan.VGD | Doon University
| C1s Scan | E:\...\Anupma Tyagi_XPS\AT-114\C1s Scan.VGD | Doon University
| XPS Survey | E:\...\Anupma Tyagi_XPS\AT-114\XPS Survey.VGD | Doon University
| S2p Scan | E:\...\Anupma Tyagi_XPS\AT-115\S2p Scan.VGD | Doon University
| Cu2p Scan | E:\...\Anupma Tyagi_XPS\AT-115\Cu2p Scan.VGD | Doon University
| O1s Scan | E:\...\Anupma Tyagi_XPS\AT-115\O1s Scan.VGD | Doon University
| C1s Scan | E:\...\Anupma Tyagi_XPS\AT-115\C1s Scan.VGD | Doon University
| XPS Survey | E:\...\Anupma Tyagi_XPS\AT-115\XPS Survey.VGD | Doon University