## Te3d Scan
﻿Doon University
Axis | Energy | Elements= | 306
E:\IIT Mandi\2026\External User From Outside Of HP\April 2026\XPS_AMRC IIT Mandi_30.April.2026\Anupma Tyagi_XPS\AT-63\Te3d Scan.VGD
Binding Energy (E)
eV |  | Counts / s
595.58 |  | 124971
595.48 |  | 125246
595.38 |  | 124390
595.28 |  | 123948
595.18 |  | 123811
595.08 |  | 123719
594.98 |  | 123868
594.88 |  | 123464
594.78 |  | 123102
594.68 |  | 122537
594.58 |  | 121974
594.48 |  | 122747
594.38 |  | 122112
594.28 |  | 122580
594.18 |  | 121315
594.08 |  | 120468
593.98 |  | 121553
593.88 |  | 119863
593.78 |  | 120121
593.68 |  | 120523
593.58 |  | 118966
593.48 |  | 118615
593.38 |  | 118136
593.28 |  | 117493
593.18 |  | 117831
593.08 |  | 117387
592.98 |  | 117292
592.88 |  | 117039
592.78 |  | 116928
592.68 |  | 116006
592.58 |  | 116867
592.48 |  | 115198
592.38 |  | 114872
592.28 |  | 114096
592.18 |  | 114157
592.08 |  | 113424
591.98 |  | 113230
591.88 |  | 113470
591.78 |  | 113052
591.68 |  | 113184
591.58 |  | 112016
591.48 |  | 111996
591.38 |  | 111467
591.28 |  | 111296
591.18 |  | 110451
591.08 |  | 109848
590.98 |  | 109779
590.88 |  | 109734
590.78 |  | 109125
590.68 |  | 109490
590.58 |  | 108765
590.48 |  | 109314
590.38 |  | 109150
590.28 |  | 109116
590.18 |  | 109325
590.08 |  | 108511
589.98 |  | 108963
589.88 |  | 108565
589.78 |  | 109351
589.68 |  | 108884
589.58 |  | 110036
589.48 |  | 110047
589.38 |  | 109842
589.28 |  | 111052
589.18 |  | 111341
589.08 |  | 112417
588.98 |  | 113700
588.88 |  | 114360
588.78 |  | 116908
588.68 |  | 117785
588.58 |  | 120235
588.48 |  | 121390
588.38 |  | 125301
588.28 |  | 129837
588.18 |  | 134369
588.08 |  | 140358
587.98 |  | 146515
587.88 |  | 156515
587.78 |  | 168541
587.68 |  | 182659
587.58 |  | 201733
587.48 |  | 222429
587.38 |  | 246044
587.28 |  | 269864
587.18 |  | 294732
587.08 |  | 317263
586.98 |  | 337202
586.88 |  | 351430
586.78 |  | 360359
586.68 |  | 359716
586.58 |  | 351023
586.48 |  | 336550
586.38 |  | 318148
586.28 |  | 293909
586.18 |  | 268539
586.08 |  | 244082
585.98 |  | 221560
585.88 |  | 200665
585.78 |  | 184197
585.68 |  | 169934
585.58 |  | 158261
585.48 |  | 149483
585.38 |  | 143727
585.28 |  | 139921
585.18 |  | 135935
585.08 |  | 134640
584.98 |  | 133070
584.88 |  | 133162
584.78 |  | 133283
584.68 |  | 135425
584.58 |  | 138393
584.48 |  | 140298
584.38 |  | 144908
584.28 |  | 149469
584.18 |  | 154658
584.08 |  | 159204
583.98 |  | 164223
583.88 |  | 169557
583.78 |  | 174284
583.68 |  | 174763
583.58 |  | 175504
583.48 |  | 172359
583.38 |  | 166442
583.28 |  | 159527
583.18 |  | 149859
583.08 |  | 140036
582.98 |  | 130591
582.88 |  | 121876
582.78 |  | 114930
582.68 |  | 108328
582.58 |  | 102719
582.48 |  | 99620
582.38 |  | 95589.9
582.28 |  | 93011.4
582.18 |  | 91007
582.08 |  | 89064.6
581.98 |  | 88131.5
581.88 |  | 86806.5
581.78 |  | 86225.5
581.68 |  | 84884.5
581.58 |  | 84136
581.48 |  | 82377.3
581.38 |  | 82646.4
581.28 |  | 82363.2
581.18 |  | 81606.3
581.08 |  | 81399.9
580.98 |  | 80892.8
580.88 |  | 80292.9
580.78 |  | 79765.4
580.68 |  | 79927.6
580.58 |  | 79064.4
580.48 |  | 78707.3
580.38 |  | 79164.1
580.28 |  | 79127.3
580.18 |  | 79551.3
580.08 |  | 79355.3
579.98 |  | 79024.3
579.88 |  | 78982.8
579.78 |  | 79500.2
579.68 |  | 79209.5
579.58 |  | 79505
579.48 |  | 79170.1
579.38 |  | 80270.2
579.28 |  | 80156.8
579.18 |  | 80747.1
579.08 |  | 81613
578.98 |  | 82413.6
578.88 |  | 82753.9
578.78 |  | 84316.4
578.68 |  | 85202
578.58 |  | 86969.6
578.48 |  | 88865.4
578.38 |  | 90400.5
578.28 |  | 93057.8
578.18 |  | 95410.2
578.08 |  | 99101.8
577.98 |  | 104588
577.88 |  | 110614
577.78 |  | 117251
577.68 |  | 125590
577.58 |  | 138057
577.48 |  | 151761
577.38 |  | 170002
577.28 |  | 192017
577.18 |  | 217740
577.08 |  | 249692
576.98 |  | 282962
576.88 |  | 318816
576.78 |  | 355841
576.68 |  | 388723
576.58 |  | 416902
576.48 |  | 436157
576.38 |  | 446954
576.28 |  | 446442
576.18 |  | 433434
576.08 |  | 410130
575.98 |  | 381973
575.88 |  | 349004
575.78 |  | 310456
575.68 |  | 276073
575.58 |  | 244395
575.48 |  | 216693
575.38 |  | 193075
575.28 |  | 173069
575.18 |  | 158626
575.08 |  | 146347
574.98 |  | 138657
574.88 |  | 132466
574.78 |  | 128273
574.68 |  | 125894
574.58 |  | 125317
574.48 |  | 125055
574.38 |  | 126359
574.28 |  | 129268
574.18 |  | 132540
574.08 |  | 138162
573.98 |  | 143799
573.88 |  | 151171
573.78 |  | 157369
573.68 |  | 166254
573.58 |  | 173673
573.48 |  | 181858
573.38 |  | 187691
573.28 |  | 190218
573.18 |  | 190003
573.08 |  | 184481
572.98 |  | 176627
572.88 |  | 165895
572.78 |  | 152258
572.68 |  | 138065
572.58 |  | 124942
572.48 |  | 112733
572.38 |  | 102689
572.28 |  | 93605.9
572.18 |  | 86723.5
572.08 |  | 80866.7
571.98 |  | 75845.7
571.88 |  | 72754.9
571.78 |  | 69784.5
571.68 |  | 67596.8
571.58 |  | 66208.5
571.48 |  | 64333.7
571.38 |  | 63383.3
571.28 |  | 62520.2
571.18 |  | 60964.1
571.08 |  | 60717
570.98 |  | 60436
570.88 |  | 59484.2
570.78 |  | 58996.8
570.68 |  | 58419.5
570.58 |  | 57912.6
570.48 |  | 58624.3
570.38 |  | 57894.1
570.28 |  | 57654.9
570.18 |  | 57438.1
570.08 |  | 56926.4
569.98 |  | 56703.2
569.88 |  | 56673.7
569.78 |  | 56352
569.68 |  | 56849.7
569.58 |  | 56203.4
569.48 |  | 56366.3
569.38 |  | 55986.1
569.28 |  | 56071.5
569.18 |  | 55546.4
569.08 |  | 56161.5
568.98 |  | 55498.4
568.88 |  | 55550.4
568.78 |  | 55599.7
568.68 |  | 55510.2
568.58 |  | 55687.2
568.48 |  | 56083.5
568.38 |  | 55139.1
568.28 |  | 55349.8
568.18 |  | 55580.8
568.08 |  | 55238.1
567.98 |  | 55546.5
567.88 |  | 55381.8
567.78 |  | 55758.2
567.68 |  | 55734.3
567.58 |  | 54389.1
567.48 |  | 55546.5
567.38 |  | 55054.5
567.28 |  | 54837.8
567.18 |  | 54746.4
567.08 |  | 55023.9
566.98 |  | 54841.9
566.88 |  | 55065.1
566.78 |  | 54527.9
566.68 |  | 54685.7
566.58 |  | 54805.7
566.48 |  | 54807.2
566.38 |  | 54703.7
566.28 |  | 54844.4
566.18 |  | 54654.2
566.08 |  | 54887.1
565.98 |  | 54277.5
565.88 |  | 55197.9
565.78 |  | 54264.9
565.68 |  | 54353
565.58 |  | 54901.3
565.48 |  | 54666.2
565.38 |  | 55157.2
565.28 |  | 55036.5
565.18 |  | 55152
565.08 |  | 54671.8

## O1s Scan
﻿Doon University
Axis | Energy | Elements= | 241
E:\IIT Mandi\2026\External User From Outside Of HP\April 2026\XPS_AMRC IIT Mandi_30.April.2026\Anupma Tyagi_XPS\AT-63\O1s Scan.VGD
Binding Energy (E)
eV |  | Counts / s
545.08 |  | 48753.2
544.98 |  | 48772.7
544.88 |  | 49363.3
544.78 |  | 48801.7
544.68 |  | 49365.3
544.58 |  | 48697.7
544.48 |  | 48824.3
544.38 |  | 48574.8
544.28 |  | 48451.5
544.18 |  | 48514.8
544.08 |  | 47913.3
543.98 |  | 47928.5
543.88 |  | 48272
543.78 |  | 48241.8
543.68 |  | 48320.1
543.58 |  | 48315.5
543.48 |  | 48115.1
543.38 |  | 47673.3
543.28 |  | 47897.8
543.18 |  | 47384.2
543.08 |  | 47513.7
542.98 |  | 47585.2
542.88 |  | 47098.5
542.78 |  | 47903.8
542.68 |  | 48222.2
542.58 |  | 47697.1
542.48 |  | 47855.8
542.38 |  | 47271.1
542.28 |  | 47529.6
542.18 |  | 47000.9
542.08 |  | 47562.2
541.98 |  | 47851.6
541.88 |  | 47741.9
541.78 |  | 47566
541.68 |  | 47106.5
541.58 |  | 46815.5
541.48 |  | 48112.9
541.38 |  | 47073.4
541.28 |  | 47399.6
541.18 |  | 47108.7
541.08 |  | 47323
540.98 |  | 47508.9
540.88 |  | 47247.3
540.78 |  | 47668.8
540.68 |  | 47378.2
540.58 |  | 47372.7
540.48 |  | 47181.3
540.38 |  | 47194.8
540.28 |  | 47351.8
540.18 |  | 47184.5
540.08 |  | 46507.7
539.98 |  | 47230.6
539.88 |  | 46797.6
539.78 |  | 46713.9
539.68 |  | 46858.8
539.58 |  | 46708.6
539.48 |  | 47214.9
539.38 |  | 47233.5
539.28 |  | 47084.8
539.18 |  | 46800.2
539.08 |  | 46768.6
538.98 |  | 46637.6
538.88 |  | 46494.8
538.78 |  | 46788
538.68 |  | 46241.3
538.58 |  | 46943.6
538.48 |  | 46009.4
538.38 |  | 46655.4
538.28 |  | 46777.9
538.18 |  | 46806.9
538.08 |  | 46741.6
537.98 |  | 46846.4
537.88 |  | 46610.5
537.78 |  | 46559.8
537.68 |  | 46790.3
537.58 |  | 46743.2
537.48 |  | 47032.6
537.38 |  | 46781.9
537.28 |  | 46922.4
537.18 |  | 46754.9
537.08 |  | 46626.6
536.98 |  | 46790.8
536.88 |  | 47223.1
536.78 |  | 47156.4
536.68 |  | 47531.1
536.58 |  | 47383.3
536.48 |  | 47974.5
536.38 |  | 47694.8
536.28 |  | 48124.9
536.18 |  | 48517.3
536.08 |  | 48514.4
535.98 |  | 48299.8
535.88 |  | 48628.4
535.78 |  | 48420
535.68 |  | 48226.4
535.58 |  | 49171.4
535.48 |  | 49211.2
535.38 |  | 49686.7
535.28 |  | 50025
535.18 |  | 49860.5
535.08 |  | 50313
534.98 |  | 50854.5
534.88 |  | 51610
534.78 |  | 52341.3
534.68 |  | 52803.9
534.58 |  | 53018.5
534.48 |  | 54332.2
534.38 |  | 54946.6
534.28 |  | 55514.6
534.18 |  | 56670.3
534.08 |  | 57619
533.98 |  | 58500.9
533.88 |  | 59445.1
533.78 |  | 60857.4
533.68 |  | 61490.3
533.58 |  | 62485
533.48 |  | 63393.1
533.38 |  | 63883.3
533.28 |  | 65410.7
533.18 |  | 66136.9
533.08 |  | 66573
532.98 |  | 66694.8
532.88 |  | 67772.3
532.78 |  | 68175.5
532.68 |  | 68296.3
532.58 |  | 68748.7
532.48 |  | 69146.8
532.38 |  | 69574.9
532.28 |  | 70466.3
532.18 |  | 70790.1
532.08 |  | 71846.8
531.98 |  | 73340.3
531.88 |  | 74859.1
531.78 |  | 78016.3
531.68 |  | 80006
531.58 |  | 83509.3
531.48 |  | 88462.6
531.38 |  | 93278.7
531.28 |  | 98043.8
531.18 |  | 103553
531.08 |  | 109773
530.98 |  | 115242
530.88 |  | 119280
530.78 |  | 122292
530.68 |  | 124112
530.58 |  | 124656
530.48 |  | 122396
530.38 |  | 118296
530.28 |  | 112755
530.18 |  | 106371
530.08 |  | 97803.8
529.98 |  | 90800
529.88 |  | 82692
529.78 |  | 75349.4
529.68 |  | 68563.7
529.58 |  | 62837.1
529.48 |  | 57645.3
529.38 |  | 54509.7
529.28 |  | 50056.2
529.18 |  | 48012.1
529.08 |  | 46223.5
528.98 |  | 44343.1
528.88 |  | 43211.9
528.78 |  | 42452
528.68 |  | 41762.7
528.58 |  | 40936.4
528.48 |  | 40610.8
528.38 |  | 40492.2
528.28 |  | 39628.1
528.18 |  | 39838.6
528.08 |  | 39387
527.98 |  | 39049.7
527.88 |  | 38537.7
527.78 |  | 38988.5
527.68 |  | 38178
527.58 |  | 38179.9
527.48 |  | 38065.3
527.38 |  | 37869.6
527.28 |  | 38410
527.18 |  | 38099.5
527.08 |  | 37547.5
526.98 |  | 37737
526.88 |  | 37730
526.78 |  | 37665.2
526.68 |  | 37709.4
526.58 |  | 37104.8
526.48 |  | 37023.2
526.38 |  | 37256
526.28 |  | 37387.9
526.18 |  | 36827.3
526.08 |  | 37018.3
525.98 |  | 37233.2
525.88 |  | 37200.4
525.78 |  | 37281.8
525.68 |  | 37200.5
525.58 |  | 37169.8
525.48 |  | 37178.1
525.38 |  | 36992
525.28 |  | 36858.4
525.18 |  | 36747.8
525.08 |  | 36619
524.98 |  | 36760.4
524.88 |  | 36849.9
524.78 |  | 36754.9
524.68 |  | 36798.2
524.58 |  | 36591.4
524.48 |  | 36884.5
524.38 |  | 36853.3
524.28 |  | 36941.5
524.18 |  | 36907
524.08 |  | 36354
523.98 |  | 37353
523.88 |  | 36508
523.78 |  | 37279.4
523.68 |  | 37045.1
523.58 |  | 36545.9
523.48 |  | 37125.2
523.38 |  | 36954.1
523.28 |  | 36792.8
523.18 |  | 36740.9
523.08 |  | 36621.2
522.98 |  | 36493.3
522.88 |  | 36457.8
522.78 |  | 36533.1
522.68 |  | 36566.1
522.58 |  | 36482.2
522.48 |  | 36363
522.38 |  | 36335
522.28 |  | 36932.1
522.18 |  | 36551.5
522.08 |  | 36723
521.98 |  | 36431.6
521.88 |  | 36569.5
521.78 |  | 36374.8
521.68 |  | 36749.3
521.58 |  | 36339
521.48 |  | 36654.2
521.38 |  | 36543.5
521.28 |  | 36194
521.18 |  | 36684
521.08 |  | 36435.3

## C1s Scan
﻿Doon University
Axis | Energy | Elements= | 211
E:\IIT Mandi\2026\External User From Outside Of HP\April 2026\XPS_AMRC IIT Mandi_30.April.2026\Anupma Tyagi_XPS\AT-63\C1s Scan.VGD
Binding Energy (E)
eV |  | Counts / s
298.08 |  | 22224.5
297.98 |  | 22159.3
297.88 |  | 22399.6
297.78 |  | 22344
297.68 |  | 22001.1
297.58 |  | 22073.4
297.48 |  | 22379.7
297.38 |  | 22197.1
297.28 |  | 22209.4
297.18 |  | 22258.9
297.08 |  | 22583.9
296.98 |  | 22206.6
296.88 |  | 22562.5
296.78 |  | 22876.3
296.68 |  | 22440.8
296.58 |  | 22723
296.48 |  | 22915.5
296.38 |  | 22939.5
296.28 |  | 22850.6
296.18 |  | 23296
296.08 |  | 23510.2
295.98 |  | 23102
295.88 |  | 23174.7
295.78 |  | 23256.6
295.68 |  | 23593.5
295.58 |  | 23207.8
295.48 |  | 23772.2
295.38 |  | 23648.8
295.28 |  | 23488.3
295.18 |  | 23325.1
295.08 |  | 22874.1
294.98 |  | 22579.3
294.88 |  | 22709.6
294.78 |  | 22886.7
294.68 |  | 22721.3
294.58 |  | 23045.4
294.48 |  | 22382
294.38 |  | 22382
294.28 |  | 22620.4
294.18 |  | 22956.2
294.08 |  | 22814.9
293.98 |  | 22714.5
293.88 |  | 23367.7
293.78 |  | 23252.1
293.68 |  | 23363.6
293.58 |  | 23925.8
293.48 |  | 23864.2
293.38 |  | 24062
293.28 |  | 24478.2
293.18 |  | 24583.6
293.08 |  | 25104.7
292.98 |  | 24932.3
292.88 |  | 24914.1
292.78 |  | 24997.3
292.68 |  | 24921.1
292.58 |  | 24944.6
292.48 |  | 24657.7
292.38 |  | 24731.7
292.28 |  | 24459.4
292.18 |  | 24143.8
292.08 |  | 24095.7
291.98 |  | 23391.7
291.88 |  | 23187.1
291.78 |  | 23047.3
291.68 |  | 22983.9
291.58 |  | 22720.8
291.48 |  | 22519.1
291.38 |  | 22335
291.28 |  | 22515.8
291.18 |  | 22106.9
291.08 |  | 22170.1
290.98 |  | 22118.5
290.88 |  | 22150.9
290.78 |  | 21842.6
290.68 |  | 22127.7
290.58 |  | 21915.5
290.48 |  | 22009.9
290.38 |  | 21833.4
290.28 |  | 21886.6
290.18 |  | 21869.1
290.08 |  | 21745.2
289.98 |  | 21916
289.88 |  | 21883.3
289.78 |  | 22327.3
289.68 |  | 21837.2
289.58 |  | 22332
289.48 |  | 22428.5
289.38 |  | 22104.2
289.28 |  | 22555.2
289.18 |  | 22344.9
289.08 |  | 22479.5
288.98 |  | 22290
288.88 |  | 22550.4
288.78 |  | 22762.2
288.68 |  | 22420.9
288.58 |  | 22344.8
288.48 |  | 22765
288.38 |  | 22541.5
288.28 |  | 22874.2
288.18 |  | 22917.3
288.08 |  | 22699.1
287.98 |  | 22848.9
287.88 |  | 22819.2
287.78 |  | 23126.4
287.68 |  | 23195.7
287.58 |  | 23291.6
287.48 |  | 23112.8
287.38 |  | 23305.3
287.28 |  | 23621.9
287.18 |  | 24045.8
287.08 |  | 23953.9
286.98 |  | 24349.4
286.88 |  | 24731.6
286.78 |  | 25036.3
286.68 |  | 25391.2
286.58 |  | 25707.7
286.48 |  | 26195.6
286.38 |  | 27542.8
286.28 |  | 27832.6
286.18 |  | 29711
286.08 |  | 30237.2
285.98 |  | 32094.1
285.88 |  | 34640.7
285.78 |  | 37443.3
285.68 |  | 40257.9
285.58 |  | 43642.2
285.48 |  | 47500.4
285.38 |  | 51437
285.28 |  | 54999.4
285.18 |  | 58019.4
285.08 |  | 61079.3
284.98 |  | 63010.4
284.88 |  | 63164
284.78 |  | 61742.2
284.68 |  | 60288.4
284.58 |  | 57616.5
284.48 |  | 54183.8
284.38 |  | 49430.1
284.28 |  | 44952
284.18 |  | 40774.1
284.08 |  | 36788.1
283.98 |  | 33647.3
283.88 |  | 31221.7
283.78 |  | 28689.1
283.68 |  | 27081.2
283.58 |  | 25290.6
283.48 |  | 24675.1
283.38 |  | 23529.6
283.28 |  | 23280.7
283.18 |  | 22787.5
283.08 |  | 22621.9
282.98 |  | 22232.7
282.88 |  | 21885.8
282.78 |  | 21796
282.68 |  | 21797.9
282.58 |  | 21505.8
282.48 |  | 21212.6
282.38 |  | 20853.1
282.28 |  | 21536.7
282.18 |  | 21339.6
282.08 |  | 21424.7
281.98 |  | 21160.1
281.88 |  | 21538.3
281.78 |  | 21062.2
281.68 |  | 21021.3
281.58 |  | 20974
281.48 |  | 21223
281.38 |  | 21119.3
281.28 |  | 21341.4
281.18 |  | 20852.7
281.08 |  | 20614
280.98 |  | 20803.2
280.88 |  | 20988.3
280.78 |  | 20809.7
280.68 |  | 20826.6
280.58 |  | 20871.3
280.48 |  | 20821.1
280.38 |  | 20735.7
280.28 |  | 21203
280.18 |  | 21045
280.08 |  | 20924.9
279.98 |  | 20791.5
279.88 |  | 21228.2
279.78 |  | 21352.2
279.68 |  | 21277.7
279.58 |  | 21465
279.48 |  | 21114.2
279.38 |  | 20842.2
279.28 |  | 20932.8
279.18 |  | 20946.7
279.08 |  | 21053.5
278.98 |  | 20980.5
278.88 |  | 21004.2
278.78 |  | 21023.1
278.68 |  | 21175.7
278.58 |  | 20903.9
278.48 |  | 20819.8
278.38 |  | 21181.7
278.28 |  | 21072.1
278.18 |  | 20988.5
278.08 |  | 21037.8
277.98 |  | 20932.2
277.88 |  | 21176.6
277.78 |  | 21164.4
277.68 |  | 20874.6
277.58 |  | 20924.2
277.48 |  | 21028.9
277.38 |  | 20936.3
277.28 |  | 21064.2
277.18 |  | 20892.5
277.08 |  | 21067

## Pd3d Scan
﻿Doon University
Axis | Energy | Elements= | 221
E:\IIT Mandi\2026\External User From Outside Of HP\April 2026\XPS_AMRC IIT Mandi_30.April.2026\Anupma Tyagi_XPS\AT-63\Pd3d Scan.VGD
Binding Energy (E)
eV |  | Counts / s
351.08 |  | 35715.4
350.98 |  | 36112.5
350.88 |  | 35789.1
350.78 |  | 35806.7
350.68 |  | 36134.7
350.58 |  | 35922.5
350.48 |  | 35865.3
350.38 |  | 35688
350.28 |  | 35649.7
350.18 |  | 35715.4
350.08 |  | 36302
349.98 |  | 36073.2
349.88 |  | 36175.6
349.78 |  | 35955.6
349.68 |  | 36380.4
349.58 |  | 36578.9
349.48 |  | 36341.4
349.38 |  | 36399.9
349.28 |  | 36288.3
349.18 |  | 36400.2
349.08 |  | 36285.3
348.98 |  | 36225.7
348.88 |  | 35798.5
348.78 |  | 35500.1
348.68 |  | 35950.9
348.58 |  | 35798.6
348.48 |  | 35292.6
348.38 |  | 35239.9
348.28 |  | 35271.3
348.18 |  | 34969
348.08 |  | 34853.5
347.98 |  | 34671.1
347.88 |  | 34503.5
347.78 |  | 34596.9
347.68 |  | 34324.4
347.58 |  | 34033.3
347.48 |  | 34081
347.38 |  | 33978
347.28 |  | 34307.4
347.18 |  | 34099.3
347.08 |  | 33844.5
346.98 |  | 33762.3
346.88 |  | 33653.6
346.78 |  | 33718.8
346.68 |  | 33456.6
346.58 |  | 33746.4
346.48 |  | 33481.4
346.38 |  | 33498.3
346.28 |  | 33535.9
346.18 |  | 33716.7
346.08 |  | 33960.3
345.98 |  | 33654.2
345.88 |  | 34196.4
345.78 |  | 34754.6
345.68 |  | 34089.6
345.58 |  | 34280.2
345.48 |  | 34604.9
345.38 |  | 34679.6
345.28 |  | 35022.6
345.18 |  | 35532.1
345.08 |  | 34871
344.98 |  | 35603.2
344.88 |  | 35568.3
344.78 |  | 35926.2
344.68 |  | 36711.1
344.58 |  | 36672.7
344.48 |  | 36752.9
344.38 |  | 37199.4
344.28 |  | 37283.4
344.18 |  | 37487.6
344.08 |  | 37817.9
343.98 |  | 38242.4
343.88 |  | 38005.5
343.78 |  | 38532.7
343.68 |  | 38843.9
343.58 |  | 39128.2
343.48 |  | 39047.1
343.38 |  | 39166
343.28 |  | 39257.7
343.18 |  | 40060.4
343.08 |  | 40551.3
342.98 |  | 40719.4
342.88 |  | 41463.6
342.78 |  | 42269.7
342.68 |  | 43112.3
342.58 |  | 43944.6
342.48 |  | 46141.7
342.38 |  | 47776.7
342.28 |  | 50773.4
342.18 |  | 53935.4
342.08 |  | 58446.7
341.98 |  | 63865.3
341.88 |  | 70448.4
341.78 |  | 78960.8
341.68 |  | 86171.1
341.58 |  | 93105.6
341.48 |  | 97338.7
341.38 |  | 99261.8
341.28 |  | 97607.5
341.18 |  | 92325.6
341.08 |  | 84823.1
340.98 |  | 75072.3
340.88 |  | 67147
340.78 |  | 58182.3
340.68 |  | 51157.7
340.58 |  | 46315.3
340.48 |  | 41921.9
340.38 |  | 39388.8
340.28 |  | 37102.8
340.18 |  | 35338
340.08 |  | 34086.5
339.98 |  | 33722.1
339.88 |  | 32951.5
339.78 |  | 32390.7
339.68 |  | 32094.2
339.58 |  | 32218.5
339.48 |  | 32155.6
339.38 |  | 32370.1
339.28 |  | 31816.1
339.18 |  | 32015
339.08 |  | 32318
338.98 |  | 32394.1
338.88 |  | 32380
338.78 |  | 32420.7
338.68 |  | 32800.8
338.58 |  | 33200
338.48 |  | 33483.3
338.38 |  | 33787.9
338.28 |  | 34304.2
338.18 |  | 34760.7
338.08 |  | 34939.3
337.98 |  | 35900.7
337.88 |  | 36615.1
337.78 |  | 37141.2
337.68 |  | 38479.5
337.58 |  | 39434.4
337.48 |  | 40635.6
337.38 |  | 41771.1
337.28 |  | 44240.7
337.18 |  | 47063.5
337.08 |  | 49750.2
336.98 |  | 54097.8
336.88 |  | 59156
336.78 |  | 66506.5
336.68 |  | 74786.7
336.58 |  | 85825
336.48 |  | 97353.5
336.38 |  | 109557
336.28 |  | 120335
336.18 |  | 126278
336.08 |  | 127734
335.98 |  | 124389
335.88 |  | 115227
335.78 |  | 103335
335.68 |  | 89618.2
335.58 |  | 75877.8
335.48 |  | 63422.7
335.38 |  | 53564.5
335.28 |  | 45768.7
335.18 |  | 39806.4
335.08 |  | 35754.4
334.98 |  | 32496.4
334.88 |  | 29982
334.78 |  | 28717.9
334.68 |  | 26968.1
334.58 |  | 26226.2
334.48 |  | 25469.3
334.38 |  | 24639.5
334.28 |  | 24332.3
334.18 |  | 23889
334.08 |  | 23288.8
333.98 |  | 23306.2
333.88 |  | 22987
333.78 |  | 22766.1
333.68 |  | 22626
333.58 |  | 22383.9
333.48 |  | 22186.1
333.38 |  | 22072
333.28 |  | 21826.9
333.18 |  | 21834.6
333.08 |  | 21559.8
332.98 |  | 21873.1
332.88 |  | 21728.9
332.78 |  | 21367.1
332.68 |  | 21578.1
332.58 |  | 21828.8
332.48 |  | 21683.3
332.38 |  | 21335.6
332.28 |  | 21632.4
332.18 |  | 21309.7
332.08 |  | 21431.6
331.98 |  | 21343.8
331.88 |  | 21463.8
331.78 |  | 21456.1
331.68 |  | 21427.7
331.58 |  | 21509.2
331.48 |  | 21125.4
331.38 |  | 21298.5
331.28 |  | 21183.7
331.18 |  | 21092.9
331.08 |  | 21103.9
330.98 |  | 21337.8
330.88 |  | 21180.5
330.78 |  | 21134.6
330.68 |  | 21168.5
330.58 |  | 21110.5
330.48 |  | 21101.6
330.38 |  | 21342.6
330.28 |  | 21344.8
330.18 |  | 21039.5
330.08 |  | 21267.4
329.98 |  | 21403.8
329.88 |  | 21473.7
329.78 |  | 21078
329.68 |  | 21319.7
329.58 |  | 21430.1
329.48 |  | 21142.9
329.38 |  | 21147.3
329.28 |  | 20864.7
329.18 |  | 21037.5
329.08 |  | 21540.1

## XPS Survey
?Doon University
Axis | Energy | Elements= | 1361
E:\IIT Mandi\2026\External User From Outside Of HP\April 2026\XPS_AMRC IIT Mandi_30.April.2026\Anupma Tyagi_XPS\AT-63\XPS Survey.VGD
Binding Energy (E) |  |  |  | Backgnd.
eV |  | Counts / s |  | Counts / s
1350.08 |  | 953865 |  | 0
1349.08 |  | 956445 |  | 0
1348.08 |  | 950508 |  | 0
1347.08 |  | 944605 |  | 0
1346.08 |  | 942950 |  | 0
1345.08 |  | 941356 |  | 0
1344.08 |  | 936164 |  | 0
1343.08 |  | 937395 |  | 0
1342.08 |  | 934348 |  | 0
1341.08 |  | 931992 |  | 0
1340.08 |  | 924900 |  | 0
1339.08 |  | 920742 |  | 0
1338.08 |  | 931865 |  | 0
1337.08 |  | 926815 |  | 0
1336.08 |  | 916957 |  | 0
1335.08 |  | 915767 |  | 0
1334.08 |  | 918364 |  | 0
1333.08 |  | 916372 |  | 0
1332.08 |  | 916776 |  | 0
1331.08 |  | 912087 |  | 0
1330.08 |  | 909641 |  | 0
1329.08 |  | 913595 |  | 0
1328.08 |  | 900329 |  | 0
1327.08 |  | 902938 |  | 0
1326.08 |  | 901413 |  | 0
1325.08 |  | 897781 |  | 0
1324.08 |  | 900478 |  | 0
1323.08 |  | 898512 |  | 0
1322.08 |  | 894432 |  | 0
1321.08 |  | 890603 |  | 0
1320.08 |  | 890273 |  | 0
1319.08 |  | 893694 |  | 0
1318.08 |  | 882492 |  | 0
1317.08 |  | 885396 |  | 0
1316.08 |  | 885271 |  | 0
1315.08 |  | 881893 |  | 0
1314.08 |  | 882455 |  | 0
1313.08 |  | 877193 |  | 0
1312.08 |  | 882439 |  | 0
1311.08 |  | 874505 |  | 0
1310.08 |  | 878938 |  | 0
1309.08 |  | 877468 |  | 0
1308.08 |  | 884074 |  | 0
1307.08 |  | 874965 |  | 0
1306.08 |  | 876399 |  | 0
1305.08 |  | 879071 |  | 0
1304.08 |  | 871914 |  | 0
1303.08 |  | 874314 |  | 0
1302.08 |  | 878850 |  | 0
1301.08 |  | 878454 |  | 0
1300.08 |  | 871490 |  | 0
1299.08 |  | 875364 |  | 0
1298.08 |  | 866841 |  | 0
1297.08 |  | 867384 |  | 0
1296.08 |  | 867467 |  | 0
1295.08 |  | 871167 |  | 0
1294.08 |  | 866092 |  | 0
1293.08 |  | 857009 |  | 0
1292.08 |  | 860739 |  | 0
1291.08 |  | 862299 |  | 0
1290.08 |  | 864922 |  | 0
1289.08 |  | 860814 |  | 0
1288.08 |  | 849104 |  | 0
1287.08 |  | 855397 |  | 0
1286.08 |  | 856349 |  | 0
1285.08 |  | 854414 |  | 0
1284.08 |  | 860355 |  | 0
1283.08 |  | 855521 |  | 0
1282.08 |  | 853954 |  | 0
1281.08 |  | 852753 |  | 0
1280.08 |  | 858307 |  | 0
1279.08 |  | 860199 |  | 0
1278.08 |  | 856473 |  | 0
1277.08 |  | 859049 |  | 0
1276.08 |  | 855021 |  | 0
1275.08 |  | 862325 |  | 0
1274.08 |  | 857616 |  | 0
1273.08 |  | 860538 |  | 0
1272.08 |  | 857384 |  | 0
1271.08 |  | 860280 |  | 0
1270.08 |  | 859770 |  | 0
1269.08 |  | 856438 |  | 0
1268.08 |  | 867030 |  | 0
1267.08 |  | 862064 |  | 0
1266.08 |  | 860479 |  | 0
1265.08 |  | 865327 |  | 0
1264.08 |  | 861205 |  | 0
1263.08 |  | 865654 |  | 0
1262.08 |  | 866689 |  | 0
1261.08 |  | 858283 |  | 0
1260.08 |  | 862258 |  | 0
1259.08 |  | 866655 |  | 0
1258.08 |  | 869440 |  | 0
1257.08 |  | 863873 |  | 0
1256.08 |  | 873036 |  | 0
1255.08 |  | 860260 |  | 0
1254.08 |  | 864973 |  | 0
1253.08 |  | 863326 |  | 0
1252.08 |  | 867224 |  | 0
1251.08 |  | 859604 |  | 0
1250.08 |  | 870676 |  | 0
1249.08 |  | 866995 |  | 0
1248.08 |  | 872160 |  | 0
1247.08 |  | 869595 |  | 0
1246.08 |  | 866453 |  | 0
1245.08 |  | 867832 |  | 0
1244.08 |  | 870456 |  | 0
1243.08 |  | 874045 |  | 0
1242.08 |  | 876450 |  | 0
1241.08 |  | 872941 |  | 0
1240.08 |  | 869667 |  | 0
1239.08 |  | 871900 |  | 0
1238.08 |  | 873748 |  | 0
1237.08 |  | 868082 |  | 0
1236.08 |  | 869658 |  | 0
1235.08 |  | 872790 |  | 0
1234.08 |  | 871561 |  | 0
1233.08 |  | 879409 |  | 0
1232.08 |  | 872886 |  | 0
1231.08 |  | 875344 |  | 0
1230.08 |  | 873161 |  | 0
1229.08 |  | 882066 |  | 0
1228.08 |  | 881103 |  | 0
1227.08 |  | 881360 |  | 0
1226.08 |  | 884635 |  | 0
1225.08 |  | 883671 |  | 0
1224.08 |  | 879399 |  | 0
1223.08 |  | 883985 |  | 0
1222.08 |  | 882148 |  | 0
1221.08 |  | 877742 |  | 0
1220.08 |  | 881214 |  | 0
1219.08 |  | 871421 |  | 0
1218.08 |  | 875483 |  | 0
1217.08 |  | 872179 |  | 0
1216.08 |  | 869407 |  | 0
1215.08 |  | 864520 |  | 0
1214.08 |  | 863257 |  | 0
1213.08 |  | 861510 |  | 0
1212.08 |  | 861419 |  | 0
1211.08 |  | 856581 |  | 0
1210.08 |  | 860113 |  | 0
1209.08 |  | 856084 |  | 0
1208.08 |  | 861058 |  | 0
1207.08 |  | 860115 |  | 0
1206.08 |  | 858224 |  | 0
1205.08 |  | 854335 |  | 0
1204.08 |  | 852108 |  | 0
1203.08 |  | 850060 |  | 0
1202.08 |  | 851782 |  | 0
1201.08 |  | 847772 |  | 0
1200.08 |  | 849306 |  | 0
1199.08 |  | 852813 |  | 0
1198.08 |  | 846357 |  | 0
1197.08 |  | 844987 |  | 0
1196.08 |  | 844806 |  | 0
1195.08 |  | 847279 |  | 0
1194.08 |  | 846432 |  | 0
1193.08 |  | 841267 |  | 0
1192.08 |  | 843462 |  | 0
1191.08 |  | 851617 |  | 0
1190.08 |  | 852061 |  | 0
1189.08 |  | 851405 |  | 0
1188.08 |  | 848941 |  | 0
1187.08 |  | 855003 |  | 0
1186.08 |  | 846353 |  | 0
1185.08 |  | 855674 |  | 0
1184.08 |  | 855695 |  | 0
1183.08 |  | 859845 |  | 0
1182.08 |  | 861261 |  | 0
1181.08 |  | 859978 |  | 0
1180.08 |  | 859570 |  | 0
1179.08 |  | 860484 |  | 0
1178.08 |  | 862188 |  | 0
1177.08 |  | 864573 |  | 0
1176.08 |  | 864477 |  | 0
1175.08 |  | 864302 |  | 0
1174.08 |  | 855298 |  | 0
1173.08 |  | 863950 |  | 0
1172.08 |  | 865595 |  | 0
1171.08 |  | 863876 |  | 0
1170.08 |  | 864757 |  | 0
1169.08 |  | 862281 |  | 0
1168.08 |  | 863117 |  | 0
1167.08 |  | 862712 |  | 0
1166.08 |  | 872495 |  | 0
1165.08 |  | 868190 |  | 0
1164.08 |  | 878705 |  | 0
1163.08 |  | 886762 |  | 0
1162.08 |  | 894816 |  | 0
1161.08 |  | 902055 |  | 0
1160.08 |  | 904387 |  | 0
1159.08 |  | 899300 |  | 0
1158.08 |  | 898834 |  | 0
1157.08 |  | 897753 |  | 0
1156.08 |  | 897592 |  | 0
1155.08 |  | 891464 |  | 0
1154.08 |  | 879278 |  | 0
1153.08 |  | 872991 |  | 0
1152.08 |  | 866316 |  | 0
1151.08 |  | 866539 |  | 0
1150.08 |  | 866443 |  | 0
1149.08 |  | 859178 |  | 0
1148.08 |  | 857521 |  | 0
1147.08 |  | 850242 |  | 0
1146.08 |  | 857676 |  | 0
1145.08 |  | 858694 |  | 0
1144.08 |  | 856555 |  | 0
1143.08 |  | 863987 |  | 0
1142.08 |  | 869666 |  | 0
1141.08 |  | 869525 |  | 0
1140.08 |  | 872538 |  | 0
1139.08 |  | 868661 |  | 0
1138.08 |  | 882008 |  | 0
1137.08 |  | 879860 |  | 0
1136.08 |  | 876476 |  | 0
1135.08 |  | 876789 |  | 0
1134.08 |  | 871081 |  | 0
1133.08 |  | 869635 |  | 0
1132.08 |  | 870474 |  | 0
1131.08 |  | 868371 |  | 0
1130.08 |  | 869397 |  | 0
1129.08 |  | 869383 |  | 0
1128.08 |  | 865091 |  | 0
1127.08 |  | 863866 |  | 0
1126.08 |  | 862898 |  | 0
1125.08 |  | 863510 |  | 0
1124.08 |  | 855120 |  | 0
1123.08 |  | 862588 |  | 0
1122.08 |  | 858210 |  | 0
1121.08 |  | 860111 |  | 0
1120.08 |  | 854947 |  | 0
1119.08 |  | 862508 |  | 0
1118.08 |  | 861656 |  | 0
1117.08 |  | 860279 |  | 0
1116.08 |  | 858417 |  | 0
1115.08 |  | 868029 |  | 0
1114.08 |  | 863936 |  | 0
1113.08 |  | 866348 |  | 0
1112.08 |  | 870601 |  | 0
1111.08 |  | 870027 |  | 0
1110.08 |  | 870165 |  | 0
1109.08 |  | 876078 |  | 0
1108.08 |  | 874752 |  | 0
1107.08 |  | 876205 |  | 0
1106.08 |  | 879589 |  | 0
1105.08 |  | 882920 |  | 0
1104.08 |  | 881712 |  | 0
1103.08 |  | 888524 |  | 0
1102.08 |  | 890907 |  | 0
1101.08 |  | 884812 |  | 0
1100.08 |  | 889407 |  | 0
1099.08 |  | 881113 |  | 0
1098.08 |  | 884404 |  | 0
1097.08 |  | 880550 |  | 0
1096.08 |  | 874023 |  | 0
1095.08 |  | 885009 |  | 0
1094.08 |  | 886897 |  | 0
1093.08 |  | 880483 |  | 0
1092.08 |  | 874678 |  | 0
1091.08 |  | 882938 |  | 0
1090.08 |  | 874843 |  | 0
1089.08 |  | 878154 |  | 0
1088.08 |  | 877520 |  | 0
1087.08 |  | 880692 |  | 0
1086.08 |  | 878034 |  | 0
1085.08 |  | 877420 |  | 0
1084.08 |  | 881127 |  | 0
1083.08 |  | 871970 |  | 0
1082.08 |  | 876352 |  | 0
1081.08 |  | 877488 |  | 0
1080.08 |  | 874339 |  | 0
1079.08 |  | 877917 |  | 0
1078.08 |  | 874589 |  | 0
1077.08 |  | 879519 |  | 0
1076.08 |  | 868329 |  | 0
1075.08 |  | 865174 |  | 0
1074.08 |  | 859123 |  | 0
1073.08 |  | 854018 |  | 0
1072.08 |  | 852062 |  | 0
1071.08 |  | 851481 |  | 0
1070.08 |  | 847249 |  | 0
1069.08 |  | 843066 |  | 0
1068.08 |  | 841825 |  | 0
1067.08 |  | 836158 |  | 0
1066.08 |  | 831596 |  | 0
1065.08 |  | 823363 |  | 0
1064.08 |  | 824974 |  | 0
1063.08 |  | 826476 |  | 0
1062.08 |  | 828311 |  | 0
1061.08 |  | 819789 |  | 0
1060.08 |  | 821898 |  | 0
1059.08 |  | 824963 |  | 0
1058.08 |  | 820492 |  | 0
1057.08 |  | 824659 |  | 0
1056.08 |  | 826181 |  | 0
1055.08 |  | 826517 |  | 0
1054.08 |  | 830309 |  | 0
1053.08 |  | 825806 |  | 0
1052.08 |  | 829735 |  | 0
1051.08 |  | 838946 |  | 0
1050.08 |  | 835699 |  | 0
1049.08 |  | 839787 |  | 0
1048.08 |  | 840294 |  | 0
1047.08 |  | 836957 |  | 0
1046.08 |  | 846054 |  | 0
1045.08 |  | 848405 |  | 0
1044.08 |  | 852402 |  | 0
1043.08 |  | 845514 |  | 0
1042.08 |  | 855692 |  | 0
1041.08 |  | 858132 |  | 0
1040.08 |  | 861554 |  | 0
1039.08 |  | 859121 |  | 0
1038.08 |  | 868549 |  | 0
1037.08 |  | 868120 |  | 0
1036.08 |  | 870435 |  | 0
1035.08 |  | 879393 |  | 0
1034.08 |  | 886248 |  | 0
1033.08 |  | 884485 |  | 0
1032.08 |  | 885210 |  | 0
1031.08 |  | 885834 |  | 0
1030.08 |  | 880773 |  | 0
1029.08 |  | 893359 |  | 0
1028.08 |  | 893505 |  | 0
1027.08 |  | 899737 |  | 0
1026.08 |  | 895159 |  | 0
1025.08 |  | 885884 |  | 0
1024.08 |  | 890841 |  | 0
1023.08 |  | 894675 |  | 0
1022.08 |  | 888024 |  | 0
1021.08 |  | 889918 |  | 0
1020.08 |  | 889119 |  | 0
1019.08 |  | 883582 |  | 0
1018.08 |  | 888515 |  | 0
1017.08 |  | 890767 |  | 0
1016.08 |  | 895776 |  | 0
1015.08 |  | 909135 |  | 0
1014.08 |  | 912983 |  | 0
1013.08 |  | 933349 |  | 0
1012.08 |  | 967483 |  | 0
1011.08 |  | 1007770 |  | 0
1010.08 |  | 1045480 |  | 0
1009.08 |  | 1053310 |  | 0
1008.08 |  | 1043850 |  | 0
1007.08 |  | 1028130 |  | 0
1006.08 |  | 1005670 |  | 0
1005.08 |  | 969212 |  | 0
1004.08 |  | 933671 |  | 0
1003.08 |  | 911497 |  | 0
1002.08 |  | 909812 |  | 0
1001.08 |  | 919316 |  | 0
1000.08 |  | 922625 |  | 0
999.08 |  | 895082 |  | 0
998.08 |  | 859923 |  | 0
997.08 |  | 830639 |  | 0
996.08 |  | 807136 |  | 0
995.08 |  | 788988 |  | 0
994.08 |  | 768434 |  | 0
993.08 |  | 741452 |  | 0
992.08 |  | 718206 |  | 0
991.08 |  | 708687 |  | 0
990.08 |  | 692587 |  | 0
989.08 |  | 683008 |  | 0
988.08 |  | 682258 |  | 0
987.08 |  | 678536 |  | 0
986.08 |  | 677696 |  | 0
985.08 |  | 681616 |  | 0
984.08 |  | 676372 |  | 0
983.08 |  | 680157 |  | 0
982.08 |  | 673708 |  | 0
981.08 |  | 685862 |  | 0
980.08 |  | 688792 |  | 0
979.08 |  | 693105 |  | 0
978.08 |  | 703010 |  | 0
977.08 |  | 702256 |  | 0
976.08 |  | 714673 |  | 0
975.08 |  | 721041 |  | 0
974.08 |  | 721920 |  | 0
973.08 |  | 712511 |  | 0
972.08 |  | 703832 |  | 0
971.08 |  | 696964 |  | 0
970.08 |  | 689967 |  | 0
969.08 |  | 678469 |  | 0
968.08 |  | 675724 |  | 0
967.08 |  | 676484 |  | 0
966.08 |  | 670823 |  | 0
965.08 |  | 662582 |  | 0
964.08 |  | 668225 |  | 0
963.08 |  | 664849 |  | 0
962.08 |  | 667693 |  | 0
961.08 |  | 662557 |  | 0
960.08 |  | 662991 |  | 0
959.08 |  | 656622 |  | 0
958.08 |  | 652209 |  | 0
957.08 |  | 656066 |  | 0
956.08 |  | 658206 |  | 0
955.08 |  | 649261 |  | 0
954.08 |  | 651235 |  | 0
953.08 |  | 651439 |  | 0
952.08 |  | 652588 |  | 0
951.08 |  | 651407 |  | 0
950.08 |  | 652013 |  | 0
949.08 |  | 649848 |  | 0
948.08 |  | 649921 |  | 0
947.08 |  | 650155 |  | 0
946.08 |  | 650935 |  | 0
945.08 |  | 654005 |  | 0
944.08 |  | 651339 |  | 0
943.08 |  | 640863 |  | 0
942.08 |  | 648196 |  | 0
941.08 |  | 647904 |  | 0
940.08 |  | 648686 |  | 0
939.08 |  | 651624 |  | 0
938.08 |  | 651061 |  | 0
937.08 |  | 651806 |  | 0
936.08 |  | 656551 |  | 0
935.08 |  | 652273 |  | 0
934.08 |  | 653841 |  | 0
933.08 |  | 652584 |  | 0
932.08 |  | 660224 |  | 0
931.08 |  | 656261 |  | 0
930.08 |  | 655475 |  | 0
929.08 |  | 656422 |  | 0
928.08 |  | 656004 |  | 0
927.08 |  | 663472 |  | 0
926.08 |  | 666649 |  | 0
925.08 |  | 664382 |  | 0
924.08 |  | 664298 |  | 0
923.08 |  | 666560 |  | 0
922.08 |  | 668035 |  | 0
921.08 |  | 669521 |  | 0
920.08 |  | 663040 |  | 0
919.08 |  | 672375 |  | 0
918.08 |  | 669281 |  | 0
917.08 |  | 673479 |  | 0
916.08 |  | 671341 |  | 0
915.08 |  | 678302 |  | 0
914.08 |  | 670155 |  | 0
913.08 |  | 674314 |  | 0
912.08 |  | 678047 |  | 0
911.08 |  | 679450 |  | 0
910.08 |  | 678407 |  | 0
909.08 |  | 679510 |  | 0
908.08 |  | 681057 |  | 0
907.08 |  | 681563 |  | 0
906.08 |  | 682908 |  | 0
905.08 |  | 683123 |  | 0
904.08 |  | 685792 |  | 0
903.08 |  | 689863 |  | 0
902.08 |  | 689021 |  | 0
901.08 |  | 688981 |  | 0
900.08 |  | 694213 |  | 0
899.08 |  | 692732 |  | 0
898.08 |  | 700197 |  | 0
897.08 |  | 700725 |  | 0
896.08 |  | 698948 |  | 0
895.08 |  | 706632 |  | 0
894.08 |  | 701570 |  | 0
893.08 |  | 694222 |  | 0
892.08 |  | 697668 |  | 0
891.08 |  | 698284 |  | 0
890.08 |  | 700187 |  | 0
889.08 |  | 698594 |  | 0
888.08 |  | 701740 |  | 0
887.08 |  | 699606 |  | 0
886.08 |  | 694692 |  | 0
885.08 |  | 690971 |  | 0
884.08 |  | 701782 |  | 0
883.08 |  | 699452 |  | 0
882.08 |  | 701070 |  | 0
881.08 |  | 699745 |  | 0
880.08 |  | 703157 |  | 0
879.08 |  | 705553 |  | 0
878.08 |  | 717258 |  | 0
877.08 |  | 732822 |  | 0
876.08 |  | 766957 |  | 0
875.08 |  | 795878 |  | 0
874.08 |  | 813063 |  | 0
873.08 |  | 802381 |  | 0
872.08 |  | 777190 |  | 0
871.08 |  | 760154 |  | 0
870.08 |  | 737032 |  | 0
869.08 |  | 714622 |  | 0
868.08 |  | 701495 |  | 0
867.08 |  | 696362 |  | 0
866.08 |  | 689895 |  | 0
865.08 |  | 683575 |  | 0
864.08 |  | 689392 |  | 0
863.08 |  | 686301 |  | 0
862.08 |  | 687370 |  | 0
861.08 |  | 683429 |  | 0
860.08 |  | 686576 |  | 0
859.08 |  | 685665 |  | 0
858.08 |  | 686272 |  | 0
857.08 |  | 687468 |  | 0
856.08 |  | 690469 |  | 0
855.08 |  | 692321 |  | 0
854.08 |  | 695001 |  | 0
853.08 |  | 693772 |  | 0
852.08 |  | 700039 |  | 0
851.08 |  | 701298 |  | 0
850.08 |  | 707479 |  | 0
849.08 |  | 709257 |  | 0
848.08 |  | 713651 |  | 0
847.08 |  | 712013 |  | 0
846.08 |  | 712023 |  | 0
845.08 |  | 717993 |  | 0
844.08 |  | 718756 |  | 0
843.08 |  | 723231 |  | 0
842.08 |  | 713743 |  | 0
841.08 |  | 712038 |  | 0
840.08 |  | 712043 |  | 0
839.08 |  | 713829 |  | 0
838.08 |  | 707147 |  | 0
837.08 |  | 708244 |  | 0
836.08 |  | 710272 |  | 0
835.08 |  | 704156 |  | 0
834.08 |  | 703896 |  | 0
833.08 |  | 701566 |  | 0
832.08 |  | 697217 |  | 0
831.08 |  | 698023 |  | 0
830.08 |  | 696417 |  | 0
829.08 |  | 703789 |  | 0
828.08 |  | 713030 |  | 0
827.08 |  | 739685 |  | 0
826.08 |  | 773461 |  | 0
825.08 |  | 827853 |  | 0
824.08 |  | 892949 |  | 0
823.08 |  | 912266 |  | 0
822.08 |  | 894262 |  | 0
821.08 |  | 849166 |  | 0
820.08 |  | 796182 |  | 0
819.08 |  | 757264 |  | 0
818.08 |  | 705349 |  | 0
817.08 |  | 675535 |  | 0
816.08 |  | 656200 |  | 0
815.08 |  | 642356 |  | 0
814.08 |  | 637412 |  | 0
813.08 |  | 630106 |  | 0
812.08 |  | 625563 |  | 0
811.08 |  | 629181 |  | 0
810.08 |  | 621544 |  | 0
809.08 |  | 620642 |  | 0
808.08 |  | 622186 |  | 0
807.08 |  | 624174 |  | 0
806.08 |  | 616918 |  | 0
805.08 |  | 620355 |  | 0
804.08 |  | 619944 |  | 0
803.08 |  | 618038 |  | 0
802.08 |  | 617960 |  | 0
801.08 |  | 614599 |  | 0
800.08 |  | 620001 |  | 0
799.08 |  | 620110 |  | 0
798.08 |  | 621049 |  | 0
797.08 |  | 623270 |  | 0
796.08 |  | 621523 |  | 0
795.08 |  | 623893 |  | 0
794.08 |  | 626050 |  | 0
793.08 |  | 627002 |  | 0
792.08 |  | 619655 |  | 0
791.08 |  | 628355 |  | 0
790.08 |  | 623632 |  | 0
789.08 |  | 627764 |  | 0
788.08 |  | 628060 |  | 0
787.08 |  | 628059 |  | 0
786.08 |  | 626609 |  | 0
785.08 |  | 625183 |  | 0
784.08 |  | 628568 |  | 0
783.08 |  | 628361 |  | 0
782.08 |  | 632459 |  | 0
781.08 |  | 629498 |  | 0
780.08 |  | 628595 |  | 0
779.08 |  | 634472 |  | 0
778.08 |  | 630586 |  | 0
777.08 |  | 631247 |  | 0
776.08 |  | 634543 |  | 0
775.08 |  | 635173 |  | 0
774.08 |  | 632990 |  | 0
773.08 |  | 637698 |  | 0
772.08 |  | 638551 |  | 0
771.08 |  | 640688 |  | 0
770.08 |  | 637399 |  | 0
769.08 |  | 638526 |  | 0
768.08 |  | 639228 |  | 0
767.08 |  | 643556 |  | 0
766.08 |  | 642845 |  | 0
765.08 |  | 641805 |  | 0
764.08 |  | 641375 |  | 0
763.08 |  | 646180 |  | 0
762.08 |  | 643284 |  | 0
761.08 |  | 643853 |  | 0
760.08 |  | 650189 |  | 0
759.08 |  | 648101 |  | 0
758.08 |  | 652400 |  | 0
757.08 |  | 654086 |  | 0
756.08 |  | 649971 |  | 0
755.08 |  | 650561 |  | 0
754.08 |  | 653925 |  | 0
753.08 |  | 652846 |  | 0
752.08 |  | 651987 |  | 0
751.08 |  | 649585 |  | 0
750.08 |  | 656572 |  | 0
749.08 |  | 654890 |  | 0
748.08 |  | 657062 |  | 0
747.08 |  | 655566 |  | 0
746.08 |  | 659688 |  | 0
745.08 |  | 669333 |  | 0
744.08 |  | 661906 |  | 0
743.08 |  | 667850 |  | 0
742.08 |  | 666588 |  | 0
741.08 |  | 667099 |  | 0
740.08 |  | 668499 |  | 0
739.08 |  | 667952 |  | 0
738.08 |  | 666483 |  | 0
737.08 |  | 668367 |  | 0
736.08 |  | 671274 |  | 0
735.08 |  | 663911 |  | 0
734.08 |  | 673720 |  | 0
733.08 |  | 673936 |  | 0
732.08 |  | 672776 |  | 0
731.08 |  | 680131 |  | 0
730.08 |  | 672310 |  | 0
729.08 |  | 674551 |  | 0
728.08 |  | 677293 |  | 0
727.08 |  | 683646 |  | 0
726.08 |  | 679738 |  | 0
725.08 |  | 680221 |  | 0
724.08 |  | 682688 |  | 0
723.08 |  | 677110 |  | 0
722.08 |  | 680796 |  | 0
721.08 |  | 682138 |  | 0
720.08 |  | 689848 |  | 0
719.08 |  | 683698 |  | 0
718.08 |  | 687992 |  | 0
717.08 |  | 690556 |  | 0
716.08 |  | 691569 |  | 0
715.08 |  | 695457 |  | 0
714.08 |  | 693721 |  | 0
713.08 |  | 691310 |  | 0
712.08 |  | 693853 |  | 0
711.08 |  | 698457 |  | 0
710.08 |  | 693771 |  | 0
709.08 |  | 698639 |  | 0
708.08 |  | 700272 |  | 0
707.08 |  | 699487 |  | 0
706.08 |  | 704994 |  | 0
705.08 |  | 701391 |  | 0
704.08 |  | 698084 |  | 0
703.08 |  | 703123 |  | 0
702.08 |  | 706505 |  | 0
701.08 |  | 705898 |  | 0
700.08 |  | 710137 |  | 0
699.08 |  | 707686 |  | 0
698.08 |  | 710555 |  | 0
697.08 |  | 708967 |  | 0
696.08 |  | 710544 |  | 0
695.08 |  | 716960 |  | 0
694.08 |  | 719024 |  | 0
693.08 |  | 714880 |  | 0
692.08 |  | 718778 |  | 0
691.08 |  | 729026 |  | 0
690.08 |  | 733551 |  | 0
689.08 |  | 732110 |  | 0
688.08 |  | 723552 |  | 0
687.08 |  | 728272 |  | 0
686.08 |  | 723982 |  | 0
685.08 |  | 721447 |  | 0
684.08 |  | 726300 |  | 0
683.08 |  | 725394 |  | 0
682.08 |  | 718929 |  | 0
681.08 |  | 724819 |  | 0
680.08 |  | 724594 |  | 0
679.08 |  | 733820 |  | 0
678.08 |  | 731254 |  | 0
677.08 |  | 731840 |  | 0
676.08 |  | 733443 |  | 0
675.08 |  | 737345 |  | 0
674.08 |  | 739664 |  | 0
673.08 |  | 742689 |  | 0
672.08 |  | 742455 |  | 0
671.08 |  | 742569 |  | 0
670.08 |  | 740659 |  | 0
669.08 |  | 734620 |  | 0
668.08 |  | 742522 |  | 0
667.08 |  | 739187 |  | 0
666.08 |  | 739451 |  | 0
665.08 |  | 744589 |  | 0
664.08 |  | 739819 |  | 0
663.08 |  | 734549 |  | 0
662.08 |  | 740495 |  | 0
661.08 |  | 734699 |  | 0
660.08 |  | 733815 |  | 0
659.08 |  | 737090 |  | 0
658.08 |  | 739178 |  | 0
657.08 |  | 742560 |  | 0
656.08 |  | 739995 |  | 0
655.08 |  | 737604 |  | 0
654.08 |  | 746857 |  | 0
653.08 |  | 742724 |  | 0
652.08 |  | 746173 |  | 0
651.08 |  | 745481 |  | 0
650.08 |  | 747532 |  | 0
649.08 |  | 746936 |  | 0
648.08 |  | 745419 |  | 0
647.08 |  | 746328 |  | 0
646.08 |  | 752930 |  | 0
645.08 |  | 751130 |  | 0
644.08 |  | 748478 |  | 0
643.08 |  | 752925 |  | 0
642.08 |  | 754103 |  | 0
641.08 |  | 758590 |  | 0
640.08 |  | 758598 |  | 0
639.08 |  | 762155 |  | 0
638.08 |  | 762118 |  | 0
637.08 |  | 765829 |  | 0
636.08 |  | 761457 |  | 0
635.08 |  | 769670 |  | 0
634.08 |  | 771989 |  | 0
633.08 |  | 776996 |  | 0
632.08 |  | 783782 |  | 0
631.08 |  | 782193 |  | 0
630.08 |  | 785511 |  | 0
629.08 |  | 787359 |  | 0
628.08 |  | 783654 |  | 0
627.08 |  | 789552 |  | 0
626.08 |  | 797103 |  | 0
625.08 |  | 794418 |  | 0
624.08 |  | 806033 |  | 0
623.08 |  | 811171 |  | 0
622.08 |  | 808183 |  | 0
621.08 |  | 815765 |  | 0
620.08 |  | 817238 |  | 0
619.08 |  | 811320 |  | 0
618.08 |  | 818310 |  | 0
617.08 |  | 829158 |  | 0
616.08 |  | 835096 |  | 0
615.08 |  | 842500 |  | 0
614.08 |  | 845771 |  | 0
613.08 |  | 860354 |  | 0
612.08 |  | 863009 |  | 0
611.08 |  | 877078 |  | 0
610.08 |  | 883066 |  | 0
609.08 |  | 885148 |  | 0
608.08 |  | 889570 |  | 0
607.08 |  | 894261 |  | 0
606.08 |  | 902307 |  | 0
605.08 |  | 899066 |  | 0
604.08 |  | 897207 |  | 0
603.08 |  | 899266 |  | 0
602.08 |  | 898513 |  | 0
601.08 |  | 895380 |  | 0
600.08 |  | 901684 |  | 0
599.08 |  | 907946 |  | 0
598.08 |  | 901746 |  | 0
597.08 |  | 899968 |  | 0
596.08 |  | 880411 |  | 0
595.08 |  | 865355 |  | 0
594.08 |  | 848757 |  | 0
593.08 |  | 829708 |  | 0
592.08 |  | 811419 |  | 0
591.08 |  | 810957 |  | 810957
590.08 |  | 854245 |  | 810102
589.08 |  | 1008250 |  | 807178
588.08 |  | 1400040 |  | 797191
587.08 |  | 1706380 |  | 769313
586.08 |  | 1416280 |  | 726649
585.08 |  | 1112890 |  | 695102
584.08 |  | 1028380 |  | 675702
583.08 |  | 867941 |  | 659215
582.08 |  | 701052 |  | 649127
581.08 |  | 650491 |  | 645974
580.08 |  | 663014 |  | 644863
579.08 |  | 803077 |  | 643074
578.08 |  | 1247420 |  | 634919
577.08 |  | 1865660 |  | 606650
576.08 |  | 1777770 |  | 549776
575.08 |  | 1229690 |  | 494539
574.08 |  | 1061400 |  | 461440
573.08 |  | 893274 |  | 434499
572.08 |  | 609118 |  | 413958
571.08 |  | 477120 |  | 405223
570.08 |  | 431585 |  | 402003
569.08 |  | 417588 |  | 400677
568.08 |  | 407279 |  | 399920
567.08 |  | 401600 |  | 399591
566.08 |  | 399502 |  | 399502
565.08 |  | 400101 |  | 399490
564.08 |  | 406233 |  | 399455
563.08 |  | 416373 |  | 399186
562.08 |  | 428801 |  | 398526
561.08 |  | 438533 |  | 397374
560.08 |  | 423895 |  | 395816
559.08 |  | 404737 |  | 394755
558.08 |  | 394379 |  | 394379
557.08 |  | 391524 |  | 0
556.08 |  | 390126 |  | 0
555.08 |  | 386486 |  | 0
554.08 |  | 388556 |  | 0
553.08 |  | 389335 |  | 0
552.08 |  | 381602 |  | 0
551.08 |  | 382276 |  | 0
550.08 |  | 376700 |  | 0
549.08 |  | 374017 |  | 0
548.08 |  | 370037 |  | 0
547.08 |  | 363252 |  | 0
546.08 |  | 361696 |  | 0
545.08 |  | 356123 |  | 0
544.08 |  | 348117 |  | 0
543.08 |  | 348278 |  | 0
542.08 |  | 347016 |  | 0
541.08 |  | 346134 |  | 346134
540.08 |  | 345179 |  | 345179
539.08 |  | 347234 |  | 344991
538.08 |  | 349389 |  | 344661
537.08 |  | 354868 |  | 344177
536.08 |  | 370072 |  | 343363
535.08 |  | 402955 |  | 341710
534.08 |  | 453885 |  | 338282
533.08 |  | 510119 |  | 332083
532.08 |  | 604056 |  | 322722
531.08 |  | 672181 |  | 308146
530.08 |  | 536398 |  | 289440
529.08 |  | 367025 |  | 276781
528.08 |  | 307992 |  | 272155
527.08 |  | 284601 |  | 270317
526.08 |  | 276250 |  | 269585
525.08 |  | 270614 |  | 269244
524.08 |  | 269314 |  | 269174
523.08 |  | 269167 |  | 269167
522.08 |  | 262775 |  | 0
521.08 |  | 263041 |  | 0
520.08 |  | 264239 |  | 0
519.08 |  | 261384 |  | 0
518.08 |  | 265428 |  | 0
517.08 |  | 263997 |  | 0
516.08 |  | 264639 |  | 0
515.08 |  | 265954 |  | 0
514.08 |  | 265317 |  | 0
513.08 |  | 261992 |  | 0
512.08 |  | 263454 |  | 0
511.08 |  | 264671 |  | 0
510.08 |  | 265435 |  | 0
509.08 |  | 261353 |  | 0
508.08 |  | 264931 |  | 0
507.08 |  | 265369 |  | 0
506.08 |  | 267716 |  | 0
505.08 |  | 263894 |  | 0
504.08 |  | 264504 |  | 0
503.08 |  | 267976 |  | 0
502.08 |  | 264013 |  | 0
501.08 |  | 265582 |  | 0
500.08 |  | 267668 |  | 0
499.08 |  | 269037 |  | 0
498.08 |  | 268602 |  | 0
497.08 |  | 270047 |  | 0
496.08 |  | 272037 |  | 0
495.08 |  | 270472 |  | 0
494.08 |  | 268230 |  | 0
493.08 |  | 266481 |  | 0
492.08 |  | 267695 |  | 0
491.08 |  | 269615 |  | 0
490.08 |  | 265194 |  | 0
489.08 |  | 266307 |  | 0
488.08 |  | 269605 |  | 0
487.08 |  | 267379 |  | 0
486.08 |  | 267087 |  | 0
485.08 |  | 269387 |  | 0
484.08 |  | 267097 |  | 0
483.08 |  | 268206 |  | 0
482.08 |  | 271830 |  | 0
481.08 |  | 267208 |  | 0
480.08 |  | 271420 |  | 0
479.08 |  | 268351 |  | 0
478.08 |  | 270177 |  | 0
477.08 |  | 274590 |  | 0
476.08 |  | 269761 |  | 0
475.08 |  | 270416 |  | 0
474.08 |  | 269850 |  | 0
473.08 |  | 269498 |  | 0
472.08 |  | 271917 |  | 0
471.08 |  | 271083 |  | 0
470.08 |  | 270396 |  | 0
469.08 |  | 270330 |  | 0
468.08 |  | 270354 |  | 0
467.08 |  | 274052 |  | 0
466.08 |  | 270547 |  | 0
465.08 |  | 277188 |  | 0
464.08 |  | 271994 |  | 0
463.08 |  | 276669 |  | 0
462.08 |  | 273817 |  | 0
461.08 |  | 273523 |  | 0
460.08 |  | 272601 |  | 0
459.08 |  | 274383 |  | 0
458.08 |  | 271365 |  | 0
457.08 |  | 273748 |  | 0
456.08 |  | 277188 |  | 0
455.08 |  | 276720 |  | 0
454.08 |  | 277134 |  | 0
453.08 |  | 274959 |  | 0
452.08 |  | 273979 |  | 0
451.08 |  | 275262 |  | 0
450.08 |  | 275152 |  | 0
449.08 |  | 276549 |  | 0
448.08 |  | 280748 |  | 0
447.08 |  | 275756 |  | 0
446.08 |  | 276674 |  | 0
445.08 |  | 278578 |  | 0
444.08 |  | 278664 |  | 0
443.08 |  | 279971 |  | 0
442.08 |  | 279710 |  | 0
441.08 |  | 279492 |  | 0
440.08 |  | 280240 |  | 0
439.08 |  | 280336 |  | 0
438.08 |  | 279100 |  | 0
437.08 |  | 280876 |  | 0
436.08 |  | 280635 |  | 0
435.08 |  | 281038 |  | 0
434.08 |  | 279230 |  | 0
433.08 |  | 279730 |  | 0
432.08 |  | 280984 |  | 0
431.08 |  | 284505 |  | 0
430.08 |  | 280801 |  | 0
429.08 |  | 281498 |  | 0
428.08 |  | 277319 |  | 0
427.08 |  | 282008 |  | 0
426.08 |  | 280157 |  | 0
425.08 |  | 279730 |  | 0
424.08 |  | 283678 |  | 0
423.08 |  | 281036 |  | 0
422.08 |  | 280477 |  | 0
421.08 |  | 281366 |  | 0
420.08 |  | 280649 |  | 0
419.08 |  | 284802 |  | 0
418.08 |  | 281724 |  | 0
417.08 |  | 281396 |  | 0
416.08 |  | 283838 |  | 0
415.08 |  | 284042 |  | 0
414.08 |  | 280659 |  | 0
413.08 |  | 283629 |  | 0
412.08 |  | 281842 |  | 0
411.08 |  | 285437 |  | 0
410.08 |  | 285628 |  | 0
409.08 |  | 284010 |  | 0
408.08 |  | 281041 |  | 0
407.08 |  | 286353 |  | 0
406.08 |  | 286411 |  | 0
405.08 |  | 286443 |  | 0
404.08 |  | 283650 |  | 0
403.08 |  | 286986 |  | 0
402.08 |  | 286112 |  | 0
401.08 |  | 286462 |  | 0
400.08 |  | 286447 |  | 0
399.08 |  | 287080 |  | 0
398.08 |  | 286669 |  | 0
397.08 |  | 287594 |  | 0
396.08 |  | 287200 |  | 0
395.08 |  | 286083 |  | 0
394.08 |  | 284799 |  | 0
393.08 |  | 283105 |  | 0
392.08 |  | 287437 |  | 0
391.08 |  | 286850 |  | 0
390.08 |  | 288312 |  | 0
389.08 |  | 289648 |  | 0
388.08 |  | 288140 |  | 0
387.08 |  | 291652 |  | 0
386.08 |  | 291177 |  | 0
385.08 |  | 289142 |  | 0
384.08 |  | 292258 |  | 0
383.08 |  | 292042 |  | 0
382.08 |  | 293072 |  | 0
381.08 |  | 294654 |  | 0
380.08 |  | 292952 |  | 0
379.08 |  | 297230 |  | 0
378.08 |  | 297085 |  | 0
377.08 |  | 301210 |  | 0
376.08 |  | 297014 |  | 0
375.08 |  | 292026 |  | 0
374.08 |  | 297260 |  | 0
373.08 |  | 293950 |  | 0
372.08 |  | 296249 |  | 0
371.08 |  | 297118 |  | 0
370.08 |  | 300030 |  | 0
369.08 |  | 302722 |  | 0
368.08 |  | 307117 |  | 0
367.08 |  | 306324 |  | 0
366.08 |  | 309925 |  | 0
365.08 |  | 312032 |  | 0
364.08 |  | 312746 |  | 0
363.08 |  | 315709 |  | 0
362.08 |  | 320075 |  | 0
361.08 |  | 318104 |  | 0
360.08 |  | 319115 |  | 0
359.08 |  | 316192 |  | 0
358.08 |  | 313922 |  | 0
357.08 |  | 310763 |  | 0
356.08 |  | 302459 |  | 0
355.08 |  | 296811 |  | 0
354.08 |  | 290743 |  | 0
353.08 |  | 288527 |  | 0
352.08 |  | 281900 |  | 0
351.08 |  | 282912 |  | 0
350.08 |  | 282144 |  | 0
349.08 |  | 275309 |  | 0
348.08 |  | 273931 |  | 0
347.08 |  | 273880 |  | 273880
346.08 |  | 276934 |  | 273588
345.08 |  | 298323 |  | 273056
344.08 |  | 323938 |  | 271220
343.08 |  | 402114 |  | 267773
342.08 |  | 502835 |  | 259622
341.08 |  | 436608 |  | 245244
340.08 |  | 314648 |  | 233892
339.08 |  | 301295 |  | 228918
338.08 |  | 379540 |  | 224423
337.08 |  | 538154 |  | 215188
336.08 |  | 529167 |  | 196376
335.08 |  | 311275 |  | 177114
334.08 |  | 207481 |  | 169354
333.08 |  | 179720 |  | 167147
332.08 |  | 173503 |  | 166417
331.08 |  | 170387 |  | 166007
330.08 |  | 167005 |  | 165754
329.08 |  | 165681 |  | 165681
328.08 |  | 166094 |  | 0
327.08 |  | 165556 |  | 0
326.08 |  | 165499 |  | 0
325.08 |  | 165583 |  | 0
324.08 |  | 166213 |  | 0
323.08 |  | 164420 |  | 0
322.08 |  | 166786 |  | 0
321.08 |  | 167546 |  | 0
320.08 |  | 168665 |  | 0
319.08 |  | 167697 |  | 0
318.08 |  | 167721 |  | 0
317.08 |  | 168996 |  | 0
316.08 |  | 169264 |  | 0
315.08 |  | 168896 |  | 0
314.08 |  | 170082 |  | 0
313.08 |  | 170157 |  | 0
312.08 |  | 170244 |  | 0
311.08 |  | 168099 |  | 0
310.08 |  | 169652 |  | 0
309.08 |  | 173644 |  | 0
308.08 |  | 171757 |  | 0
307.08 |  | 172110 |  | 0
306.08 |  | 170913 |  | 0
305.08 |  | 173363 |  | 0
304.08 |  | 171072 |  | 0
303.08 |  | 175344 |  | 0
302.08 |  | 171607 |  | 0
301.08 |  | 171187 |  | 0
300.08 |  | 170791 |  | 0
299.08 |  | 167075 |  | 0
298.08 |  | 169558 |  | 169558
297.08 |  | 173391 |  | 169548
296.08 |  | 175017 |  | 169464
295.08 |  | 173726 |  | 169347
294.08 |  | 178865 |  | 169252
293.08 |  | 182349 |  | 169057
292.08 |  | 174593 |  | 168793
291.08 |  | 171040 |  | 168670
290.08 |  | 169266 |  | 168613
289.08 |  | 172656 |  | 168587
288.08 |  | 185072 |  | 168496
287.08 |  | 215632 |  | 168167
286.08 |  | 282785 |  | 167252
285.08 |  | 314556 |  | 165045
284.08 |  | 242898 |  | 162197
283.08 |  | 182548 |  | 160661
282.08 |  | 166783 |  | 160245
281.08 |  | 162939 |  | 160120
280.08 |  | 161042 |  | 160066
279.08 |  | 160048 |  | 160048
278.08 |  | 160753 |  | 0
277.08 |  | 160805 |  | 0
276.08 |  | 158191 |  | 0
275.08 |  | 162621 |  | 0
274.08 |  | 159014 |  | 0
273.08 |  | 163008 |  | 0
272.08 |  | 159964 |  | 0
271.08 |  | 164502 |  | 0
270.08 |  | 165897 |  | 0
269.08 |  | 165549 |  | 0
268.08 |  | 165697 |  | 0
267.08 |  | 163501 |  | 0
266.08 |  | 160834 |  | 0
265.08 |  | 163925 |  | 0
264.08 |  | 162290 |  | 0
263.08 |  | 162394 |  | 0
262.08 |  | 163355 |  | 0
261.08 |  | 163480 |  | 0
260.08 |  | 162490 |  | 0
259.08 |  | 162288 |  | 0
258.08 |  | 160732 |  | 0
257.08 |  | 163905 |  | 0
256.08 |  | 164117 |  | 0
255.08 |  | 165767 |  | 0
254.08 |  | 165804 |  | 0
253.08 |  | 165645 |  | 0
252.08 |  | 166542 |  | 0
251.08 |  | 164070 |  | 0
250.08 |  | 165144 |  | 0
249.08 |  | 166110 |  | 0
248.08 |  | 167896 |  | 0
247.08 |  | 165548 |  | 0
246.08 |  | 169046 |  | 0
245.08 |  | 167695 |  | 0
244.08 |  | 167681 |  | 0
243.08 |  | 167553 |  | 0
242.08 |  | 169007 |  | 0
241.08 |  | 168912 |  | 0
240.08 |  | 166237 |  | 0
239.08 |  | 167250 |  | 0
238.08 |  | 167653 |  | 0
237.08 |  | 165958 |  | 0
236.08 |  | 168898 |  | 0
235.08 |  | 169357 |  | 0
234.08 |  | 171717 |  | 0
233.08 |  | 169887 |  | 0
232.08 |  | 171071 |  | 0
231.08 |  | 170213 |  | 0
230.08 |  | 171885 |  | 0
229.08 |  | 172692 |  | 0
228.08 |  | 170843 |  | 0
227.08 |  | 171605 |  | 0
226.08 |  | 173343 |  | 0
225.08 |  | 172380 |  | 0
224.08 |  | 175575 |  | 0
223.08 |  | 176129 |  | 0
222.08 |  | 172213 |  | 0
221.08 |  | 174985 |  | 0
220.08 |  | 175015 |  | 0
219.08 |  | 175453 |  | 0
218.08 |  | 177793 |  | 0
217.08 |  | 176373 |  | 0
216.08 |  | 177124 |  | 0
215.08 |  | 175800 |  | 0
214.08 |  | 176366 |  | 0
213.08 |  | 175880 |  | 0
212.08 |  | 176162 |  | 0
211.08 |  | 178031 |  | 0
210.08 |  | 177087 |  | 0
209.08 |  | 175677 |  | 0
208.08 |  | 175897 |  | 0
207.08 |  | 176746 |  | 0
206.08 |  | 178415 |  | 0
205.08 |  | 179837 |  | 0
204.08 |  | 177721 |  | 0
203.08 |  | 179900 |  | 0
202.08 |  | 183061 |  | 0
201.08 |  | 185360 |  | 0
200.08 |  | 188844 |  | 0
199.08 |  | 192854 |  | 0
198.08 |  | 193670 |  | 0
197.08 |  | 187469 |  | 0
196.08 |  | 184892 |  | 0
195.08 |  | 187625 |  | 0
194.08 |  | 182130 |  | 0
193.08 |  | 182555 |  | 0
192.08 |  | 184820 |  | 0
191.08 |  | 185947 |  | 0
190.08 |  | 184955 |  | 0
189.08 |  | 185296 |  | 0
188.08 |  | 184045 |  | 0
187.08 |  | 185650 |  | 0
186.08 |  | 183508 |  | 0
185.08 |  | 186575 |  | 0
184.08 |  | 184590 |  | 0
183.08 |  | 184933 |  | 0
182.08 |  | 184802 |  | 0
181.08 |  | 184485 |  | 0
180.08 |  | 184483 |  | 0
179.08 |  | 186645 |  | 0
178.08 |  | 188028 |  | 0
177.08 |  | 189396 |  | 0
176.08 |  | 193719 |  | 0
175.08 |  | 204554 |  | 0
174.08 |  | 219166 |  | 0
173.08 |  | 224700 |  | 0
172.08 |  | 217214 |  | 0
171.08 |  | 209794 |  | 0
170.08 |  | 203554 |  | 0
169.08 |  | 193116 |  | 0
168.08 |  | 190182 |  | 0
167.08 |  | 183421 |  | 0
166.08 |  | 186066 |  | 0
165.08 |  | 180219 |  | 0
164.08 |  | 183565 |  | 0
163.08 |  | 186568 |  | 0
162.08 |  | 183241 |  | 0
161.08 |  | 185829 |  | 0
160.08 |  | 184185 |  | 0
159.08 |  | 183030 |  | 0
158.08 |  | 187053 |  | 0
157.08 |  | 187637 |  | 0
156.08 |  | 188290 |  | 0
155.08 |  | 187628 |  | 0
154.08 |  | 191497 |  | 0
153.08 |  | 187789 |  | 0
152.08 |  | 189610 |  | 0
151.08 |  | 191493 |  | 0
150.08 |  | 190979 |  | 0
149.08 |  | 190389 |  | 0
148.08 |  | 189658 |  | 0
147.08 |  | 193324 |  | 0
146.08 |  | 194784 |  | 0
145.08 |  | 195111 |  | 0
144.08 |  | 195644 |  | 0
143.08 |  | 196601 |  | 0
142.08 |  | 195772 |  | 0
141.08 |  | 198810 |  | 0
140.08 |  | 200445 |  | 0
139.08 |  | 201099 |  | 0
138.08 |  | 201378 |  | 0
137.08 |  | 203522 |  | 0
136.08 |  | 200019 |  | 0
135.08 |  | 203220 |  | 0
134.08 |  | 200929 |  | 0
133.08 |  | 201539 |  | 0
132.08 |  | 202125 |  | 0
131.08 |  | 202696 |  | 0
130.08 |  | 202226 |  | 0
129.08 |  | 201927 |  | 0
128.08 |  | 198162 |  | 0
127.08 |  | 196257 |  | 0
126.08 |  | 196890 |  | 0
125.08 |  | 198946 |  | 0
124.08 |  | 196575 |  | 0
123.08 |  | 199386 |  | 0
122.08 |  | 200693 |  | 0
121.08 |  | 196740 |  | 0
120.08 |  | 199593 |  | 0
119.08 |  | 199502 |  | 0
118.08 |  | 201448 |  | 0
117.08 |  | 206332 |  | 0
116.08 |  | 206973 |  | 0
115.08 |  | 207346 |  | 0
114.08 |  | 209105 |  | 0
113.08 |  | 209834 |  | 0
112.08 |  | 206057 |  | 0
111.08 |  | 193860 |  | 0
110.08 |  | 176224 |  | 0
109.08 |  | 161883 |  | 0
108.08 |  | 150073 |  | 0
107.08 |  | 142611 |  | 0
106.08 |  | 137071 |  | 0
105.08 |  | 134678 |  | 0
104.08 |  | 134971 |  | 0
103.08 |  | 134204 |  | 0
102.08 |  | 132615 |  | 0
101.08 |  | 130619 |  | 0
100.08 |  | 130953 |  | 0
99.08 |  | 132537 |  | 0
98.08 |  | 130602 |  | 0
97.08 |  | 130502 |  | 0
96.08 |  | 132739 |  | 0
95.08 |  | 132043 |  | 0
94.08 |  | 132118 |  | 0
93.08 |  | 135471 |  | 0
92.08 |  | 136498 |  | 0
91.08 |  | 139602 |  | 0
90.08 |  | 143002 |  | 0
89.08 |  | 145052 |  | 0
88.08 |  | 141401 |  | 0
87.08 |  | 137738 |  | 0
86.08 |  | 138750 |  | 0
85.08 |  | 136575 |  | 0
84.08 |  | 135669 |  | 0
83.08 |  | 136902 |  | 0
82.08 |  | 135719 |  | 0
81.08 |  | 137068 |  | 0
80.08 |  | 139373 |  | 0
79.08 |  | 138690 |  | 0
78.08 |  | 137765 |  | 0
77.08 |  | 141052 |  | 0
76.08 |  | 142877 |  | 0
75.08 |  | 144597 |  | 0
74.08 |  | 145569 |  | 0
73.08 |  | 148167 |  | 0
72.08 |  | 150778 |  | 0
71.08 |  | 152024 |  | 0
70.08 |  | 155803 |  | 0
69.08 |  | 155685 |  | 0
68.08 |  | 161320 |  | 0
67.08 |  | 161429 |  | 0
66.08 |  | 162494 |  | 0
65.08 |  | 161464 |  | 0
64.08 |  | 163799 |  | 0
63.08 |  | 159229 |  | 0
62.08 |  | 155429 |  | 0
61.08 |  | 151686 |  | 0
60.08 |  | 149708 |  | 0
59.08 |  | 144880 |  | 0
58.08 |  | 147869 |  | 0
57.08 |  | 149776 |  | 0
56.08 |  | 148499 |  | 0
55.08 |  | 146323 |  | 0
54.08 |  | 142908 |  | 0
53.08 |  | 137866 |  | 0
52.08 |  | 133008 |  | 0
51.08 |  | 124347 |  | 0
50.08 |  | 117279 |  | 0
49.08 |  | 118678 |  | 0
48.08 |  | 138880 |  | 0
47.08 |  | 219850 |  | 0
46.08 |  | 373983 |  | 0
45.08 |  | 481632 |  | 0
44.08 |  | 477051 |  | 0
43.08 |  | 351241 |  | 0
42.08 |  | 258262 |  | 0
41.08 |  | 188438 |  | 0
40.08 |  | 108213 |  | 0
39.08 |  | 60703 |  | 0
38.08 |  | 46898.7 |  | 0
37.08 |  | 40752.4 |  | 0
36.08 |  | 38945.2 |  | 0
35.08 |  | 36725 |  | 0
34.08 |  | 36111.3 |  | 0
33.08 |  | 35775.1 |  | 0
32.08 |  | 35129 |  | 0
31.08 |  | 34550.4 |  | 0
30.08 |  | 35058.4 |  | 0
29.08 |  | 35032.7 |  | 0
28.08 |  | 37242 |  | 0
27.08 |  | 38080.1 |  | 0
26.08 |  | 40267.1 |  | 0
25.08 |  | 42495.2 |  | 0
24.08 |  | 44319.7 |  | 0
23.08 |  | 44403.6 |  | 0
22.08 |  | 40762.8 |  | 0
21.08 |  | 35878.8 |  | 0
20.08 |  | 31821.8 |  | 0
19.08 |  | 28843.1 |  | 0
18.08 |  | 30081.8 |  | 0
17.08 |  | 28849.6 |  | 0
16.08 |  | 28221.6 |  | 0
15.08 |  | 29453.9 |  | 0
14.08 |  | 30886.4 |  | 0
13.08 |  | 29991.9 |  | 0
12.08 |  | 28318.2 |  | 0
11.08 |  | 26498.3 |  | 0
10.08 |  | 29078.7 |  | 0
9.08 |  | 32553.4 |  | 0
8.08 |  | 35254.6 |  | 0
7.08 |  | 42492.1 |  | 0
6.08 |  | 53146 |  | 0
5.08 |  | 65336.5 |  | 0
4.08 |  | 73757.2 |  | 0
3.08 |  | 67762.7 |  | 0
2.08 |  | 46836.1 |  | 0
1.08 |  | 24301.5 |  | 0
0.08 |  | 9973.29 |  | 0
-0.92 |  | 4049.59 |  | 0
-1.92 |  | 2079.31 |  | 0
-2.92 |  | 1496.21 |  | 0
-3.92 |  | 1328.13 |  | 0
-4.92 |  | 854.633 |  | 0
-5.92 |  | 780.538 |  | 0
-6.92 |  | 632.509 |  | 0
-7.92 |  | 643.104 |  | 0
-8.92 |  | 419.544 |  | 0
-9.92 |  | 325.703 |  | 0

## Peak Table
Peak Table :
| Name | Peak BE | FWHM eV | Area (P) CPS.eV | Atomic % | Q | SF
| Te3d | 576.6 | 2.04 | 9038943.6 | 18.22 | 1 | 42.333
| O1s | 531.28 | 3.65 | 1440122.76 | 41.13 | 1 | 2.881
| C1s | 285.25 | 2.94 | 491575.88 | 33.96 | 1 | 1
| Pd3d | 336.48 | 1.79 | 1811836.01 | 6.69 | 1 | 19.353

## Experiment
Experiment Summary :
Item | Sample List and Comments | Analysis Type
XPS_AMRC IIT Mandi_30.April.2026
1 (Source Gun AxÊ) | AT-3 | Point
2 (Source Gun AxÊ) | AT-63 | Point
3 (Source Gun AxÊ) | AT-93 | Point
4 (Source Gun BxÊ) | MK-1 | Point
5 (Source Gun BxÊ) | MK-2 | Point
6 (Source Gun BxÊ) | MK-3 | Point
7 (Source Gun BxÊ) | MK-4 | Point
8 (Source Gun BxÊ) | FT-10 | Point
9 (Source Gun BxÊ) | FP | Point
Source Gun ABxÊ = Anupma Tyagi_XPS (400 µm)
Doon University
Source Gun BBxÊ = Manish Kumar_XPS (400 µm)
CSIR-IIP

## Titles
11:46:16 Thursday, April 30, 2026
2
Data Files : | Title | File Name | Comment
| Te3d Scan | E:\...\Anupma Tyagi_XPS\AT-63\Te3d Scan.VGD | Doon University
| O1s Scan | E:\...\Anupma Tyagi_XPS\AT-63\O1s Scan.VGD | Doon University
| C1s Scan | E:\...\Anupma Tyagi_XPS\AT-63\C1s Scan.VGD | Doon University
| Pd3d Scan | E:\...\Anupma Tyagi_XPS\AT-63\Pd3d Scan.VGD | Doon University
| XPS Survey | E:\...\Anupma Tyagi_XPS\AT-63\XPS Survey.VGD | Doon University
| Te3d Scan | [ C:\...\Local\Temp\VGD{1DF50B4B-B41D-45C9-AC53-D53350217725}.vgd ] | Doon University
| Pd3d Scan | [ C:\...\Local\Temp\VGD{EF90D38B-87EC-413F-8169-614234548485}.vgd ] | Doon University