## Te3d Scan
﻿Doon University
Axis | Energy | Elements= | 306
E:\IIT Mandi\2026\External User From Outside Of HP\April 2026\XPS_AMRC IIT Mandi_30.April.2026\Anupma Tyagi_XPS\AT-65\Te3d Scan.VGD
Binding Energy (E)
eV |  | Counts / s
595.58 |  | 98912.5
595.48 |  | 98312.3
595.38 |  | 98820.1
595.28 |  | 99092.5
595.18 |  | 97924.4
595.08 |  | 97975.9
594.98 |  | 97801.4
594.88 |  | 97701.9
594.78 |  | 97010.7
594.68 |  | 96738.5
594.58 |  | 96512.1
594.48 |  | 96330.1
594.38 |  | 96066.3
594.28 |  | 95157.1
594.18 |  | 94712.1
594.08 |  | 94781.8
593.98 |  | 94022.9
593.88 |  | 93691.7
593.78 |  | 93744.6
593.68 |  | 93189.8
593.58 |  | 92678.8
593.48 |  | 91749.1
593.38 |  | 91426.2
593.28 |  | 91499.6
593.18 |  | 91428.7
593.08 |  | 90496.8
592.98 |  | 89990.2
592.88 |  | 90004.5
592.78 |  | 90137.3
592.68 |  | 88506.1
592.58 |  | 88202.6
592.48 |  | 87880.7
592.38 |  | 88130.8
592.28 |  | 87399.9
592.18 |  | 87212.7
592.08 |  | 86712.9
591.98 |  | 86022.8
591.88 |  | 85608.2
591.78 |  | 85403.7
591.68 |  | 84552.6
591.58 |  | 84813.7
591.48 |  | 84177
591.38 |  | 83691.7
591.28 |  | 83978.1
591.18 |  | 83907.8
591.08 |  | 83289.2
590.98 |  | 82890.9
590.88 |  | 82574.8
590.78 |  | 82782.8
590.68 |  | 82441.4
590.58 |  | 82186.7
590.48 |  | 82122.5
590.38 |  | 81975.4
590.28 |  | 82255.4
590.18 |  | 81986
590.08 |  | 81759.9
589.98 |  | 82331.6
589.88 |  | 82374.4
589.78 |  | 83051.3
589.68 |  | 82311.7
589.58 |  | 83124.8
589.48 |  | 83731.1
589.38 |  | 84332.5
589.28 |  | 84891.9
589.18 |  | 86354.4
589.08 |  | 86858.2
588.98 |  | 87612.3
588.88 |  | 89900.5
588.78 |  | 91612.3
588.68 |  | 92927.3
588.58 |  | 94801.3
588.48 |  | 98470.5
588.38 |  | 101682
588.28 |  | 105964
588.18 |  | 110297
588.08 |  | 116685
587.98 |  | 124717
587.88 |  | 134398
587.78 |  | 146169
587.68 |  | 160373
587.58 |  | 178638
587.48 |  | 197290
587.38 |  | 220115
587.28 |  | 243342
587.18 |  | 266621
587.08 |  | 288593
586.98 |  | 307154
586.88 |  | 321118
586.78 |  | 329148
586.68 |  | 329996
586.58 |  | 321099
586.48 |  | 308349
586.38 |  | 286814
586.28 |  | 264185
586.18 |  | 240137
586.08 |  | 216277
585.98 |  | 192355
585.88 |  | 171736
585.78 |  | 154660
585.68 |  | 139238
585.58 |  | 127807
585.48 |  | 118168
585.38 |  | 111504
585.28 |  | 105677
585.18 |  | 101436
585.08 |  | 98213.8
584.98 |  | 96508.5
584.88 |  | 94365.5
584.78 |  | 93610.3
584.68 |  | 92849
584.58 |  | 92948.8
584.48 |  | 92726.2
584.38 |  | 94148.8
584.28 |  | 94279.8
584.18 |  | 96208.6
584.08 |  | 96670.2
583.98 |  | 97147.4
583.88 |  | 97502.5
583.78 |  | 98680.8
583.68 |  | 97706.6
583.58 |  | 97284
583.48 |  | 95218.7
583.38 |  | 92015.8
583.28 |  | 89054.1
583.18 |  | 85075.1
583.08 |  | 82027.5
582.98 |  | 78838.3
582.88 |  | 75033.9
582.78 |  | 72890.2
582.68 |  | 70647.2
582.58 |  | 68555.3
582.48 |  | 67566.5
582.38 |  | 66553.4
582.28 |  | 64789.7
582.18 |  | 63414.2
582.08 |  | 62787.3
581.98 |  | 62592.6
581.88 |  | 61735.1
581.78 |  | 61216.8
581.68 |  | 60609.6
581.58 |  | 60824.1
581.48 |  | 60283.4
581.38 |  | 59220.1
581.28 |  | 58986.8
581.18 |  | 58815
581.08 |  | 58730.9
580.98 |  | 58066.7
580.88 |  | 58295.2
580.78 |  | 57464.5
580.68 |  | 57595.2
580.58 |  | 57226.2
580.48 |  | 57299.2
580.38 |  | 57551.4
580.28 |  | 56903.8
580.18 |  | 57123.8
580.08 |  | 57195.2
579.98 |  | 56981.9
579.88 |  | 56498
579.78 |  | 57012.2
579.68 |  | 57209.8
579.58 |  | 57235.4
579.48 |  | 58162.4
579.38 |  | 58609.6
579.28 |  | 59246
579.18 |  | 59836.3
579.08 |  | 60404.5
578.98 |  | 61316.1
578.88 |  | 61594
578.78 |  | 63476.9
578.68 |  | 64806.8
578.58 |  | 66768
578.48 |  | 68602.2
578.38 |  | 70696.7
578.28 |  | 72660.9
578.18 |  | 76489.9
578.08 |  | 80726.9
577.98 |  | 85744.1
577.88 |  | 91903.7
577.78 |  | 98718.4
577.68 |  | 108166
577.58 |  | 121152
577.48 |  | 134703
577.38 |  | 153572
577.28 |  | 175160
577.18 |  | 200198
577.08 |  | 229951
576.98 |  | 262182
576.88 |  | 296191
576.78 |  | 331016
576.68 |  | 362347
576.58 |  | 389466
576.48 |  | 407970
576.38 |  | 419012
576.28 |  | 418468
576.18 |  | 403351
576.08 |  | 383141
575.98 |  | 355953
575.88 |  | 321647
575.78 |  | 286261
575.68 |  | 253070
575.58 |  | 219994
575.48 |  | 188932
575.38 |  | 165400
575.28 |  | 145402
575.18 |  | 128117
575.08 |  | 115649
574.98 |  | 106722
574.88 |  | 99071.8
574.78 |  | 92871.7
574.68 |  | 89216.7
574.58 |  | 85705.2
574.48 |  | 83954.2
574.38 |  | 82886.8
574.28 |  | 82627.9
574.18 |  | 83566
574.08 |  | 83961.5
573.98 |  | 84956.9
573.88 |  | 86090.2
573.78 |  | 87404.9
573.68 |  | 89004.9
573.58 |  | 90721.2
573.48 |  | 91891.3
573.38 |  | 92415.6
573.28 |  | 91680.6
573.18 |  | 91123.9
573.08 |  | 87751.2
572.98 |  | 84497.2
572.88 |  | 79973
572.78 |  | 75369.4
572.68 |  | 70440.3
572.58 |  | 65927.4
572.48 |  | 62232.6
572.38 |  | 57953.9
572.28 |  | 55203.7
572.18 |  | 53026.8
572.08 |  | 51413.8
571.98 |  | 49537.3
571.88 |  | 48002
571.78 |  | 47353.2
571.68 |  | 46636.5
571.58 |  | 45986.6
571.48 |  | 45124.5
571.38 |  | 45051
571.28 |  | 44379
571.18 |  | 43699.2
571.08 |  | 44308.2
570.98 |  | 43529.1
570.88 |  | 43373.2
570.78 |  | 43281.6
570.68 |  | 42591.2
570.58 |  | 42249.7
570.48 |  | 42368.2
570.38 |  | 42426
570.28 |  | 42093.9
570.18 |  | 42107.6
570.08 |  | 42061
569.98 |  | 41753.3
569.88 |  | 41730.2
569.78 |  | 41495.4
569.68 |  | 41548
569.58 |  | 41359.1
569.48 |  | 41292.3
569.38 |  | 41628.9
569.28 |  | 41522.5
569.18 |  | 41513.3
569.08 |  | 41308.7
568.98 |  | 41192.6
568.88 |  | 41080.4
568.78 |  | 41135.4
568.68 |  | 40997
568.58 |  | 41042.5
568.48 |  | 41012.5
568.38 |  | 41374.6
568.28 |  | 40832.7
568.18 |  | 40911.1
568.08 |  | 40852.3
567.98 |  | 40982.9
567.88 |  | 40515.7
567.78 |  | 40372.8
567.68 |  | 40951.8
567.58 |  | 40359.8
567.48 |  | 40781.6
567.38 |  | 40796.9
567.28 |  | 40871.2
567.18 |  | 40590.7
567.08 |  | 40461
566.98 |  | 40467.4
566.88 |  | 40491.1
566.78 |  | 40314.9
566.68 |  | 40512.5
566.58 |  | 40753.1
566.48 |  | 40505.7
566.38 |  | 40414.8
566.28 |  | 40290.2
566.18 |  | 40091
566.08 |  | 40529.3
565.98 |  | 40304.3
565.88 |  | 40392.2
565.78 |  | 40609
565.68 |  | 40026.8
565.58 |  | 40686.5
565.48 |  | 40619.3
565.38 |  | 39919.4
565.28 |  | 40181.4
565.18 |  | 40016.3
565.08 |  | 40241

## O1s Scan
﻿Doon University
Axis | Energy | Elements= | 241
E:\IIT Mandi\2026\External User From Outside Of HP\April 2026\XPS_AMRC IIT Mandi_30.April.2026\Anupma Tyagi_XPS\AT-65\O1s Scan.VGD
Binding Energy (E)
eV |  | Counts / s
545.08 |  | 36881.5
544.98 |  | 37114.9
544.88 |  | 36826.3
544.78 |  | 36957
544.68 |  | 36848.6
544.58 |  | 35973.7
544.48 |  | 36131.5
544.38 |  | 36036.8
544.28 |  | 36151.3
544.18 |  | 36065.2
544.08 |  | 36031.8
543.98 |  | 36030.7
543.88 |  | 35322.6
543.78 |  | 35788.9
543.68 |  | 35237.5
543.58 |  | 35361.9
543.48 |  | 35023.2
543.38 |  | 35412.1
543.28 |  | 35682.1
543.18 |  | 35439.8
543.08 |  | 34976.3
542.98 |  | 35566.7
542.88 |  | 34944.7
542.78 |  | 35118.1
542.68 |  | 34841.7
542.58 |  | 34909.5
542.48 |  | 35362.5
542.38 |  | 35289.2
542.28 |  | 34764.2
542.18 |  | 34589.1
542.08 |  | 35110.7
541.98 |  | 34538
541.88 |  | 34224
541.78 |  | 34560.1
541.68 |  | 34198.3
541.58 |  | 34115.4
541.48 |  | 34513.6
541.38 |  | 34762.3
541.28 |  | 34382
541.18 |  | 34483.5
541.08 |  | 34438
540.98 |  | 34278.6
540.88 |  | 34786.7
540.78 |  | 34415.6
540.68 |  | 34135.2
540.58 |  | 34496.5
540.48 |  | 33829.3
540.38 |  | 34534.4
540.28 |  | 34547.2
540.18 |  | 34159.4
540.08 |  | 34012.9
539.98 |  | 34205.8
539.88 |  | 33940
539.78 |  | 34167.1
539.68 |  | 33837.4
539.58 |  | 33733.7
539.48 |  | 33690.4
539.38 |  | 33342.6
539.28 |  | 33695.9
539.18 |  | 33523
539.08 |  | 33379.3
538.98 |  | 33905.8
538.88 |  | 33495
538.78 |  | 33471.1
538.68 |  | 33718.6
538.58 |  | 33588.2
538.48 |  | 33276.8
538.38 |  | 33357
538.28 |  | 33531.1
538.18 |  | 33525.5
538.08 |  | 33464.8
537.98 |  | 33363.7
537.88 |  | 33324.4
537.78 |  | 33358.8
537.68 |  | 33346.6
537.58 |  | 33136
537.48 |  | 33081.3
537.38 |  | 33077.8
537.28 |  | 33346.9
537.18 |  | 33515.1
537.08 |  | 33504.1
536.98 |  | 32932.1
536.88 |  | 33116
536.78 |  | 33162.3
536.68 |  | 33372.7
536.58 |  | 33067.1
536.48 |  | 33390.4
536.38 |  | 33153.8
536.28 |  | 33488.7
536.18 |  | 33145.4
536.08 |  | 32719.8
535.98 |  | 32942.5
535.88 |  | 33198.8
535.78 |  | 33030.7
535.68 |  | 33166
535.58 |  | 33154.2
535.48 |  | 33393
535.38 |  | 33068.2
535.28 |  | 33467.1
535.18 |  | 33948.1
535.08 |  | 33654.3
534.98 |  | 34074
534.88 |  | 34088.7
534.78 |  | 34627.5
534.68 |  | 34972.1
534.58 |  | 35204.2
534.48 |  | 35407.4
534.38 |  | 35749.9
534.28 |  | 36731.8
534.18 |  | 36693.3
534.08 |  | 37459.7
533.98 |  | 38434.3
533.88 |  | 38940.2
533.78 |  | 39357.7
533.68 |  | 39821.8
533.58 |  | 40567.9
533.48 |  | 41069
533.38 |  | 41851.9
533.28 |  | 42452.1
533.18 |  | 43580.5
533.08 |  | 44248.6
532.98 |  | 44654.1
532.88 |  | 45050.5
532.78 |  | 46265.9
532.68 |  | 46700.2
532.58 |  | 47435.9
532.48 |  | 48945.7
532.38 |  | 49701.5
532.28 |  | 51155.7
532.18 |  | 52386
532.08 |  | 53420.2
531.98 |  | 55026.5
531.88 |  | 57432.2
531.78 |  | 60720.6
531.68 |  | 63411.3
531.58 |  | 67907.3
531.48 |  | 71980.5
531.38 |  | 76603
531.28 |  | 81776.4
531.18 |  | 88167.6
531.08 |  | 94174.8
530.98 |  | 99733
530.88 |  | 104884
530.78 |  | 108001
530.68 |  | 110762
530.58 |  | 111292
530.48 |  | 109394
530.38 |  | 105750
530.28 |  | 101056
530.18 |  | 94411
530.08 |  | 86989.8
529.98 |  | 79428.7
529.88 |  | 71859.1
529.78 |  | 63893.3
529.68 |  | 56787.2
529.58 |  | 50734.4
529.48 |  | 46262.2
529.38 |  | 42395.4
529.28 |  | 39125.4
529.18 |  | 36665.9
529.08 |  | 35133.6
528.98 |  | 33180.2
528.88 |  | 32106.1
528.78 |  | 30902.5
528.68 |  | 30689.5
528.58 |  | 30295.6
528.48 |  | 29422.6
528.38 |  | 28882.1
528.28 |  | 29081.4
528.18 |  | 28692.1
528.08 |  | 28572.1
527.98 |  | 28689
527.88 |  | 28641.8
527.78 |  | 28164.7
527.68 |  | 28017.7
527.58 |  | 28245.4
527.48 |  | 27887.9
527.38 |  | 27984.9
527.28 |  | 27446
527.18 |  | 27060.4
527.08 |  | 27444.3
526.98 |  | 27441.5
526.88 |  | 27366
526.78 |  | 27384.6
526.68 |  | 27287
526.58 |  | 27614.2
526.48 |  | 27399.1
526.38 |  | 26977.4
526.28 |  | 27190
526.18 |  | 26809.2
526.08 |  | 27282.8
525.98 |  | 27132.4
525.88 |  | 27394
525.78 |  | 27101.3
525.68 |  | 26973.2
525.58 |  | 26873.7
525.48 |  | 27073.8
525.38 |  | 27036.6
525.28 |  | 26891.3
525.18 |  | 26464.1
525.08 |  | 26987.7
524.98 |  | 26626.4
524.88 |  | 26525.5
524.78 |  | 26581.1
524.68 |  | 26893.7
524.58 |  | 26652.8
524.48 |  | 26530.3
524.38 |  | 27121.4
524.28 |  | 26873.2
524.18 |  | 26966.5
524.08 |  | 26439.8
523.98 |  | 26706.2
523.88 |  | 26817.9
523.78 |  | 26779
523.68 |  | 26915.8
523.58 |  | 26568.3
523.48 |  | 26941.9
523.38 |  | 27025
523.28 |  | 26718.3
523.18 |  | 26941.9
523.08 |  | 26520.6
522.98 |  | 26250.4
522.88 |  | 26353.4
522.78 |  | 26769.4
522.68 |  | 26647.2
522.58 |  | 26863.7
522.48 |  | 26794.9
522.38 |  | 27004.7
522.28 |  | 26933.4
522.18 |  | 26837.4
522.08 |  | 26665.9
521.98 |  | 26792.2
521.88 |  | 26324.1
521.78 |  | 26889.9
521.68 |  | 26372.1
521.58 |  | 26773.2
521.48 |  | 26687.5
521.38 |  | 26582.2
521.28 |  | 26710.1
521.18 |  | 26730.5
521.08 |  | 26895.2

## C1s Scan
﻿Doon University
Axis | Energy | Elements= | 211
E:\IIT Mandi\2026\External User From Outside Of HP\April 2026\XPS_AMRC IIT Mandi_30.April.2026\Anupma Tyagi_XPS\AT-65\C1s Scan.VGD
Binding Energy (E)
eV |  | Counts / s
298.08 |  | 18616.9
297.98 |  | 18693.7
297.88 |  | 18948.1
297.78 |  | 18626
297.68 |  | 18575
297.58 |  | 18754.4
297.48 |  | 19002.3
297.38 |  | 18722.9
297.28 |  | 18531.7
297.18 |  | 18921.4
297.08 |  | 18632.9
296.98 |  | 18550.2
296.88 |  | 18682.2
296.78 |  | 18673
296.68 |  | 18640.9
296.58 |  | 18897
296.48 |  | 19059.5
296.38 |  | 18440.5
296.28 |  | 18931.9
296.18 |  | 18727.6
296.08 |  | 18760.3
295.98 |  | 19049.3
295.88 |  | 18939.8
295.78 |  | 18903.5
295.68 |  | 18753.7
295.58 |  | 19101
295.48 |  | 18823.4
295.38 |  | 19152.6
295.28 |  | 18954.1
295.18 |  | 18724.9
295.08 |  | 18834.6
294.98 |  | 18872.6
294.88 |  | 18870.9
294.78 |  | 18570.1
294.68 |  | 18770.8
294.58 |  | 18452.9
294.48 |  | 18598.2
294.38 |  | 18744.8
294.28 |  | 18839.1
294.18 |  | 18683.4
294.08 |  | 18947.9
293.98 |  | 18682
293.88 |  | 19071.3
293.78 |  | 18911.9
293.68 |  | 19291.3
293.58 |  | 18986.6
293.48 |  | 19199.6
293.38 |  | 19309
293.28 |  | 19713.9
293.18 |  | 19788.6
293.08 |  | 19874.2
292.98 |  | 19774
292.88 |  | 20193.6
292.78 |  | 19768.7
292.68 |  | 19894.2
292.58 |  | 20181.7
292.48 |  | 20050.9
292.38 |  | 19663.2
292.28 |  | 19596.8
292.18 |  | 19905.2
292.08 |  | 19192
291.98 |  | 18906.1
291.88 |  | 19332.6
291.78 |  | 19011.6
291.68 |  | 18874.4
291.58 |  | 18861.1
291.48 |  | 18543.9
291.38 |  | 18193.7
291.28 |  | 18679
291.18 |  | 18359
291.08 |  | 18706.3
290.98 |  | 18161.7
290.88 |  | 18587.9
290.78 |  | 18218.2
290.68 |  | 18370.2
290.58 |  | 18391.5
290.48 |  | 18342.6
290.38 |  | 18482.8
290.28 |  | 18421.1
290.18 |  | 18357
290.08 |  | 18417.6
289.98 |  | 18262.1
289.88 |  | 18218.8
289.78 |  | 18658.5
289.68 |  | 18394.1
289.58 |  | 18504.9
289.48 |  | 18696.2
289.38 |  | 18589.5
289.28 |  | 19045.6
289.18 |  | 18949
289.08 |  | 19261.2
288.98 |  | 18977.8
288.88 |  | 19368.6
288.78 |  | 19086.6
288.68 |  | 19231
288.58 |  | 18969.1
288.48 |  | 19201.9
288.38 |  | 19137.9
288.28 |  | 19247
288.18 |  | 19537.8
288.08 |  | 19694.6
287.98 |  | 19276.2
287.88 |  | 19494.5
287.78 |  | 19688.1
287.68 |  | 19968
287.58 |  | 19846.4
287.48 |  | 19729.1
287.38 |  | 20442.5
287.28 |  | 20439.5
287.18 |  | 21076.6
287.08 |  | 20982.6
286.98 |  | 21230.2
286.88 |  | 21488.2
286.78 |  | 22054.5
286.68 |  | 22482.5
286.58 |  | 22954.7
286.48 |  | 23865.4
286.38 |  | 24407.5
286.28 |  | 25599.5
286.18 |  | 26259.7
286.08 |  | 28044.1
285.98 |  | 29567.6
285.88 |  | 31848.2
285.78 |  | 34666.5
285.68 |  | 37050.5
285.58 |  | 40702.4
285.48 |  | 44024.2
285.38 |  | 47651.9
285.28 |  | 50719.5
285.18 |  | 53605.7
285.08 |  | 55748.9
284.98 |  | 56348.2
284.88 |  | 55837
284.78 |  | 54241.2
284.68 |  | 52078
284.58 |  | 48908.9
284.48 |  | 45233.8
284.38 |  | 41382.1
284.28 |  | 37166.9
284.18 |  | 33307.8
284.08 |  | 30541.9
283.98 |  | 27884.1
283.88 |  | 25905.2
283.78 |  | 24043.7
283.68 |  | 22250.7
283.58 |  | 21402.4
283.48 |  | 20609.7
283.38 |  | 19776.8
283.28 |  | 19545
283.18 |  | 19098.3
283.08 |  | 18567.7
282.98 |  | 18523.5
282.88 |  | 18371.9
282.78 |  | 18349.3
282.68 |  | 17992.4
282.58 |  | 17879.7
282.48 |  | 17792.2
282.38 |  | 17875.7
282.28 |  | 17745.8
282.18 |  | 18012
282.08 |  | 17857.4
281.98 |  | 17956.8
281.88 |  | 17527.6
281.78 |  | 17221.6
281.68 |  | 17663.9
281.58 |  | 17808.2
281.48 |  | 17814.1
281.38 |  | 17763.5
281.28 |  | 17558.1
281.18 |  | 17788.2
281.08 |  | 17547.1
280.98 |  | 17751.1
280.88 |  | 17679.3
280.78 |  | 17699.2
280.68 |  | 17224.1
280.58 |  | 17543.5
280.48 |  | 17407.6
280.38 |  | 17556.4
280.28 |  | 17659.3
280.18 |  | 17452.5
280.08 |  | 17534.9
279.98 |  | 17507.9
279.88 |  | 17208.2
279.78 |  | 17116.4
279.68 |  | 17782
279.58 |  | 17669.1
279.48 |  | 17812.6
279.38 |  | 17659.3
279.28 |  | 17675.6
279.18 |  | 17313
279.08 |  | 17695.5
278.98 |  | 17739
278.88 |  | 17627
278.78 |  | 17584
278.68 |  | 17565.7
278.58 |  | 17301.2
278.48 |  | 17580.3
278.38 |  | 17883.8
278.28 |  | 17447.8
278.18 |  | 17550.2
278.08 |  | 17510.6
277.98 |  | 17250.8
277.88 |  | 17565.6
277.78 |  | 17173.2
277.68 |  | 17225.8
277.58 |  | 17492.7
277.48 |  | 17589.9
277.38 |  | 17146.2
277.28 |  | 17761.6
277.18 |  | 17549.9
277.08 |  | 17327

## Pd3d Scan
﻿Doon University
Axis | Energy | Elements= | 221
E:\IIT Mandi\2026\External User From Outside Of HP\April 2026\XPS_AMRC IIT Mandi_30.April.2026\Anupma Tyagi_XPS\AT-65\Pd3d Scan.VGD
Binding Energy (E)
eV |  | Counts / s
351.08 |  | 24626.9
350.98 |  | 24712.3
350.88 |  | 24659.2
350.78 |  | 24549.3
350.68 |  | 24592.1
350.58 |  | 24593.8
350.48 |  | 24397.7
350.38 |  | 24481.3
350.28 |  | 24575.7
350.18 |  | 24825.4
350.08 |  | 24657
349.98 |  | 24627.5
349.88 |  | 24335.5
349.78 |  | 24572
349.68 |  | 24734.8
349.58 |  | 24544.4
349.48 |  | 24705.5
349.38 |  | 25098.8
349.28 |  | 24946
349.18 |  | 24700.7
349.08 |  | 24770.3
348.98 |  | 24558.2
348.88 |  | 24336
348.78 |  | 24296.8
348.68 |  | 24522.5
348.58 |  | 24108.5
348.48 |  | 24274.9
348.38 |  | 24187.2
348.28 |  | 24196.5
348.18 |  | 24351.8
348.08 |  | 24074.7
347.98 |  | 23821.7
347.88 |  | 23686
347.78 |  | 23882.7
347.68 |  | 23603.8
347.58 |  | 23540.4
347.48 |  | 23711.3
347.38 |  | 23743.1
347.28 |  | 23936.5
347.18 |  | 23836.6
347.08 |  | 23545.6
346.98 |  | 23202.9
346.88 |  | 23496.8
346.78 |  | 23472.4
346.68 |  | 23463.3
346.58 |  | 23285.1
346.48 |  | 23361.5
346.38 |  | 23254.9
346.28 |  | 23261.2
346.18 |  | 23285.2
346.08 |  | 23297.2
345.98 |  | 23250.2
345.88 |  | 23417.5
345.78 |  | 23560.8
345.68 |  | 23503.2
345.58 |  | 23180.9
345.48 |  | 23962.6
345.38 |  | 24123.4
345.28 |  | 23864.4
345.18 |  | 24037.3
345.08 |  | 23863.6
344.98 |  | 23989.9
344.88 |  | 24354.2
344.78 |  | 24236.1
344.68 |  | 24070.6
344.58 |  | 24292.5
344.48 |  | 24620
344.38 |  | 24471.2
344.28 |  | 24575.8
344.18 |  | 24740.7
344.08 |  | 24936.9
343.98 |  | 25049.2
343.88 |  | 25341.7
343.78 |  | 25332.8
343.68 |  | 25590
343.58 |  | 25428.7
343.48 |  | 25414
343.38 |  | 25374.7
343.28 |  | 25349.5
343.18 |  | 25833.1
343.08 |  | 25956.6
342.98 |  | 26231.3
342.88 |  | 26509.1
342.78 |  | 26942.3
342.68 |  | 27054.1
342.58 |  | 27612.7
342.48 |  | 28297.7
342.38 |  | 29018.3
342.28 |  | 29774.1
342.18 |  | 31460.3
342.08 |  | 33023.3
341.98 |  | 35053.2
341.88 |  | 38099.6
341.78 |  | 40310
341.68 |  | 43506.6
341.58 |  | 46418.3
341.48 |  | 48429.6
341.38 |  | 48784.1
341.28 |  | 48722.5
341.18 |  | 46931.7
341.08 |  | 43692.3
340.98 |  | 41008.7
340.88 |  | 36968
340.78 |  | 33894.9
340.68 |  | 31078.4
340.58 |  | 28669.8
340.48 |  | 26976
340.38 |  | 25543.1
340.28 |  | 24810
340.18 |  | 24282.3
340.08 |  | 23454.1
339.98 |  | 23285.2
339.88 |  | 22813.7
339.78 |  | 22726.8
339.68 |  | 22899.8
339.58 |  | 22787.4
339.48 |  | 22615.6
339.38 |  | 22523.5
339.28 |  | 22445.5
339.18 |  | 22426.6
339.08 |  | 22599
338.98 |  | 22598
338.88 |  | 22548.3
338.78 |  | 22748.3
338.68 |  | 22825.7
338.58 |  | 23060.7
338.48 |  | 23090.9
338.38 |  | 23257
338.28 |  | 23574.2
338.18 |  | 23814.5
338.08 |  | 23941.2
337.98 |  | 24280.7
337.88 |  | 24721.3
337.78 |  | 24772.3
337.68 |  | 25265.6
337.58 |  | 25804.1
337.48 |  | 26401
337.38 |  | 26832.5
337.28 |  | 27923.8
337.18 |  | 28774
337.08 |  | 30081.1
336.98 |  | 32205.7
336.88 |  | 34024
336.78 |  | 36865.8
336.68 |  | 39883.4
336.58 |  | 43725
336.48 |  | 48396.9
336.38 |  | 53031.2
336.28 |  | 56769.4
336.18 |  | 59210.9
336.08 |  | 60095.5
335.98 |  | 59297.7
335.88 |  | 56070.4
335.78 |  | 51800.3
335.68 |  | 46518
335.58 |  | 41153.4
335.48 |  | 36487.6
335.38 |  | 32170.8
335.28 |  | 29008.7
335.18 |  | 26444.4
335.08 |  | 24583.7
334.98 |  | 23067.1
334.88 |  | 22343.3
334.78 |  | 21282.5
334.68 |  | 20759.5
334.58 |  | 20212.6
334.48 |  | 19985.2
334.38 |  | 19662.2
334.28 |  | 19421.4
334.18 |  | 19431.9
334.08 |  | 19212.1
333.98 |  | 19124.9
333.88 |  | 19126.2
333.78 |  | 18810.9
333.68 |  | 18879.5
333.58 |  | 19026.4
333.48 |  | 18632.1
333.38 |  | 18662.4
333.28 |  | 18441.7
333.18 |  | 18583.1
333.08 |  | 18728.1
332.98 |  | 18522.3
332.88 |  | 18458.7
332.78 |  | 18230.9
332.68 |  | 18361.1
332.58 |  | 18295.1
332.48 |  | 18304.1
332.38 |  | 18085.9
332.28 |  | 18287.8
332.18 |  | 18316.4
332.08 |  | 18292.5
331.98 |  | 18475
331.88 |  | 18204.5
331.78 |  | 18464.9
331.68 |  | 18401.2
331.58 |  | 18513.3
331.48 |  | 18415.4
331.38 |  | 18216.7
331.28 |  | 18326
331.18 |  | 18257.6
331.08 |  | 18337.8
330.98 |  | 18362.8
330.88 |  | 18366
330.78 |  | 18526.2
330.68 |  | 18398
330.58 |  | 18292.2
330.48 |  | 18322.3
330.38 |  | 18407.7
330.28 |  | 18263.9
330.18 |  | 18080.2
330.08 |  | 18153.4
329.98 |  | 18324
329.88 |  | 18348.9
329.78 |  | 18230
329.68 |  | 18038.2
329.58 |  | 18379.5
329.48 |  | 18217
329.38 |  | 18499.5
329.28 |  | 18370.8
329.18 |  | 18521.9
329.08 |  | 18380.8

## XPS Survey
﻿Doon University
Axis | Energy | Elements= | 1361
E:\IIT Mandi\2026\External User From Outside Of HP\April 2026\XPS_AMRC IIT Mandi_30.April.2026\Anupma Tyagi_XPS\AT-65\XPS Survey.VGD
Binding Energy (E) |  |  |  | Backgnd.
eV |  | Counts / s |  | Counts / s
1350.08 |  | 737547 |  | 0
1349.08 |  | 739095 |  | 0
1348.08 |  | 735193 |  | 0
1347.08 |  | 730696 |  | 0
1346.08 |  | 726640 |  | 0
1345.08 |  | 728908 |  | 0
1344.08 |  | 726116 |  | 0
1343.08 |  | 725658 |  | 0
1342.08 |  | 722529 |  | 0
1341.08 |  | 722710 |  | 0
1340.08 |  | 716910 |  | 0
1339.08 |  | 711860 |  | 0
1338.08 |  | 718215 |  | 0
1337.08 |  | 708981 |  | 0
1336.08 |  | 709563 |  | 0
1335.08 |  | 713196 |  | 0
1334.08 |  | 711472 |  | 0
1333.08 |  | 709492 |  | 0
1332.08 |  | 710064 |  | 0
1331.08 |  | 704744 |  | 0
1330.08 |  | 701062 |  | 0
1329.08 |  | 707107 |  | 0
1328.08 |  | 702937 |  | 0
1327.08 |  | 698076 |  | 0
1326.08 |  | 696078 |  | 0
1325.08 |  | 695249 |  | 0
1324.08 |  | 696704 |  | 0
1323.08 |  | 693162 |  | 0
1322.08 |  | 697966 |  | 0
1321.08 |  | 690541 |  | 0
1320.08 |  | 686597 |  | 0
1319.08 |  | 691914 |  | 0
1318.08 |  | 691786 |  | 0
1317.08 |  | 694752 |  | 0
1316.08 |  | 693245 |  | 0
1315.08 |  | 687344 |  | 0
1314.08 |  | 684491 |  | 0
1313.08 |  | 691779 |  | 0
1312.08 |  | 685341 |  | 0
1311.08 |  | 685007 |  | 0
1310.08 |  | 690454 |  | 0
1309.08 |  | 691595 |  | 0
1308.08 |  | 685670 |  | 0
1307.08 |  | 684076 |  | 0
1306.08 |  | 683427 |  | 0
1305.08 |  | 684786 |  | 0
1304.08 |  | 686197 |  | 0
1303.08 |  | 687102 |  | 0
1302.08 |  | 685967 |  | 0
1301.08 |  | 680473 |  | 0
1300.08 |  | 681412 |  | 0
1299.08 |  | 682293 |  | 0
1298.08 |  | 683443 |  | 0
1297.08 |  | 680552 |  | 0
1296.08 |  | 684931 |  | 0
1295.08 |  | 677797 |  | 0
1294.08 |  | 678516 |  | 0
1293.08 |  | 678921 |  | 0
1292.08 |  | 679956 |  | 0
1291.08 |  | 677131 |  | 0
1290.08 |  | 680658 |  | 0
1289.08 |  | 671357 |  | 0
1288.08 |  | 673171 |  | 0
1287.08 |  | 675080 |  | 0
1286.08 |  | 679250 |  | 0
1285.08 |  | 679465 |  | 0
1284.08 |  | 672046 |  | 0
1283.08 |  | 674738 |  | 0
1282.08 |  | 676154 |  | 0
1281.08 |  | 677676 |  | 0
1280.08 |  | 678909 |  | 0
1279.08 |  | 669516 |  | 0
1278.08 |  | 679668 |  | 0
1277.08 |  | 680056 |  | 0
1276.08 |  | 676528 |  | 0
1275.08 |  | 678593 |  | 0
1274.08 |  | 675703 |  | 0
1273.08 |  | 677117 |  | 0
1272.08 |  | 678893 |  | 0
1271.08 |  | 676649 |  | 0
1270.08 |  | 675015 |  | 0
1269.08 |  | 680601 |  | 0
1268.08 |  | 682196 |  | 0
1267.08 |  | 680816 |  | 0
1266.08 |  | 678882 |  | 0
1265.08 |  | 685417 |  | 0
1264.08 |  | 687558 |  | 0
1263.08 |  | 685837 |  | 0
1262.08 |  | 686558 |  | 0
1261.08 |  | 686780 |  | 0
1260.08 |  | 678658 |  | 0
1259.08 |  | 688086 |  | 0
1258.08 |  | 686411 |  | 0
1257.08 |  | 683601 |  | 0
1256.08 |  | 680660 |  | 0
1255.08 |  | 683764 |  | 0
1254.08 |  | 686798 |  | 0
1253.08 |  | 684909 |  | 0
1252.08 |  | 690975 |  | 0
1251.08 |  | 687841 |  | 0
1250.08 |  | 688952 |  | 0
1249.08 |  | 692215 |  | 0
1248.08 |  | 688501 |  | 0
1247.08 |  | 695785 |  | 0
1246.08 |  | 689884 |  | 0
1245.08 |  | 695101 |  | 0
1244.08 |  | 693464 |  | 0
1243.08 |  | 697026 |  | 0
1242.08 |  | 699408 |  | 0
1241.08 |  | 695649 |  | 0
1240.08 |  | 692537 |  | 0
1239.08 |  | 696066 |  | 0
1238.08 |  | 697835 |  | 0
1237.08 |  | 692645 |  | 0
1236.08 |  | 695460 |  | 0
1235.08 |  | 697942 |  | 0
1234.08 |  | 696865 |  | 0
1233.08 |  | 706262 |  | 0
1232.08 |  | 707260 |  | 0
1231.08 |  | 706968 |  | 0
1230.08 |  | 705396 |  | 0
1229.08 |  | 707917 |  | 0
1228.08 |  | 705795 |  | 0
1227.08 |  | 714245 |  | 0
1226.08 |  | 707446 |  | 0
1225.08 |  | 711608 |  | 0
1224.08 |  | 711596 |  | 0
1223.08 |  | 711503 |  | 0
1222.08 |  | 706350 |  | 0
1221.08 |  | 701260 |  | 0
1220.08 |  | 702976 |  | 0
1219.08 |  | 707177 |  | 0
1218.08 |  | 698235 |  | 0
1217.08 |  | 696839 |  | 0
1216.08 |  | 689927 |  | 0
1215.08 |  | 691666 |  | 0
1214.08 |  | 692164 |  | 0
1213.08 |  | 689232 |  | 0
1212.08 |  | 690493 |  | 0
1211.08 |  | 688648 |  | 0
1210.08 |  | 684678 |  | 0
1209.08 |  | 687725 |  | 0
1208.08 |  | 687315 |  | 0
1207.08 |  | 686220 |  | 0
1206.08 |  | 679121 |  | 0
1205.08 |  | 685702 |  | 0
1204.08 |  | 683223 |  | 0
1203.08 |  | 685104 |  | 0
1202.08 |  | 689224 |  | 0
1201.08 |  | 682694 |  | 0
1200.08 |  | 687913 |  | 0
1199.08 |  | 691293 |  | 0
1198.08 |  | 683966 |  | 0
1197.08 |  | 686116 |  | 0
1196.08 |  | 686846 |  | 0
1195.08 |  | 688354 |  | 0
1194.08 |  | 688972 |  | 0
1193.08 |  | 691271 |  | 0
1192.08 |  | 689764 |  | 0
1191.08 |  | 689010 |  | 0
1190.08 |  | 689571 |  | 0
1189.08 |  | 696078 |  | 0
1188.08 |  | 688516 |  | 0
1187.08 |  | 688532 |  | 0
1186.08 |  | 689102 |  | 0
1185.08 |  | 695460 |  | 0
1184.08 |  | 695770 |  | 0
1183.08 |  | 691348 |  | 0
1182.08 |  | 699613 |  | 0
1181.08 |  | 699203 |  | 0
1180.08 |  | 693291 |  | 0
1179.08 |  | 695590 |  | 0
1178.08 |  | 698800 |  | 0
1177.08 |  | 701886 |  | 0
1176.08 |  | 699110 |  | 0
1175.08 |  | 700056 |  | 0
1174.08 |  | 703225 |  | 0
1173.08 |  | 697701 |  | 0
1172.08 |  | 705897 |  | 0
1171.08 |  | 700230 |  | 0
1170.08 |  | 706102 |  | 0
1169.08 |  | 703374 |  | 0
1168.08 |  | 708960 |  | 0
1167.08 |  | 695721 |  | 0
1166.08 |  | 701861 |  | 0
1165.08 |  | 707896 |  | 0
1164.08 |  | 706946 |  | 0
1163.08 |  | 709172 |  | 0
1162.08 |  | 710535 |  | 0
1161.08 |  | 713159 |  | 0
1160.08 |  | 716243 |  | 0
1159.08 |  | 714856 |  | 0
1158.08 |  | 713569 |  | 0
1157.08 |  | 716974 |  | 0
1156.08 |  | 713595 |  | 0
1155.08 |  | 713821 |  | 0
1154.08 |  | 714521 |  | 0
1153.08 |  | 710412 |  | 0
1152.08 |  | 710248 |  | 0
1151.08 |  | 707320 |  | 0
1150.08 |  | 710929 |  | 0
1149.08 |  | 709916 |  | 0
1148.08 |  | 707013 |  | 0
1147.08 |  | 710169 |  | 0
1146.08 |  | 704332 |  | 0
1145.08 |  | 712796 |  | 0
1144.08 |  | 717797 |  | 0
1143.08 |  | 710474 |  | 0
1142.08 |  | 717411 |  | 0
1141.08 |  | 714413 |  | 0
1140.08 |  | 717430 |  | 0
1139.08 |  | 719549 |  | 0
1138.08 |  | 724029 |  | 0
1137.08 |  | 727028 |  | 0
1136.08 |  | 723913 |  | 0
1135.08 |  | 718739 |  | 0
1134.08 |  | 722893 |  | 0
1133.08 |  | 722702 |  | 0
1132.08 |  | 716193 |  | 0
1131.08 |  | 711272 |  | 0
1130.08 |  | 715926 |  | 0
1129.08 |  | 721130 |  | 0
1128.08 |  | 723069 |  | 0
1127.08 |  | 718093 |  | 0
1126.08 |  | 713731 |  | 0
1125.08 |  | 711575 |  | 0
1124.08 |  | 716240 |  | 0
1123.08 |  | 709904 |  | 0
1122.08 |  | 705527 |  | 0
1121.08 |  | 707942 |  | 0
1120.08 |  | 708372 |  | 0
1119.08 |  | 715339 |  | 0
1118.08 |  | 715281 |  | 0
1117.08 |  | 712303 |  | 0
1116.08 |  | 712178 |  | 0
1115.08 |  | 714270 |  | 0
1114.08 |  | 710035 |  | 0
1113.08 |  | 718109 |  | 0
1112.08 |  | 720606 |  | 0
1111.08 |  | 719822 |  | 0
1110.08 |  | 722106 |  | 0
1109.08 |  | 724933 |  | 0
1108.08 |  | 721191 |  | 0
1107.08 |  | 724824 |  | 0
1106.08 |  | 728790 |  | 0
1105.08 |  | 726392 |  | 0
1104.08 |  | 728686 |  | 0
1103.08 |  | 724160 |  | 0
1102.08 |  | 727711 |  | 0
1101.08 |  | 725306 |  | 0
1100.08 |  | 727669 |  | 0
1099.08 |  | 726803 |  | 0
1098.08 |  | 726067 |  | 0
1097.08 |  | 725320 |  | 0
1096.08 |  | 727740 |  | 0
1095.08 |  | 729158 |  | 0
1094.08 |  | 725724 |  | 0
1093.08 |  | 719251 |  | 0
1092.08 |  | 717501 |  | 0
1091.08 |  | 726577 |  | 0
1090.08 |  | 722406 |  | 0
1089.08 |  | 721009 |  | 0
1088.08 |  | 719638 |  | 0
1087.08 |  | 715924 |  | 0
1086.08 |  | 723306 |  | 0
1085.08 |  | 721337 |  | 0
1084.08 |  | 718183 |  | 0
1083.08 |  | 719950 |  | 0
1082.08 |  | 721257 |  | 0
1081.08 |  | 726600 |  | 0
1080.08 |  | 724686 |  | 0
1079.08 |  | 725858 |  | 0
1078.08 |  | 724807 |  | 0
1077.08 |  | 720496 |  | 0
1076.08 |  | 718486 |  | 0
1075.08 |  | 715590 |  | 0
1074.08 |  | 705201 |  | 0
1073.08 |  | 711563 |  | 0
1072.08 |  | 704266 |  | 0
1071.08 |  | 702888 |  | 0
1070.08 |  | 701453 |  | 0
1069.08 |  | 700988 |  | 0
1068.08 |  | 697423 |  | 0
1067.08 |  | 694822 |  | 0
1066.08 |  | 689859 |  | 0
1065.08 |  | 693126 |  | 0
1064.08 |  | 686353 |  | 0
1063.08 |  | 691158 |  | 0
1062.08 |  | 687592 |  | 0
1061.08 |  | 684063 |  | 0
1060.08 |  | 688459 |  | 0
1059.08 |  | 687837 |  | 0
1058.08 |  | 688712 |  | 0
1057.08 |  | 692698 |  | 0
1056.08 |  | 690558 |  | 0
1055.08 |  | 694844 |  | 0
1054.08 |  | 696429 |  | 0
1053.08 |  | 697048 |  | 0
1052.08 |  | 701133 |  | 0
1051.08 |  | 696825 |  | 0
1050.08 |  | 699606 |  | 0
1049.08 |  | 700301 |  | 0
1048.08 |  | 701085 |  | 0
1047.08 |  | 704999 |  | 0
1046.08 |  | 704755 |  | 0
1045.08 |  | 706494 |  | 0
1044.08 |  | 713282 |  | 0
1043.08 |  | 713358 |  | 0
1042.08 |  | 711723 |  | 0
1041.08 |  | 713094 |  | 0
1040.08 |  | 719033 |  | 0
1039.08 |  | 721935 |  | 0
1038.08 |  | 720273 |  | 0
1037.08 |  | 724833 |  | 0
1036.08 |  | 724467 |  | 0
1035.08 |  | 731375 |  | 0
1034.08 |  | 732642 |  | 0
1033.08 |  | 732554 |  | 0
1032.08 |  | 735207 |  | 0
1031.08 |  | 738371 |  | 0
1030.08 |  | 736947 |  | 0
1029.08 |  | 737880 |  | 0
1028.08 |  | 733371 |  | 0
1027.08 |  | 737616 |  | 0
1026.08 |  | 737234 |  | 0
1025.08 |  | 732709 |  | 0
1024.08 |  | 727650 |  | 0
1023.08 |  | 730276 |  | 0
1022.08 |  | 728930 |  | 0
1021.08 |  | 719189 |  | 0
1020.08 |  | 726166 |  | 0
1019.08 |  | 720503 |  | 0
1018.08 |  | 726409 |  | 0
1017.08 |  | 725950 |  | 0
1016.08 |  | 725373 |  | 0
1015.08 |  | 734790 |  | 0
1014.08 |  | 741963 |  | 0
1013.08 |  | 752121 |  | 0
1012.08 |  | 784740 |  | 0
1011.08 |  | 820164 |  | 0
1010.08 |  | 854638 |  | 0
1009.08 |  | 856765 |  | 0
1008.08 |  | 847601 |  | 0
1007.08 |  | 828239 |  | 0
1006.08 |  | 791895 |  | 0
1005.08 |  | 758398 |  | 0
1004.08 |  | 721678 |  | 0
1003.08 |  | 706061 |  | 0
1002.08 |  | 711127 |  | 0
1001.08 |  | 737044 |  | 0
1000.08 |  | 754897 |  | 0
999.08 |  | 733367 |  | 0
998.08 |  | 705795 |  | 0
997.08 |  | 675594 |  | 0
996.08 |  | 641585 |  | 0
995.08 |  | 628125 |  | 0
994.08 |  | 608989 |  | 0
993.08 |  | 595921 |  | 0
992.08 |  | 586262 |  | 0
991.08 |  | 580860 |  | 0
990.08 |  | 579639 |  | 0
989.08 |  | 573981 |  | 0
988.08 |  | 572123 |  | 0
987.08 |  | 565773 |  | 0
986.08 |  | 567563 |  | 0
985.08 |  | 563811 |  | 0
984.08 |  | 562789 |  | 0
983.08 |  | 563599 |  | 0
982.08 |  | 564954 |  | 0
981.08 |  | 567163 |  | 0
980.08 |  | 573852 |  | 0
979.08 |  | 581232 |  | 0
978.08 |  | 583911 |  | 0
977.08 |  | 593412 |  | 0
976.08 |  | 597001 |  | 0
975.08 |  | 599704 |  | 0
974.08 |  | 604120 |  | 0
973.08 |  | 600560 |  | 0
972.08 |  | 593215 |  | 0
971.08 |  | 586108 |  | 0
970.08 |  | 569838 |  | 0
969.08 |  | 562353 |  | 0
968.08 |  | 559774 |  | 0
967.08 |  | 553473 |  | 0
966.08 |  | 554886 |  | 0
965.08 |  | 550015 |  | 0
964.08 |  | 551249 |  | 0
963.08 |  | 545581 |  | 0
962.08 |  | 545113 |  | 0
961.08 |  | 542550 |  | 0
960.08 |  | 541344 |  | 0
959.08 |  | 536654 |  | 0
958.08 |  | 539952 |  | 0
957.08 |  | 541191 |  | 0
956.08 |  | 539635 |  | 0
955.08 |  | 536951 |  | 0
954.08 |  | 539342 |  | 0
953.08 |  | 534761 |  | 0
952.08 |  | 538118 |  | 0
951.08 |  | 538959 |  | 0
950.08 |  | 535026 |  | 0
949.08 |  | 537276 |  | 0
948.08 |  | 536400 |  | 0
947.08 |  | 534559 |  | 0
946.08 |  | 538503 |  | 0
945.08 |  | 537079 |  | 0
944.08 |  | 537983 |  | 0
943.08 |  | 537809 |  | 0
942.08 |  | 535724 |  | 0
941.08 |  | 534365 |  | 0
940.08 |  | 537811 |  | 0
939.08 |  | 543647 |  | 0
938.08 |  | 539341 |  | 0
937.08 |  | 540256 |  | 0
936.08 |  | 537444 |  | 0
935.08 |  | 540349 |  | 0
934.08 |  | 540873 |  | 0
933.08 |  | 542256 |  | 0
932.08 |  | 541565 |  | 0
931.08 |  | 541777 |  | 0
930.08 |  | 548330 |  | 0
929.08 |  | 542511 |  | 0
928.08 |  | 546771 |  | 0
927.08 |  | 549134 |  | 0
926.08 |  | 546882 |  | 0
925.08 |  | 548203 |  | 0
924.08 |  | 550683 |  | 0
923.08 |  | 551374 |  | 0
922.08 |  | 553339 |  | 0
921.08 |  | 552787 |  | 0
920.08 |  | 548924 |  | 0
919.08 |  | 554188 |  | 0
918.08 |  | 558107 |  | 0
917.08 |  | 554123 |  | 0
916.08 |  | 556108 |  | 0
915.08 |  | 557212 |  | 0
914.08 |  | 558646 |  | 0
913.08 |  | 557862 |  | 0
912.08 |  | 557935 |  | 0
911.08 |  | 560502 |  | 0
910.08 |  | 558195 |  | 0
909.08 |  | 561943 |  | 0
908.08 |  | 558937 |  | 0
907.08 |  | 562329 |  | 0
906.08 |  | 565101 |  | 0
905.08 |  | 561686 |  | 0
904.08 |  | 562894 |  | 0
903.08 |  | 568328 |  | 0
902.08 |  | 566520 |  | 0
901.08 |  | 568735 |  | 0
900.08 |  | 568473 |  | 0
899.08 |  | 572065 |  | 0
898.08 |  | 575126 |  | 0
897.08 |  | 576601 |  | 0
896.08 |  | 573386 |  | 0
895.08 |  | 576524 |  | 0
894.08 |  | 572149 |  | 0
893.08 |  | 572078 |  | 0
892.08 |  | 574613 |  | 0
891.08 |  | 576708 |  | 0
890.08 |  | 571265 |  | 0
889.08 |  | 570133 |  | 0
888.08 |  | 570515 |  | 0
887.08 |  | 574229 |  | 0
886.08 |  | 570795 |  | 0
885.08 |  | 572533 |  | 0
884.08 |  | 567376 |  | 0
883.08 |  | 571811 |  | 0
882.08 |  | 573863 |  | 0
881.08 |  | 571393 |  | 0
880.08 |  | 572816 |  | 0
879.08 |  | 577031 |  | 0
878.08 |  | 583745 |  | 0
877.08 |  | 600590 |  | 0
876.08 |  | 629861 |  | 0
875.08 |  | 655169 |  | 0
874.08 |  | 668895 |  | 0
873.08 |  | 655050 |  | 0
872.08 |  | 629877 |  | 0
871.08 |  | 606946 |  | 0
870.08 |  | 586424 |  | 0
869.08 |  | 579071 |  | 0
868.08 |  | 573321 |  | 0
867.08 |  | 566695 |  | 0
866.08 |  | 565981 |  | 0
865.08 |  | 560391 |  | 0
864.08 |  | 564225 |  | 0
863.08 |  | 563328 |  | 0
862.08 |  | 564199 |  | 0
861.08 |  | 565170 |  | 0
860.08 |  | 559822 |  | 0
859.08 |  | 562615 |  | 0
858.08 |  | 564716 |  | 0
857.08 |  | 569523 |  | 0
856.08 |  | 570453 |  | 0
855.08 |  | 566751 |  | 0
854.08 |  | 567809 |  | 0
853.08 |  | 567860 |  | 0
852.08 |  | 571246 |  | 0
851.08 |  | 575013 |  | 0
850.08 |  | 575629 |  | 0
849.08 |  | 581412 |  | 0
848.08 |  | 580629 |  | 0
847.08 |  | 586446 |  | 0
846.08 |  | 586577 |  | 0
845.08 |  | 585295 |  | 0
844.08 |  | 584915 |  | 0
843.08 |  | 582636 |  | 0
842.08 |  | 586584 |  | 0
841.08 |  | 581491 |  | 0
840.08 |  | 582473 |  | 0
839.08 |  | 572843 |  | 0
838.08 |  | 573526 |  | 0
837.08 |  | 572428 |  | 0
836.08 |  | 568677 |  | 0
835.08 |  | 574553 |  | 0
834.08 |  | 566594 |  | 0
833.08 |  | 567419 |  | 0
832.08 |  | 566158 |  | 0
831.08 |  | 560992 |  | 0
830.08 |  | 565205 |  | 0
829.08 |  | 563085 |  | 0
828.08 |  | 573711 |  | 0
827.08 |  | 587545 |  | 0
826.08 |  | 614631 |  | 0
825.08 |  | 665018 |  | 0
824.08 |  | 720588 |  | 0
823.08 |  | 745861 |  | 0
822.08 |  | 721152 |  | 0
821.08 |  | 668480 |  | 0
820.08 |  | 620411 |  | 0
819.08 |  | 579568 |  | 0
818.08 |  | 553521 |  | 0
817.08 |  | 538030 |  | 0
816.08 |  | 526949 |  | 0
815.08 |  | 521134 |  | 0
814.08 |  | 514176 |  | 0
813.08 |  | 511835 |  | 0
812.08 |  | 508621 |  | 0
811.08 |  | 508967 |  | 0
810.08 |  | 506127 |  | 0
809.08 |  | 510366 |  | 0
808.08 |  | 504147 |  | 0
807.08 |  | 505581 |  | 0
806.08 |  | 504052 |  | 0
805.08 |  | 508749 |  | 0
804.08 |  | 504044 |  | 0
803.08 |  | 502979 |  | 0
802.08 |  | 507193 |  | 0
801.08 |  | 506921 |  | 0
800.08 |  | 504521 |  | 0
799.08 |  | 507100 |  | 0
798.08 |  | 505932 |  | 0
797.08 |  | 508772 |  | 0
796.08 |  | 511332 |  | 0
795.08 |  | 506022 |  | 0
794.08 |  | 506828 |  | 0
793.08 |  | 505632 |  | 0
792.08 |  | 509100 |  | 0
791.08 |  | 510217 |  | 0
790.08 |  | 508098 |  | 0
789.08 |  | 511598 |  | 0
788.08 |  | 512066 |  | 0
787.08 |  | 510951 |  | 0
786.08 |  | 513879 |  | 0
785.08 |  | 515991 |  | 0
784.08 |  | 511079 |  | 0
783.08 |  | 516448 |  | 0
782.08 |  | 510531 |  | 0
781.08 |  | 510425 |  | 0
780.08 |  | 515734 |  | 0
779.08 |  | 515554 |  | 0
778.08 |  | 515254 |  | 0
777.08 |  | 518105 |  | 0
776.08 |  | 517368 |  | 0
775.08 |  | 516397 |  | 0
774.08 |  | 515632 |  | 0
773.08 |  | 516353 |  | 0
772.08 |  | 524072 |  | 0
771.08 |  | 519620 |  | 0
770.08 |  | 520197 |  | 0
769.08 |  | 525343 |  | 0
768.08 |  | 521193 |  | 0
767.08 |  | 522953 |  | 0
766.08 |  | 523154 |  | 0
765.08 |  | 525573 |  | 0
764.08 |  | 527622 |  | 0
763.08 |  | 521131 |  | 0
762.08 |  | 526984 |  | 0
761.08 |  | 527637 |  | 0
760.08 |  | 533311 |  | 0
759.08 |  | 533568 |  | 0
758.08 |  | 528244 |  | 0
757.08 |  | 528882 |  | 0
756.08 |  | 527987 |  | 0
755.08 |  | 531310 |  | 0
754.08 |  | 527462 |  | 0
753.08 |  | 528536 |  | 0
752.08 |  | 531686 |  | 0
751.08 |  | 531075 |  | 0
750.08 |  | 532571 |  | 0
749.08 |  | 532534 |  | 0
748.08 |  | 536192 |  | 0
747.08 |  | 539621 |  | 0
746.08 |  | 535885 |  | 0
745.08 |  | 535909 |  | 0
744.08 |  | 538886 |  | 0
743.08 |  | 540696 |  | 0
742.08 |  | 542367 |  | 0
741.08 |  | 544913 |  | 0
740.08 |  | 540366 |  | 0
739.08 |  | 541406 |  | 0
738.08 |  | 542690 |  | 0
737.08 |  | 545308 |  | 0
736.08 |  | 543933 |  | 0
735.08 |  | 547937 |  | 0
734.08 |  | 546219 |  | 0
733.08 |  | 545945 |  | 0
732.08 |  | 550339 |  | 0
731.08 |  | 548972 |  | 0
730.08 |  | 549934 |  | 0
729.08 |  | 554830 |  | 0
728.08 |  | 555151 |  | 0
727.08 |  | 550598 |  | 0
726.08 |  | 551418 |  | 0
725.08 |  | 554596 |  | 0
724.08 |  | 554872 |  | 0
723.08 |  | 554038 |  | 0
722.08 |  | 550698 |  | 0
721.08 |  | 556345 |  | 0
720.08 |  | 559713 |  | 0
719.08 |  | 554999 |  | 0
718.08 |  | 555223 |  | 0
717.08 |  | 559212 |  | 0
716.08 |  | 559243 |  | 0
715.08 |  | 560692 |  | 0
714.08 |  | 562316 |  | 0
713.08 |  | 561900 |  | 0
712.08 |  | 564561 |  | 0
711.08 |  | 562491 |  | 0
710.08 |  | 564011 |  | 0
709.08 |  | 565728 |  | 0
708.08 |  | 568018 |  | 0
707.08 |  | 566632 |  | 0
706.08 |  | 568301 |  | 0
705.08 |  | 572985 |  | 0
704.08 |  | 569478 |  | 0
703.08 |  | 569859 |  | 0
702.08 |  | 570071 |  | 0
701.08 |  | 574649 |  | 0
700.08 |  | 576265 |  | 0
699.08 |  | 576714 |  | 0
698.08 |  | 572779 |  | 0
697.08 |  | 575899 |  | 0
696.08 |  | 574193 |  | 0
695.08 |  | 579454 |  | 0
694.08 |  | 580034 |  | 0
693.08 |  | 583944 |  | 0
692.08 |  | 584760 |  | 0
691.08 |  | 597284 |  | 0
690.08 |  | 604632 |  | 0
689.08 |  | 599371 |  | 0
688.08 |  | 587974 |  | 0
687.08 |  | 587378 |  | 0
686.08 |  | 588571 |  | 0
685.08 |  | 586721 |  | 0
684.08 |  | 584829 |  | 0
683.08 |  | 585762 |  | 0
682.08 |  | 582501 |  | 0
681.08 |  | 591534 |  | 0
680.08 |  | 586667 |  | 0
679.08 |  | 586192 |  | 0
678.08 |  | 586420 |  | 0
677.08 |  | 589641 |  | 0
676.08 |  | 591131 |  | 0
675.08 |  | 592653 |  | 0
674.08 |  | 595839 |  | 0
673.08 |  | 597493 |  | 0
672.08 |  | 594902 |  | 0
671.08 |  | 601839 |  | 0
670.08 |  | 595806 |  | 0
669.08 |  | 594770 |  | 0
668.08 |  | 596498 |  | 0
667.08 |  | 596320 |  | 0
666.08 |  | 596717 |  | 0
665.08 |  | 599218 |  | 0
664.08 |  | 598083 |  | 0
663.08 |  | 597131 |  | 0
662.08 |  | 594165 |  | 0
661.08 |  | 596131 |  | 0
660.08 |  | 598210 |  | 0
659.08 |  | 601057 |  | 0
658.08 |  | 598218 |  | 0
657.08 |  | 606660 |  | 0
656.08 |  | 598269 |  | 0
655.08 |  | 604322 |  | 0
654.08 |  | 601615 |  | 0
653.08 |  | 604238 |  | 0
652.08 |  | 609613 |  | 0
651.08 |  | 604686 |  | 0
650.08 |  | 607923 |  | 0
649.08 |  | 601526 |  | 0
648.08 |  | 607567 |  | 0
647.08 |  | 614398 |  | 0
646.08 |  | 611812 |  | 0
645.08 |  | 609203 |  | 0
644.08 |  | 610534 |  | 0
643.08 |  | 611992 |  | 0
642.08 |  | 615563 |  | 0
641.08 |  | 619413 |  | 0
640.08 |  | 616168 |  | 0
639.08 |  | 619295 |  | 0
638.08 |  | 621077 |  | 0
637.08 |  | 623053 |  | 0
636.08 |  | 625168 |  | 0
635.08 |  | 625394 |  | 0
634.08 |  | 633257 |  | 0
633.08 |  | 630385 |  | 0
632.08 |  | 634705 |  | 0
631.08 |  | 636853 |  | 0
630.08 |  | 632860 |  | 0
629.08 |  | 635540 |  | 0
628.08 |  | 637478 |  | 0
627.08 |  | 641500 |  | 0
626.08 |  | 647364 |  | 0
625.08 |  | 649082 |  | 0
624.08 |  | 653977 |  | 0
623.08 |  | 655906 |  | 0
622.08 |  | 655330 |  | 0
621.08 |  | 657035 |  | 0
620.08 |  | 657255 |  | 0
619.08 |  | 669941 |  | 0
618.08 |  | 666864 |  | 0
617.08 |  | 666232 |  | 0
616.08 |  | 675586 |  | 0
615.08 |  | 677404 |  | 0
614.08 |  | 682670 |  | 0
613.08 |  | 693633 |  | 0
612.08 |  | 699259 |  | 0
611.08 |  | 702815 |  | 0
610.08 |  | 706773 |  | 0
609.08 |  | 716314 |  | 0
608.08 |  | 717244 |  | 0
607.08 |  | 713066 |  | 0
606.08 |  | 717042 |  | 0
605.08 |  | 715326 |  | 0
604.08 |  | 713760 |  | 0
603.08 |  | 709902 |  | 0
602.08 |  | 709416 |  | 0
601.08 |  | 706901 |  | 0
600.08 |  | 709696 |  | 0
599.08 |  | 712046 |  | 0
598.08 |  | 713370 |  | 0
597.08 |  | 701359 |  | 0
596.08 |  | 686625 |  | 0
595.08 |  | 666225 |  | 0
594.08 |  | 647590 |  | 0
593.08 |  | 627598 |  | 0
592.08 |  | 604902 |  | 0
591.08 |  | 602426 |  | 602426
590.08 |  | 622575 |  | 601983
589.08 |  | 753326 |  | 600400
588.08 |  | 1117800 |  | 591865
587.08 |  | 1487350 |  | 563882
586.08 |  | 1199200 |  | 515286
585.08 |  | 773887 |  | 479372
584.08 |  | 633261 |  | 463896
583.08 |  | 549536 |  | 455006
582.08 |  | 474361 |  | 450054
581.08 |  | 448782 |  | 448782
580.08 |  | 469982 |  | 448443
579.08 |  | 577002 |  | 447296
578.08 |  | 964421 |  | 442229
577.08 |  | 1639570 |  | 423045
576.08 |  | 1627780 |  | 378951
575.08 |  | 932654 |  | 333818
574.08 |  | 616359 |  | 312169
573.08 |  | 503376 |  | 301168
572.08 |  | 389429 |  | 293862
571.08 |  | 333254 |  | 290409
570.08 |  | 308380 |  | 288861
569.08 |  | 302925 |  | 288154
568.08 |  | 294439 |  | 287621
567.08 |  | 290716 |  | 287374
566.08 |  | 289160 |  | 287254
565.08 |  | 288517 |  | 287185
564.08 |  | 287137 |  | 287137
563.08 |  | 293466 |  | 0
562.08 |  | 297171 |  | 0
561.08 |  | 301851 |  | 0
560.08 |  | 300102 |  | 0
559.08 |  | 291520 |  | 0
558.08 |  | 291560 |  | 0
557.08 |  | 288865 |  | 0
556.08 |  | 290632 |  | 0
555.08 |  | 287907 |  | 0
554.08 |  | 288291 |  | 0
553.08 |  | 290365 |  | 0
552.08 |  | 285699 |  | 0
551.08 |  | 284962 |  | 0
550.08 |  | 285356 |  | 0
549.08 |  | 280659 |  | 0
548.08 |  | 275145 |  | 0
547.08 |  | 274011 |  | 0
546.08 |  | 269354 |  | 0
545.08 |  | 260710 |  | 0
544.08 |  | 259017 |  | 0
543.08 |  | 252832 |  | 0
542.08 |  | 246779 |  | 0
541.08 |  | 246374 |  | 0
540.08 |  | 247388 |  | 0
539.08 |  | 241699 |  | 0
538.08 |  | 240711 |  | 0
537.08 |  | 239497 |  | 239497
536.08 |  | 249055 |  | 239396
535.08 |  | 261669 |  | 238915
534.08 |  | 296000 |  | 237923
533.08 |  | 354172 |  | 235571
532.08 |  | 464740 |  | 230901
531.08 |  | 569854 |  | 221828
530.08 |  | 468869 |  | 208410
529.08 |  | 286172 |  | 198389
528.08 |  | 221623 |  | 195011
527.08 |  | 207454 |  | 193986
526.08 |  | 201666 |  | 193467
525.08 |  | 196959 |  | 193151
524.08 |  | 194032 |  | 193005
523.08 |  | 192965 |  | 192965
522.08 |  | 193484 |  | 0
521.08 |  | 190890 |  | 0
520.08 |  | 189021 |  | 0
519.08 |  | 191132 |  | 0
518.08 |  | 191569 |  | 0
517.08 |  | 192169 |  | 0
516.08 |  | 190082 |  | 0
515.08 |  | 191684 |  | 0
514.08 |  | 190883 |  | 0
513.08 |  | 190894 |  | 0
512.08 |  | 190058 |  | 0
511.08 |  | 191491 |  | 0
510.08 |  | 193641 |  | 0
509.08 |  | 192077 |  | 0
508.08 |  | 191447 |  | 0
507.08 |  | 193090 |  | 0
506.08 |  | 192006 |  | 0
505.08 |  | 191949 |  | 0
504.08 |  | 192333 |  | 0
503.08 |  | 191985 |  | 0
502.08 |  | 191512 |  | 0
501.08 |  | 192017 |  | 0
500.08 |  | 192482 |  | 0
499.08 |  | 195024 |  | 0
498.08 |  | 191345 |  | 0
497.08 |  | 193686 |  | 0
496.08 |  | 194445 |  | 0
495.08 |  | 193447 |  | 0
494.08 |  | 191363 |  | 0
493.08 |  | 193886 |  | 0
492.08 |  | 192394 |  | 0
491.08 |  | 192024 |  | 0
490.08 |  | 194455 |  | 0
489.08 |  | 194559 |  | 0
488.08 |  | 194108 |  | 0
487.08 |  | 191593 |  | 0
486.08 |  | 195008 |  | 0
485.08 |  | 192558 |  | 0
484.08 |  | 193695 |  | 0
483.08 |  | 193922 |  | 0
482.08 |  | 193511 |  | 0
481.08 |  | 192774 |  | 0
480.08 |  | 195157 |  | 0
479.08 |  | 192686 |  | 0
478.08 |  | 192230 |  | 0
477.08 |  | 194326 |  | 0
476.08 |  | 195112 |  | 0
475.08 |  | 194786 |  | 0
474.08 |  | 193717 |  | 0
473.08 |  | 195838 |  | 0
472.08 |  | 195257 |  | 0
471.08 |  | 196583 |  | 0
470.08 |  | 195088 |  | 0
469.08 |  | 195876 |  | 0
468.08 |  | 194102 |  | 0
467.08 |  | 195831 |  | 0
466.08 |  | 195434 |  | 0
465.08 |  | 194037 |  | 0
464.08 |  | 196870 |  | 0
463.08 |  | 194881 |  | 0
462.08 |  | 196901 |  | 0
461.08 |  | 194586 |  | 0
460.08 |  | 197566 |  | 0
459.08 |  | 197385 |  | 0
458.08 |  | 194777 |  | 0
457.08 |  | 195934 |  | 0
456.08 |  | 193854 |  | 0
455.08 |  | 193776 |  | 0
454.08 |  | 197460 |  | 0
453.08 |  | 196792 |  | 0
452.08 |  | 197088 |  | 0
451.08 |  | 198368 |  | 0
450.08 |  | 197969 |  | 0
449.08 |  | 196502 |  | 0
448.08 |  | 198166 |  | 0
447.08 |  | 195641 |  | 0
446.08 |  | 197485 |  | 0
445.08 |  | 197351 |  | 0
444.08 |  | 197009 |  | 0
443.08 |  | 199666 |  | 0
442.08 |  | 196334 |  | 0
441.08 |  | 197078 |  | 0
440.08 |  | 197561 |  | 0
439.08 |  | 196377 |  | 0
438.08 |  | 194816 |  | 0
437.08 |  | 198966 |  | 0
436.08 |  | 196222 |  | 0
435.08 |  | 197859 |  | 0
434.08 |  | 197539 |  | 0
433.08 |  | 195848 |  | 0
432.08 |  | 197532 |  | 0
431.08 |  | 194185 |  | 0
430.08 |  | 196656 |  | 0
429.08 |  | 197095 |  | 0
428.08 |  | 194550 |  | 0
427.08 |  | 196831 |  | 0
426.08 |  | 197900 |  | 0
425.08 |  | 195209 |  | 0
424.08 |  | 198507 |  | 0
423.08 |  | 194960 |  | 0
422.08 |  | 195866 |  | 0
421.08 |  | 198233 |  | 0
420.08 |  | 196207 |  | 0
419.08 |  | 198279 |  | 0
418.08 |  | 197238 |  | 0
417.08 |  | 197457 |  | 0
416.08 |  | 196232 |  | 0
415.08 |  | 199863 |  | 0
414.08 |  | 197714 |  | 0
413.08 |  | 197589 |  | 0
412.08 |  | 196660 |  | 0
411.08 |  | 196067 |  | 0
410.08 |  | 195673 |  | 0
409.08 |  | 197616 |  | 0
408.08 |  | 198161 |  | 0
407.08 |  | 197674 |  | 0
406.08 |  | 197335 |  | 0
405.08 |  | 197775 |  | 0
404.08 |  | 195796 |  | 0
403.08 |  | 195769 |  | 0
402.08 |  | 199576 |  | 0
401.08 |  | 201170 |  | 0
400.08 |  | 198870 |  | 0
399.08 |  | 198032 |  | 0
398.08 |  | 198811 |  | 0
397.08 |  | 200718 |  | 0
396.08 |  | 195194 |  | 0
395.08 |  | 195463 |  | 0
394.08 |  | 196086 |  | 0
393.08 |  | 197457 |  | 0
392.08 |  | 196212 |  | 0
391.08 |  | 198822 |  | 0
390.08 |  | 194854 |  | 0
389.08 |  | 197199 |  | 0
388.08 |  | 195790 |  | 0
387.08 |  | 201438 |  | 0
386.08 |  | 197559 |  | 0
385.08 |  | 200066 |  | 0
384.08 |  | 196103 |  | 0
383.08 |  | 199455 |  | 0
382.08 |  | 202382 |  | 0
381.08 |  | 198210 |  | 0
380.08 |  | 199220 |  | 0
379.08 |  | 198285 |  | 0
378.08 |  | 200940 |  | 0
377.08 |  | 199522 |  | 0
376.08 |  | 199865 |  | 0
375.08 |  | 198687 |  | 0
374.08 |  | 196955 |  | 0
373.08 |  | 197353 |  | 0
372.08 |  | 198383 |  | 0
371.08 |  | 199240 |  | 0
370.08 |  | 197424 |  | 0
369.08 |  | 197710 |  | 0
368.08 |  | 196434 |  | 0
367.08 |  | 201724 |  | 0
366.08 |  | 197937 |  | 0
365.08 |  | 203436 |  | 0
364.08 |  | 206285 |  | 0
363.08 |  | 206647 |  | 0
362.08 |  | 208578 |  | 0
361.08 |  | 204556 |  | 0
360.08 |  | 204076 |  | 0
359.08 |  | 201362 |  | 0
358.08 |  | 200470 |  | 0
357.08 |  | 198912 |  | 0
356.08 |  | 193295 |  | 0
355.08 |  | 192668 |  | 0
354.08 |  | 189316 |  | 0
353.08 |  | 184535 |  | 0
352.08 |  | 183390 |  | 0
351.08 |  | 181651 |  | 0
350.08 |  | 183081 |  | 0
349.08 |  | 180839 |  | 0
348.08 |  | 181074 |  | 0
347.08 |  | 178458 |  | 0
346.08 |  | 179328 |  | 179328
345.08 |  | 183481 |  | 179197
344.08 |  | 195619 |  | 178771
343.08 |  | 218405 |  | 177525
342.08 |  | 259344 |  | 174738
341.08 |  | 245622 |  | 169173
340.08 |  | 192526 |  | 164148
339.08 |  | 181467 |  | 162192
338.08 |  | 209746 |  | 160812
337.08 |  | 275299 |  | 157543
336.08 |  | 288042 |  | 149917
335.08 |  | 200821 |  | 141047
334.08 |  | 153305 |  | 137212
333.08 |  | 143968 |  | 136176
332.08 |  | 139527 |  | 135675
331.08 |  | 135764 |  | 135427
330.08 |  | 136470 |  | 135404
329.08 |  | 137918 |  | 135335
328.08 |  | 135170 |  | 135170
327.08 |  | 137354 |  | 0
326.08 |  | 137639 |  | 0
325.08 |  | 137278 |  | 0
324.08 |  | 138492 |  | 0
323.08 |  | 137671 |  | 0
322.08 |  | 138393 |  | 0
321.08 |  | 137642 |  | 0
320.08 |  | 139201 |  | 0
319.08 |  | 140660 |  | 0
318.08 |  | 141364 |  | 0
317.08 |  | 141280 |  | 0
316.08 |  | 140584 |  | 0
315.08 |  | 140267 |  | 0
314.08 |  | 142308 |  | 0
313.08 |  | 141495 |  | 0
312.08 |  | 141683 |  | 0
311.08 |  | 143033 |  | 0
310.08 |  | 142605 |  | 0
309.08 |  | 145401 |  | 0
308.08 |  | 145768 |  | 0
307.08 |  | 144018 |  | 0
306.08 |  | 146106 |  | 0
305.08 |  | 145608 |  | 0
304.08 |  | 143762 |  | 0
303.08 |  | 143022 |  | 0
302.08 |  | 141666 |  | 0
301.08 |  | 143398 |  | 0
300.08 |  | 144171 |  | 0
299.08 |  | 139247 |  | 0
298.08 |  | 138598 |  | 138598
297.08 |  | 139254 |  | 138592
296.08 |  | 141164 |  | 138577
295.08 |  | 141147 |  | 138536
294.08 |  | 143989 |  | 138494
293.08 |  | 143751 |  | 138412
292.08 |  | 145600 |  | 138333
291.08 |  | 140385 |  | 138227
290.08 |  | 144074 |  | 138190
289.08 |  | 147977 |  | 138103
288.08 |  | 159841 |  | 137961
287.08 |  | 188808 |  | 137656
286.08 |  | 255510 |  | 136952
285.08 |  | 294493 |  | 135330
284.08 |  | 216505 |  | 133158
283.08 |  | 152988 |  | 132020
282.08 |  | 139237 |  | 131734
281.08 |  | 136147 |  | 131632
280.08 |  | 133602 |  | 131570
279.08 |  | 131790 |  | 131542
278.08 |  | 133611 |  | 131539
277.08 |  | 131511 |  | 131511
276.08 |  | 133297 |  | 0
275.08 |  | 135234 |  | 0
274.08 |  | 134443 |  | 0
273.08 |  | 130531 |  | 0
272.08 |  | 130601 |  | 0
271.08 |  | 133006 |  | 0
270.08 |  | 136373 |  | 0
269.08 |  | 134916 |  | 0
268.08 |  | 136772 |  | 0
267.08 |  | 132555 |  | 0
266.08 |  | 132905 |  | 0
265.08 |  | 134704 |  | 0
264.08 |  | 131809 |  | 0
263.08 |  | 132086 |  | 0
262.08 |  | 134346 |  | 0
261.08 |  | 134496 |  | 0
260.08 |  | 134995 |  | 0
259.08 |  | 136515 |  | 0
258.08 |  | 135558 |  | 0
257.08 |  | 136573 |  | 0
256.08 |  | 135347 |  | 0
255.08 |  | 136942 |  | 0
254.08 |  | 136181 |  | 0
253.08 |  | 135776 |  | 0
252.08 |  | 137843 |  | 0
251.08 |  | 138019 |  | 0
250.08 |  | 137470 |  | 0
249.08 |  | 138829 |  | 0
248.08 |  | 135239 |  | 0
247.08 |  | 138371 |  | 0
246.08 |  | 139047 |  | 0
245.08 |  | 140539 |  | 0
244.08 |  | 137332 |  | 0
243.08 |  | 138603 |  | 0
242.08 |  | 140163 |  | 0
241.08 |  | 138590 |  | 0
240.08 |  | 137594 |  | 0
239.08 |  | 136680 |  | 0
238.08 |  | 139060 |  | 0
237.08 |  | 140598 |  | 0
236.08 |  | 139793 |  | 0
235.08 |  | 141152 |  | 0
234.08 |  | 141288 |  | 0
233.08 |  | 143557 |  | 0
232.08 |  | 141200 |  | 0
231.08 |  | 141265 |  | 0
230.08 |  | 138997 |  | 0
229.08 |  | 141499 |  | 0
228.08 |  | 143571 |  | 0
227.08 |  | 143677 |  | 0
226.08 |  | 141371 |  | 0
225.08 |  | 145451 |  | 0
224.08 |  | 142314 |  | 0
223.08 |  | 144085 |  | 0
222.08 |  | 142748 |  | 0
221.08 |  | 141752 |  | 0
220.08 |  | 144610 |  | 0
219.08 |  | 145594 |  | 0
218.08 |  | 144046 |  | 0
217.08 |  | 146825 |  | 0
216.08 |  | 145203 |  | 0
215.08 |  | 145273 |  | 0
214.08 |  | 144482 |  | 0
213.08 |  | 146064 |  | 0
212.08 |  | 145197 |  | 0
211.08 |  | 148540 |  | 0
210.08 |  | 147393 |  | 0
209.08 |  | 145859 |  | 0
208.08 |  | 147683 |  | 0
207.08 |  | 147936 |  | 0
206.08 |  | 146748 |  | 0
205.08 |  | 145532 |  | 0
204.08 |  | 150071 |  | 0
203.08 |  | 147726 |  | 0
202.08 |  | 151055 |  | 0
201.08 |  | 149454 |  | 0
200.08 |  | 155610 |  | 0
199.08 |  | 157255 |  | 0
198.08 |  | 155056 |  | 0
197.08 |  | 152018 |  | 0
196.08 |  | 151420 |  | 0
195.08 |  | 151230 |  | 0
194.08 |  | 150693 |  | 0
193.08 |  | 150532 |  | 0
192.08 |  | 150358 |  | 0
191.08 |  | 152524 |  | 0
190.08 |  | 152448 |  | 0
189.08 |  | 148769 |  | 0
188.08 |  | 150342 |  | 0
187.08 |  | 149811 |  | 0
186.08 |  | 153147 |  | 0
185.08 |  | 152936 |  | 0
184.08 |  | 150759 |  | 0
183.08 |  | 152573 |  | 0
182.08 |  | 149724 |  | 0
181.08 |  | 151942 |  | 0
180.08 |  | 150454 |  | 0
179.08 |  | 149988 |  | 0
178.08 |  | 153467 |  | 0
177.08 |  | 156191 |  | 0
176.08 |  | 162028 |  | 0
175.08 |  | 169677 |  | 0
174.08 |  | 182146 |  | 0
173.08 |  | 188090 |  | 0
172.08 |  | 182495 |  | 0
171.08 |  | 171019 |  | 0
170.08 |  | 161494 |  | 0
169.08 |  | 155289 |  | 0
168.08 |  | 154873 |  | 0
167.08 |  | 149825 |  | 0
166.08 |  | 148244 |  | 0
165.08 |  | 150906 |  | 0
164.08 |  | 151004 |  | 0
163.08 |  | 150814 |  | 0
162.08 |  | 151338 |  | 0
161.08 |  | 151345 |  | 0
160.08 |  | 151783 |  | 0
159.08 |  | 148965 |  | 0
158.08 |  | 148896 |  | 0
157.08 |  | 153159 |  | 0
156.08 |  | 151712 |  | 0
155.08 |  | 154078 |  | 0
154.08 |  | 155268 |  | 0
153.08 |  | 155339 |  | 0
152.08 |  | 153966 |  | 0
151.08 |  | 152970 |  | 0
150.08 |  | 152478 |  | 0
149.08 |  | 153183 |  | 0
148.08 |  | 156488 |  | 0
147.08 |  | 154023 |  | 0
146.08 |  | 155328 |  | 0
145.08 |  | 158534 |  | 0
144.08 |  | 158326 |  | 0
143.08 |  | 158175 |  | 0
142.08 |  | 158700 |  | 0
141.08 |  | 159430 |  | 0
140.08 |  | 161511 |  | 0
139.08 |  | 159255 |  | 0
138.08 |  | 161523 |  | 0
137.08 |  | 161724 |  | 0
136.08 |  | 161709 |  | 0
135.08 |  | 163402 |  | 0
134.08 |  | 161673 |  | 0
133.08 |  | 160257 |  | 0
132.08 |  | 161063 |  | 0
131.08 |  | 159572 |  | 0
130.08 |  | 158469 |  | 0
129.08 |  | 159142 |  | 0
128.08 |  | 157853 |  | 0
127.08 |  | 155754 |  | 0
126.08 |  | 154070 |  | 0
125.08 |  | 156754 |  | 0
124.08 |  | 154453 |  | 0
123.08 |  | 154634 |  | 0
122.08 |  | 156865 |  | 0
121.08 |  | 155367 |  | 0
120.08 |  | 157419 |  | 0
119.08 |  | 155424 |  | 0
118.08 |  | 157003 |  | 0
117.08 |  | 161683 |  | 0
116.08 |  | 164577 |  | 0
115.08 |  | 164619 |  | 0
114.08 |  | 166259 |  | 0
113.08 |  | 166904 |  | 0
112.08 |  | 160544 |  | 0
111.08 |  | 149067 |  | 0
110.08 |  | 134972 |  | 0
109.08 |  | 122293 |  | 0
108.08 |  | 114077 |  | 0
107.08 |  | 109206 |  | 0
106.08 |  | 104968 |  | 0
105.08 |  | 104539 |  | 0
104.08 |  | 104355 |  | 0
103.08 |  | 104282 |  | 0
102.08 |  | 104611 |  | 0
101.08 |  | 101912 |  | 0
100.08 |  | 99520.8 |  | 0
99.08 |  | 102535 |  | 0
98.08 |  | 99312.7 |  | 0
97.08 |  | 103987 |  | 0
96.08 |  | 103891 |  | 0
95.08 |  | 102263 |  | 0
94.08 |  | 102664 |  | 0
93.08 |  | 104475 |  | 0
92.08 |  | 105657 |  | 0
91.08 |  | 107290 |  | 0
90.08 |  | 106897 |  | 0
89.08 |  | 106276 |  | 0
88.08 |  | 106301 |  | 0
87.08 |  | 107950 |  | 0
86.08 |  | 106516 |  | 0
85.08 |  | 105481 |  | 0
84.08 |  | 105976 |  | 0
83.08 |  | 106251 |  | 0
82.08 |  | 105164 |  | 0
81.08 |  | 106065 |  | 0
80.08 |  | 108236 |  | 0
79.08 |  | 106417 |  | 0
78.08 |  | 107149 |  | 0
77.08 |  | 110421 |  | 0
76.08 |  | 110227 |  | 0
75.08 |  | 111078 |  | 0
74.08 |  | 111689 |  | 0
73.08 |  | 114510 |  | 0
72.08 |  | 118748 |  | 0
71.08 |  | 118699 |  | 0
70.08 |  | 122327 |  | 0
69.08 |  | 125620 |  | 0
68.08 |  | 124561 |  | 0
67.08 |  | 126063 |  | 0
66.08 |  | 124931 |  | 0
65.08 |  | 125573 |  | 0
64.08 |  | 123161 |  | 0
63.08 |  | 119831 |  | 0
62.08 |  | 117414 |  | 0
61.08 |  | 112355 |  | 0
60.08 |  | 109115 |  | 0
59.08 |  | 104734 |  | 0
58.08 |  | 104153 |  | 0
57.08 |  | 105382 |  | 0
56.08 |  | 104517 |  | 0
55.08 |  | 100572 |  | 0
54.08 |  | 95980.4 |  | 0
53.08 |  | 92558.1 |  | 0
52.08 |  | 85261 |  | 0
51.08 |  | 83460 |  | 0
50.08 |  | 78651 |  | 0
49.08 |  | 76917.7 |  | 0
48.08 |  | 93499.3 |  | 0
47.08 |  | 166675 |  | 0
46.08 |  | 316183 |  | 0
45.08 |  | 442645 |  | 0
44.08 |  | 434313 |  | 0
43.08 |  | 270725 |  | 0
42.08 |  | 148767 |  | 0
41.08 |  | 100252 |  | 0
40.08 |  | 61209.4 |  | 0
39.08 |  | 38210.1 |  | 0
38.08 |  | 30286.4 |  | 0
37.08 |  | 29496.1 |  | 0
36.08 |  | 26514.7 |  | 0
35.08 |  | 25412.7 |  | 0
34.08 |  | 25786.9 |  | 0
33.08 |  | 24633.7 |  | 0
32.08 |  | 25044.7 |  | 0
31.08 |  | 23528.3 |  | 0
30.08 |  | 25120.1 |  | 0
29.08 |  | 24135.6 |  | 0
28.08 |  | 25095 |  | 0
27.08 |  | 27520.2 |  | 0
26.08 |  | 29032.7 |  | 0
25.08 |  | 31333.8 |  | 0
24.08 |  | 32823.8 |  | 0
23.08 |  | 33093.4 |  | 0
22.08 |  | 29491.7 |  | 0
21.08 |  | 24938.6 |  | 0
20.08 |  | 20643.6 |  | 0
19.08 |  | 19647.1 |  | 0
18.08 |  | 18078 |  | 0
17.08 |  | 19062 |  | 0
16.08 |  | 18851.5 |  | 0
15.08 |  | 19502.9 |  | 0
14.08 |  | 20929.6 |  | 0
13.08 |  | 20945.2 |  | 0
12.08 |  | 17458.9 |  | 0
11.08 |  | 17225.9 |  | 0
10.08 |  | 18911.1 |  | 0
9.08 |  | 20918.2 |  | 0
8.08 |  | 23760.4 |  | 0
7.08 |  | 25794 |  | 0
6.08 |  | 30319.9 |  | 0
5.08 |  | 33120.4 |  | 0
4.08 |  | 36774.5 |  | 0
3.08 |  | 33329.7 |  | 0
2.08 |  | 22648.4 |  | 0
1.08 |  | 11885.8 |  | 0
0.08 |  | 4661.39 |  | 0
-0.92 |  | 1840.97 |  | 0
-1.92 |  | 980.127 |  | 0
-2.92 |  | 782.241 |  | 0
-3.92 |  | 509.294 |  | 0
-4.92 |  | 488.842 |  | 0
-5.92 |  | 342.978 |  | 0
-6.92 |  | 263.751 |  | 0
-7.92 |  | 246.589 |  | 0
-8.92 |  | 259.553 |  | 0
-9.92 |  | 260.784 |  | 0

## Peak Table
Peak Table :
| Name | Peak BE | FWHM eV | Area (P) CPS.eV | Atomic % | Q | SF
| Te3d | 576.36 | 2.95 | 7319668.74 | 17.01 | 1 | 42.333
| O1s | 531.11 | 3.22 | 1192311.01 | 39.26 | 1 | 2.881
| C1s | 285.26 | 2.92 | 513314.55 | 40.89 | 1 | 1
| Pd3d | 336.35 | 2.78 | 667030.88 | 2.84 | 1 | 19.353

## Experiment
Experiment Summary :
Item | Sample List and Comments | Analysis Type
XPS_AMRC IIT Mandi_30.April.2026
1 (Source Gun AxÊ) | HEO-Gd | Point
2 (Source Gun AxÊ) | HEO-Ga | Point
3 (Source Gun BxÊ) | MK-1 | Point
4 (Source Gun BxÊ) | MK-2 | Point
5 (Source Gun BxÊ) | MK-3 | Point
6 (Source Gun BxÊ) | MK-4 | Point
7 (Source Gun BxÊ) | FT-10 | Point
8 (Source Gun BxÊ) | FP | Point
Source Gun ABxÊ = Y Sai Swaroop_XPS (400 µm)
IIT Madras
Source Gun BBxÊ = Manish Kumar_XPS (400 µm)
CSIR-IIP
Source Gun CBxÊ = Gun Shutdown (0 µm)

## Titles
15:13:23 Thursday, April 30, 2026
3
Data Files : | Title | File Name | Comment
| Te3d Scan | E:\...\Anupma Tyagi_XPS\AT-65\Te3d Scan.VGD | Doon University
| O1s Scan | E:\...\Anupma Tyagi_XPS\AT-65\O1s Scan.VGD | Doon University
| C1s Scan | E:\...\Anupma Tyagi_XPS\AT-65\C1s Scan.VGD | Doon University
| Pd3d Scan | E:\...\Anupma Tyagi_XPS\AT-65\Pd3d Scan.VGD | Doon University
| XPS Survey | E:\...\Anupma Tyagi_XPS\AT-65\XPS Survey.VGD | Doon University