## S2p Scan
﻿Doon University
Axis | Energy | Elements= | 211
E:\IIT Mandi\2026\External User From Outside Of HP\April 2026\XPS_AMRC IIT Mandi_30.April.2026\Anupma Tyagi_XPS\AT-90\S2p Scan.VGD
Binding Energy (E)
eV |  | Counts / s
176.08 |  | 26482
175.98 |  | 26160.3
175.88 |  | 26613.8
175.78 |  | 26381
175.68 |  | 26305.2
175.58 |  | 26640.7
175.48 |  | 26703.4
175.38 |  | 26243.4
175.28 |  | 26626.4
175.18 |  | 26596.7
175.08 |  | 26357.3
174.98 |  | 26491.7
174.88 |  | 26675.1
174.78 |  | 26157.8
174.68 |  | 26275.9
174.58 |  | 26221.8
174.48 |  | 26736.5
174.38 |  | 26752
174.28 |  | 26406.7
174.18 |  | 26642.7
174.08 |  | 26553.8
173.98 |  | 26807.5
173.88 |  | 26815.9
173.78 |  | 26663
173.68 |  | 26568.1
173.58 |  | 26668.3
173.48 |  | 26503
173.38 |  | 26781.7
173.28 |  | 26605.6
173.18 |  | 26681.4
173.08 |  | 26299.9
172.98 |  | 26652.2
172.88 |  | 26580.8
172.78 |  | 26541.4
172.68 |  | 26919
172.58 |  | 26567.2
172.48 |  | 26609.9
172.38 |  | 26767.5
172.28 |  | 26773
172.18 |  | 26443.7
172.08 |  | 26601
171.98 |  | 26635
171.88 |  | 26528.3
171.78 |  | 26810.7
171.68 |  | 26814.5
171.58 |  | 26802.7
171.48 |  | 26898.9
171.38 |  | 26648.8
171.28 |  | 26763.9
171.18 |  | 26800.2
171.08 |  | 26766.4
170.98 |  | 26454.1
170.88 |  | 26867.5
170.78 |  | 26803.1
170.68 |  | 26872.9
170.58 |  | 26791.6
170.48 |  | 26705.6
170.38 |  | 26634.9
170.28 |  | 27034.2
170.18 |  | 26913.2
170.08 |  | 26861.2
169.98 |  | 27221.2
169.88 |  | 27110.4
169.78 |  | 26994.3
169.68 |  | 27042.4
169.58 |  | 27219.1
169.48 |  | 27004.6
169.38 |  | 27256.4
169.28 |  | 27478.5
169.18 |  | 27203.4
169.08 |  | 27132.4
168.98 |  | 27229.6
168.88 |  | 27345.9
168.78 |  | 27454.1
168.68 |  | 27324.7
168.58 |  | 27342
168.48 |  | 27510.3
168.38 |  | 27625.6
168.28 |  | 27512.7
168.18 |  | 27561.8
168.08 |  | 27306.7
167.98 |  | 27418.7
167.88 |  | 27390.2
167.78 |  | 27385.5
167.68 |  | 27228.2
167.58 |  | 27007
167.48 |  | 27571.9
167.38 |  | 26959.2
167.28 |  | 27153.6
167.18 |  | 27438.5
167.08 |  | 27469.5
166.98 |  | 27280.5
166.88 |  | 27047.4
166.78 |  | 27243.8
166.68 |  | 26945.9
166.58 |  | 27118.5
166.48 |  | 27324.1
166.38 |  | 27299.3
166.28 |  | 27459.1
166.18 |  | 27525.6
166.08 |  | 27327
165.98 |  | 27387.8
165.88 |  | 27136.5
165.78 |  | 27266.9
165.68 |  | 27405.3
165.58 |  | 27445.9
165.48 |  | 27643.1
165.38 |  | 27380.4
165.28 |  | 27477.3
165.18 |  | 27689.7
165.08 |  | 27447.1
164.98 |  | 27413.7
164.88 |  | 27289.8
164.78 |  | 27529.5
164.68 |  | 28075.4
164.58 |  | 27577.9
164.48 |  | 27798.8
164.38 |  | 27810.5
164.28 |  | 27783.5
164.18 |  | 27594.8
164.08 |  | 27825.7
163.98 |  | 27862.4
163.88 |  | 28457.9
163.78 |  | 28272.6
163.68 |  | 28179.1
163.58 |  | 28029.1
163.48 |  | 28217.8
163.38 |  | 28220.7
163.28 |  | 28028.3
163.18 |  | 28323.5
163.08 |  | 28308.6
162.98 |  | 28141.3
162.88 |  | 28309.2
162.78 |  | 28044.8
162.68 |  | 28017.3
162.58 |  | 28263.4
162.48 |  | 28230.2
162.38 |  | 28090.7
162.28 |  | 28012.2
162.18 |  | 27829
162.08 |  | 27969.3
161.98 |  | 27956
161.88 |  | 27667.4
161.78 |  | 27832.5
161.68 |  | 27959
161.58 |  | 27569.9
161.48 |  | 27712.7
161.38 |  | 27474.2
161.28 |  | 27432.5
161.18 |  | 27535.2
161.08 |  | 27523.9
160.98 |  | 27277.1
160.88 |  | 27691.4
160.78 |  | 27464.3
160.68 |  | 27790.6
160.58 |  | 27666.8
160.48 |  | 27737.8
160.38 |  | 27896
160.28 |  | 27554.1
160.18 |  | 27606.2
160.08 |  | 27385.6
159.98 |  | 27699.7
159.88 |  | 27586.2
159.78 |  | 27813.8
159.68 |  | 27930.2
159.58 |  | 27767.4
159.48 |  | 27703.7
159.38 |  | 27729.6
159.28 |  | 27887.6
159.18 |  | 27506.8
159.08 |  | 27455.8
158.98 |  | 27645.6
158.88 |  | 27688.6
158.78 |  | 27942.2
158.68 |  | 27997.5
158.58 |  | 28106
158.48 |  | 27543.9
158.38 |  | 27672.4
158.28 |  | 27491.5
158.18 |  | 27585.1
158.08 |  | 27809.4
157.98 |  | 27722.7
157.88 |  | 27681.1
157.78 |  | 27648.9
157.68 |  | 27861.8
157.58 |  | 27733.1
157.48 |  | 27580.6
157.38 |  | 27966.1
157.28 |  | 27836.8
157.18 |  | 27962.5
157.08 |  | 28156.1
156.98 |  | 27858.5
156.88 |  | 27824.5
156.78 |  | 28050.1
156.68 |  | 27777.5
156.58 |  | 27683.4
156.48 |  | 27851.4
156.38 |  | 28164.9
156.28 |  | 28112.6
156.18 |  | 27954
156.08 |  | 28120.2
155.98 |  | 27628.3
155.88 |  | 28017.3
155.78 |  | 28082.6
155.68 |  | 27929
155.58 |  | 27994.7
155.48 |  | 28315.1
155.38 |  | 28138.9
155.28 |  | 28037.9
155.18 |  | 27716.5
155.08 |  | 28089.5

## Cu2p Scan
﻿Doon University
Axis | Energy | Elements= | 501
E:\IIT Mandi\2026\External User From Outside Of HP\April 2026\XPS_AMRC IIT Mandi_30.April.2026\Anupma Tyagi_XPS\AT-90\Cu2p Scan.VGD
Binding Energy (E)
eV |  | Counts / s
972.08 |  | 237802
971.98 |  | 236275
971.88 |  | 236048
971.78 |  | 235392
971.68 |  | 236107
971.58 |  | 236033
971.48 |  | 236092
971.38 |  | 234917
971.28 |  | 235063
971.18 |  | 234174
971.08 |  | 234438
970.98 |  | 234044
970.88 |  | 235040
970.78 |  | 234193
970.68 |  | 234426
970.58 |  | 233152
970.48 |  | 232999
970.38 |  | 233363
970.28 |  | 232542
970.18 |  | 232252
970.08 |  | 232490
969.98 |  | 231898
969.88 |  | 231634
969.78 |  | 230862
969.68 |  | 231235
969.58 |  | 230885
969.48 |  | 230712
969.38 |  | 230840
969.28 |  | 230812
969.18 |  | 231492
969.08 |  | 230812
968.98 |  | 230042
968.88 |  | 230177
968.78 |  | 230256
968.68 |  | 230223
968.58 |  | 228860
968.48 |  | 228909
968.38 |  | 229266
968.28 |  | 229250
968.18 |  | 230095
968.08 |  | 228845
967.98 |  | 229240
967.88 |  | 229542
967.78 |  | 229595
967.68 |  | 229252
967.58 |  | 228705
967.48 |  | 228541
967.38 |  | 228561
967.28 |  | 228454
967.18 |  | 228335
967.08 |  | 229250
966.98 |  | 228465
966.88 |  | 228970
966.78 |  | 228437
966.68 |  | 229208
966.58 |  | 229927
966.48 |  | 229712
966.38 |  | 229559
966.28 |  | 229414
966.18 |  | 230336
966.08 |  | 229035
965.98 |  | 230433
965.88 |  | 230144
965.78 |  | 229685
965.68 |  | 230483
965.58 |  | 230684
965.48 |  | 231493
965.38 |  | 230746
965.28 |  | 231768
965.18 |  | 231867
965.08 |  | 232732
964.98 |  | 232149
964.88 |  | 232472
964.78 |  | 233918
964.68 |  | 234158
964.58 |  | 234446
964.48 |  | 235582
964.38 |  | 236240
964.28 |  | 238273
964.18 |  | 239040
964.08 |  | 240082
963.98 |  | 242777
963.88 |  | 243657
963.78 |  | 247525
963.68 |  | 247647
963.58 |  | 249646
963.48 |  | 250987
963.38 |  | 253936
963.28 |  | 254949
963.18 |  | 258234
963.08 |  | 259852
962.98 |  | 262783
962.88 |  | 264080
962.78 |  | 265669
962.68 |  | 267006
962.58 |  | 267479
962.48 |  | 266063
962.38 |  | 265658
962.28 |  | 265561
962.18 |  | 264437
962.08 |  | 261353
961.98 |  | 259596
961.88 |  | 257898
961.78 |  | 254817
961.68 |  | 252371
961.58 |  | 251664
961.48 |  | 249274
961.38 |  | 248015
961.28 |  | 245091
961.18 |  | 243043
961.08 |  | 240999
960.98 |  | 239120
960.88 |  | 237187
960.78 |  | 236027
960.68 |  | 234185
960.58 |  | 232818
960.48 |  | 230197
960.38 |  | 229919
960.28 |  | 227856
960.18 |  | 226496
960.08 |  | 224907
959.98 |  | 224392
959.88 |  | 222622
959.78 |  | 221252
959.68 |  | 221381
959.58 |  | 221763
959.48 |  | 221810
959.38 |  | 220760
959.28 |  | 220392
959.18 |  | 219383
959.08 |  | 219863
958.98 |  | 219740
958.88 |  | 219121
958.78 |  | 219737
958.68 |  | 220696
958.58 |  | 221119
958.48 |  | 220081
958.38 |  | 219544
958.28 |  | 219669
958.18 |  | 220581
958.08 |  | 220319
957.98 |  | 221305
957.88 |  | 221317
957.78 |  | 222400
957.68 |  | 221984
957.58 |  | 222620
957.48 |  | 223934
957.38 |  | 224496
957.28 |  | 223704
957.18 |  | 224240
957.08 |  | 225667
956.98 |  | 226637
956.88 |  | 227068
956.78 |  | 228407
956.68 |  | 229707
956.58 |  | 231621
956.48 |  | 231789
956.38 |  | 231854
956.28 |  | 234656
956.18 |  | 235925
956.08 |  | 238270
955.98 |  | 238892
955.88 |  | 240484
955.78 |  | 242621
955.68 |  | 244155
955.58 |  | 246948
955.48 |  | 249053
955.38 |  | 251103
955.28 |  | 253327
955.18 |  | 255419
955.08 |  | 257080
954.98 |  | 260047
954.88 |  | 262380
954.78 |  | 265215
954.68 |  | 267009
954.58 |  | 269989
954.48 |  | 271670
954.38 |  | 275350
954.28 |  | 278663
954.18 |  | 281261
954.08 |  | 285302
953.98 |  | 288311
953.88 |  | 291375
953.78 |  | 295052
953.68 |  | 298253
953.58 |  | 301843
953.48 |  | 305883
953.38 |  | 309923
953.28 |  | 314044
953.18 |  | 316774
953.08 |  | 320394
952.98 |  | 322537
952.88 |  | 324182
952.78 |  | 324371
952.68 |  | 323490
952.58 |  | 318653
952.48 |  | 316206
952.38 |  | 310376
952.28 |  | 302828
952.18 |  | 293604
952.08 |  | 284844
951.98 |  | 274935
951.88 |  | 265148
951.78 |  | 256746
951.68 |  | 248828
951.58 |  | 241420
951.48 |  | 234713
951.38 |  | 228173
951.28 |  | 222505
951.18 |  | 218695
951.08 |  | 214887
950.98 |  | 212216
950.88 |  | 209102
950.78 |  | 206514
950.68 |  | 204501
950.58 |  | 202055
950.48 |  | 202007
950.38 |  | 199291
950.28 |  | 198758
950.18 |  | 197090
950.08 |  | 196470
949.98 |  | 196442
949.88 |  | 195809
949.78 |  | 194862
949.68 |  | 193408
949.58 |  | 192876
949.48 |  | 192644
949.38 |  | 191990
949.28 |  | 191497
949.18 |  | 191755
949.08 |  | 191667
948.98 |  | 190636
948.88 |  | 190890
948.78 |  | 190482
948.68 |  | 189302
948.58 |  | 190116
948.48 |  | 190299
948.38 |  | 189442
948.28 |  | 189241
948.18 |  | 189140
948.08 |  | 190016
947.98 |  | 189713
947.88 |  | 189005
947.78 |  | 189410
947.68 |  | 189388
947.58 |  | 189560
947.48 |  | 190297
947.38 |  | 190132
947.28 |  | 191067
947.18 |  | 190494
947.08 |  | 190740
946.98 |  | 190097
946.88 |  | 190276
946.78 |  | 191039
946.68 |  | 190888
946.58 |  | 191128
946.48 |  | 190756
946.38 |  | 191272
946.28 |  | 190975
946.18 |  | 191614
946.08 |  | 191925
945.98 |  | 191770
945.88 |  | 192218
945.78 |  | 192757
945.68 |  | 194213
945.58 |  | 195280
945.48 |  | 196563
945.38 |  | 198362
945.28 |  | 200383
945.18 |  | 202569
945.08 |  | 205882
944.98 |  | 208241
944.88 |  | 211399
944.78 |  | 214446
944.68 |  | 218867
944.58 |  | 221777
944.48 |  | 224737
944.38 |  | 228166
944.28 |  | 230234
944.18 |  | 232340
944.08 |  | 233331
943.98 |  | 233926
943.88 |  | 233449
943.78 |  | 232234
943.68 |  | 231930
943.58 |  | 228877
943.48 |  | 227731
943.38 |  | 225831
943.28 |  | 225967
943.18 |  | 223891
943.08 |  | 223986
942.98 |  | 224053
942.88 |  | 224140
942.78 |  | 224263
942.68 |  | 224383
942.58 |  | 224602
942.48 |  | 225195
942.38 |  | 225250
942.28 |  | 225505
942.18 |  | 225948
942.08 |  | 225498
941.98 |  | 225140
941.88 |  | 226442
941.78 |  | 225454
941.68 |  | 225458
941.58 |  | 225496
941.48 |  | 226081
941.38 |  | 226382
941.28 |  | 225864
941.18 |  | 225964
941.08 |  | 223460
940.98 |  | 222668
940.88 |  | 221387
940.78 |  | 218833
940.68 |  | 216287
940.58 |  | 212596
940.48 |  | 209519
940.38 |  | 204514
940.28 |  | 201699
940.18 |  | 196793
940.08 |  | 194417
939.98 |  | 191015
939.88 |  | 188374
939.78 |  | 185718
939.68 |  | 184401
939.58 |  | 182656
939.48 |  | 182223
939.38 |  | 180995
939.28 |  | 179718
939.18 |  | 179846
939.08 |  | 179596
938.98 |  | 179147
938.88 |  | 179442
938.78 |  | 178886
938.68 |  | 178464
938.58 |  | 179117
938.48 |  | 179441
938.38 |  | 179993
938.28 |  | 180781
938.18 |  | 181257
938.08 |  | 181317
937.98 |  | 183077
937.88 |  | 183752
937.78 |  | 184658
937.68 |  | 185166
937.58 |  | 186233
937.48 |  | 187461
937.38 |  | 189560
937.28 |  | 190921
937.18 |  | 191811
937.08 |  | 193269
936.98 |  | 195397
936.88 |  | 197444
936.78 |  | 199715
936.68 |  | 202703
936.58 |  | 205749
936.48 |  | 207210
936.38 |  | 210886
936.28 |  | 215306
936.18 |  | 218470
936.08 |  | 221497
935.98 |  | 225505
935.88 |  | 230393
935.78 |  | 234386
935.68 |  | 238538
935.58 |  | 244169
935.48 |  | 249014
935.38 |  | 253979
935.28 |  | 259569
935.18 |  | 264877
935.08 |  | 270928
934.98 |  | 274954
934.88 |  | 282242
934.78 |  | 288505
934.68 |  | 295882
934.58 |  | 301709
934.48 |  | 309114
934.38 |  | 318492
934.28 |  | 325778
934.18 |  | 335234
934.08 |  | 343680
933.98 |  | 352427
933.88 |  | 361417
933.78 |  | 369825
933.68 |  | 381984
933.58 |  | 392813
933.48 |  | 404976
933.38 |  | 414248
933.28 |  | 424123
933.18 |  | 432627
933.08 |  | 441920
932.98 |  | 446444
932.88 |  | 445680
932.78 |  | 441554
932.68 |  | 430271
932.58 |  | 413435
932.48 |  | 395551
932.38 |  | 370958
932.28 |  | 344863
932.18 |  | 318251
932.08 |  | 293366
931.98 |  | 269937
931.88 |  | 249039
931.78 |  | 230484
931.68 |  | 215257
931.58 |  | 201508
931.48 |  | 191967
931.38 |  | 182859
931.28 |  | 175288
931.18 |  | 168522
931.08 |  | 163979
930.98 |  | 159779
930.88 |  | 156636
930.78 |  | 153497
930.68 |  | 150196
930.58 |  | 148295
930.48 |  | 147073
930.38 |  | 145314
930.28 |  | 143736
930.18 |  | 142594
930.08 |  | 141496
929.98 |  | 140962
929.88 |  | 138884
929.78 |  | 138692
929.68 |  | 137729
929.58 |  | 136810
929.48 |  | 137858
929.38 |  | 135956
929.28 |  | 136547
929.18 |  | 135789
929.08 |  | 135452
928.98 |  | 135036
928.88 |  | 134441
928.78 |  | 134586
928.68 |  | 133922
928.58 |  | 133979
928.48 |  | 133549
928.38 |  | 133380
928.28 |  | 133733
928.18 |  | 134037
928.08 |  | 133111
927.98 |  | 133984
927.88 |  | 133065
927.78 |  | 132594
927.68 |  | 133445
927.58 |  | 131899
927.48 |  | 132585
927.38 |  | 132980
927.28 |  | 133271
927.18 |  | 132474
927.08 |  | 132802
926.98 |  | 131979
926.88 |  | 133150
926.78 |  | 132662
926.68 |  | 132204
926.58 |  | 131700
926.48 |  | 132888
926.38 |  | 131951
926.28 |  | 132005
926.18 |  | 132002
926.08 |  | 132523
925.98 |  | 131990
925.88 |  | 132411
925.78 |  | 131707
925.68 |  | 132378
925.58 |  | 130760
925.48 |  | 131732
925.38 |  | 131607
925.28 |  | 132713
925.18 |  | 132124
925.08 |  | 132040
924.98 |  | 131831
924.88 |  | 132080
924.78 |  | 131740
924.68 |  | 131490
924.58 |  | 132495
924.48 |  | 132236
924.38 |  | 132331
924.28 |  | 132685
924.18 |  | 131256
924.08 |  | 131514
923.98 |  | 131333
923.88 |  | 130898
923.78 |  | 132004
923.68 |  | 131858
923.58 |  | 131459
923.48 |  | 131755
923.38 |  | 131029
923.28 |  | 131691
923.18 |  | 131824
923.08 |  | 131545
922.98 |  | 131197
922.88 |  | 131123
922.78 |  | 131406
922.68 |  | 131038
922.58 |  | 131473
922.48 |  | 131221
922.38 |  | 131959
922.28 |  | 131308
922.18 |  | 131178
922.08 |  | 131580

## O1s Scan
﻿Doon University
Axis | Energy | Elements= | 241
E:\IIT Mandi\2026\External User From Outside Of HP\April 2026\XPS_AMRC IIT Mandi_30.April.2026\Anupma Tyagi_XPS\AT-90\O1s Scan.VGD
Binding Energy (E)
eV |  | Counts / s
545.08 |  | 45000.7
544.98 |  | 44895.3
544.88 |  | 44134.8
544.78 |  | 43966.2
544.68 |  | 43404.9
544.58 |  | 43808.4
544.48 |  | 43255.8
544.38 |  | 42839.6
544.28 |  | 42311
544.18 |  | 42623.6
544.08 |  | 42484.1
543.98 |  | 42138
543.88 |  | 42250.8
543.78 |  | 42095.7
543.68 |  | 41741
543.58 |  | 41320.7
543.48 |  | 41066.3
543.38 |  | 41449.2
543.28 |  | 41028
543.18 |  | 40963.9
543.08 |  | 40841.1
542.98 |  | 39913.9
542.88 |  | 39817.6
542.78 |  | 39678.2
542.68 |  | 39377.4
542.58 |  | 39426.4
542.48 |  | 39335.9
542.38 |  | 39237.2
542.28 |  | 38282
542.18 |  | 38504.7
542.08 |  | 38597.9
541.98 |  | 38384.8
541.88 |  | 38140.1
541.78 |  | 37772.3
541.68 |  | 37897.7
541.58 |  | 37350.5
541.48 |  | 37434.8
541.38 |  | 37053.4
541.28 |  | 37253.6
541.18 |  | 37379.2
541.08 |  | 37148.5
540.98 |  | 36561.1
540.88 |  | 36551.5
540.78 |  | 36080.9
540.68 |  | 35729.2
540.58 |  | 36068.1
540.48 |  | 35873.6
540.38 |  | 35492.9
540.28 |  | 35486.8
540.18 |  | 34922.6
540.08 |  | 34801.1
539.98 |  | 34718.9
539.88 |  | 34237.8
539.78 |  | 34010.3
539.68 |  | 34014.9
539.58 |  | 33625.2
539.48 |  | 33228.8
539.38 |  | 33205.8
539.28 |  | 32622.6
539.18 |  | 32745.7
539.08 |  | 32243.7
538.98 |  | 32285.4
538.88 |  | 32211.5
538.78 |  | 32015.1
538.68 |  | 31676.7
538.58 |  | 31592.7
538.48 |  | 31672.1
538.38 |  | 31604.3
538.28 |  | 31500.1
538.18 |  | 31584
538.08 |  | 30948.4
537.98 |  | 31366.8
537.88 |  | 31039.4
537.78 |  | 31448
537.68 |  | 30804.2
537.58 |  | 31231.3
537.48 |  | 30766.9
537.38 |  | 30754
537.28 |  | 30571.2
537.18 |  | 30805.8
537.08 |  | 30727.8
536.98 |  | 31268.8
536.88 |  | 30923.3
536.78 |  | 30907
536.68 |  | 30773.1
536.58 |  | 31162.3
536.48 |  | 31092.4
536.38 |  | 31105
536.28 |  | 30909.8
536.18 |  | 31135.6
536.08 |  | 30941.6
535.98 |  | 31376.3
535.88 |  | 31220.4
535.78 |  | 31825.2
535.68 |  | 31609.5
535.58 |  | 31731.9
535.48 |  | 32189.1
535.38 |  | 32222.5
535.28 |  | 32591.1
535.18 |  | 32657.9
535.08 |  | 32939.5
534.98 |  | 33227.5
534.88 |  | 33148.6
534.78 |  | 33334.5
534.68 |  | 33909.3
534.58 |  | 34635.4
534.48 |  | 34741.8
534.38 |  | 35640.8
534.28 |  | 36163.7
534.18 |  | 36397.6
534.08 |  | 37356.8
533.98 |  | 38179.9
533.88 |  | 38449.3
533.78 |  | 39513.3
533.68 |  | 40837.2
533.58 |  | 41624.4
533.48 |  | 43070.2
533.38 |  | 44329.2
533.28 |  | 45934.6
533.18 |  | 48368.2
533.08 |  | 50031.8
532.98 |  | 52450.9
532.88 |  | 56649.9
532.78 |  | 60223.2
532.68 |  | 63424.8
532.58 |  | 67539.7
532.48 |  | 71222.6
532.38 |  | 74418
532.28 |  | 79100.8
532.18 |  | 83008.7
532.08 |  | 85181.7
531.98 |  | 87856.9
531.88 |  | 89716.8
531.78 |  | 91839.9
531.68 |  | 92701.7
531.58 |  | 92531.2
531.48 |  | 93168.9
531.38 |  | 93288.9
531.28 |  | 93089.3
531.18 |  | 93114.7
531.08 |  | 93074.8
530.98 |  | 94446.1
530.88 |  | 97143
530.78 |  | 100963
530.68 |  | 106943
530.58 |  | 112549
530.48 |  | 121260
530.38 |  | 129195
530.28 |  | 137257
530.18 |  | 144260
530.08 |  | 147237
529.98 |  | 146955
529.88 |  | 141648
529.78 |  | 134576
529.68 |  | 123431
529.58 |  | 110455
529.48 |  | 96236.1
529.38 |  | 83814.9
529.28 |  | 72033.5
529.18 |  | 61861.4
529.08 |  | 54157.7
528.98 |  | 46849.5
528.88 |  | 41312.8
528.78 |  | 37352.9
528.68 |  | 34425.4
528.58 |  | 31806.7
528.48 |  | 29923.2
528.38 |  | 28062.4
528.28 |  | 27391.7
528.18 |  | 26151.2
528.08 |  | 25348.8
527.98 |  | 24287.6
527.88 |  | 24104.2
527.78 |  | 24001.8
527.68 |  | 23307.1
527.58 |  | 22951.4
527.48 |  | 23049.3
527.38 |  | 22584.9
527.28 |  | 22256.3
527.18 |  | 22091.3
527.08 |  | 21972.6
526.98 |  | 21595.5
526.88 |  | 21693.8
526.78 |  | 21583.3
526.68 |  | 21542.5
526.58 |  | 21786.8
526.48 |  | 21811.8
526.38 |  | 21485.7
526.28 |  | 21281.4
526.18 |  | 20999.5
526.08 |  | 21377.2
525.98 |  | 20915.4
525.88 |  | 21352.3
525.78 |  | 21196
525.68 |  | 21251.9
525.58 |  | 21270
525.48 |  | 21080.5
525.38 |  | 21150.4
525.28 |  | 21024.2
525.18 |  | 20862.9
525.08 |  | 21142.2
524.98 |  | 21163.7
524.88 |  | 20929.4
524.78 |  | 20883.1
524.68 |  | 21297.2
524.58 |  | 20737.2
524.48 |  | 20487.4
524.38 |  | 20854.6
524.28 |  | 20650.8
524.18 |  | 20832.9
524.08 |  | 21017.4
523.98 |  | 20553.7
523.88 |  | 20800.6
523.78 |  | 20682.9
523.68 |  | 20747.1
523.58 |  | 20526.5
523.48 |  | 20487.9
523.38 |  | 20498
523.28 |  | 20609
523.18 |  | 20973.9
523.08 |  | 20474.2
522.98 |  | 20530
522.88 |  | 20527
522.78 |  | 20681.5
522.68 |  | 20626.3
522.58 |  | 20519.9
522.48 |  | 20558.7
522.38 |  | 20398.5
522.28 |  | 20409.8
522.18 |  | 20789
522.08 |  | 20648
521.98 |  | 20558.2
521.88 |  | 20176.8
521.78 |  | 20347.8
521.68 |  | 20393
521.58 |  | 20430.4
521.48 |  | 20441.6
521.38 |  | 20537.4
521.28 |  | 20390.6
521.18 |  | 20614.3
521.08 |  | 20719.8

## C1s Scan
﻿Doon University
Axis | Energy | Elements= | 211
E:\IIT Mandi\2026\External User From Outside Of HP\April 2026\XPS_AMRC IIT Mandi_30.April.2026\Anupma Tyagi_XPS\AT-90\C1s Scan.VGD
Binding Energy (E)
eV |  | Counts / s
298.08 |  | 24895
297.98 |  | 24256.5
297.88 |  | 24594.2
297.78 |  | 24622.3
297.68 |  | 24557.4
297.58 |  | 24609.7
297.48 |  | 24465.4
297.38 |  | 24539.2
297.28 |  | 24593.5
297.18 |  | 24543.2
297.08 |  | 24263.3
296.98 |  | 24277
296.88 |  | 24188.6
296.78 |  | 24286.9
296.68 |  | 24272.4
296.58 |  | 24188.7
296.48 |  | 24058.2
296.38 |  | 24015.8
296.28 |  | 24115
296.18 |  | 24201.5
296.08 |  | 24250.9
295.98 |  | 24204.1
295.88 |  | 24125.5
295.78 |  | 23908
295.68 |  | 24205.5
295.58 |  | 23989.4
295.48 |  | 23830.7
295.38 |  | 24093.3
295.28 |  | 24227.5
295.18 |  | 24096.3
295.08 |  | 24095.7
294.98 |  | 23805.9
294.88 |  | 24035.2
294.78 |  | 24054.5
294.68 |  | 24166.7
294.58 |  | 23940.7
294.48 |  | 24213.2
294.38 |  | 24265.9
294.28 |  | 23899.7
294.18 |  | 23970.7
294.08 |  | 23909.7
293.98 |  | 23923.3
293.88 |  | 24077.7
293.78 |  | 24058.1
293.68 |  | 23920.3
293.58 |  | 24056.9
293.48 |  | 24072.9
293.38 |  | 23959.6
293.28 |  | 23860.5
293.18 |  | 23633.8
293.08 |  | 24267.5
292.98 |  | 24183
292.88 |  | 23750.8
292.78 |  | 24184.2
292.68 |  | 24083.9
292.58 |  | 24432
292.48 |  | 24493.2
292.38 |  | 23927.9
292.28 |  | 24252.8
292.18 |  | 23910.3
292.08 |  | 23982.4
291.98 |  | 24360.9
291.88 |  | 24257.9
291.78 |  | 24166.2
291.68 |  | 24250.3
291.58 |  | 24261.1
291.48 |  | 24178.7
291.38 |  | 24203.4
291.28 |  | 24198.2
291.18 |  | 24705.7
291.08 |  | 24452.2
290.98 |  | 24388.1
290.88 |  | 24591.9
290.78 |  | 24592.9
290.68 |  | 24738.6
290.58 |  | 24760.2
290.48 |  | 24923.6
290.38 |  | 24888.7
290.28 |  | 25101.9
290.18 |  | 25101.1
290.08 |  | 25865.5
289.98 |  | 25654.6
289.88 |  | 25873
289.78 |  | 26445.1
289.68 |  | 26914
289.58 |  | 27176.8
289.48 |  | 27395.6
289.38 |  | 27993.4
289.28 |  | 28694.1
289.18 |  | 29117.8
289.08 |  | 29797.2
288.98 |  | 30277.2
288.88 |  | 30634.1
288.78 |  | 30942.4
288.68 |  | 31064
288.58 |  | 31675.3
288.48 |  | 30899.4
288.38 |  | 30757.4
288.28 |  | 30658.3
288.18 |  | 30375.7
288.08 |  | 29994
287.98 |  | 29393.9
287.88 |  | 28958.1
287.78 |  | 28487.5
287.68 |  | 28445.7
287.58 |  | 28339
287.48 |  | 28528.3
287.38 |  | 29024.9
287.28 |  | 28899.1
287.18 |  | 29677.6
287.08 |  | 30448.9
286.98 |  | 31137.6
286.88 |  | 31786.7
286.78 |  | 32624.1
286.68 |  | 33586.8
286.58 |  | 34561.5
286.48 |  | 35720
286.38 |  | 37150.2
286.28 |  | 38831.1
286.18 |  | 40589.6
286.08 |  | 42687.4
285.98 |  | 45081.3
285.88 |  | 48289.7
285.78 |  | 50918
285.68 |  | 53965
285.58 |  | 58233
285.48 |  | 61020
285.38 |  | 63817.1
285.28 |  | 66307.2
285.18 |  | 67706.8
285.08 |  | 68454.6
284.98 |  | 68223
284.88 |  | 65995.6
284.78 |  | 63276.1
284.68 |  | 60096.7
284.58 |  | 55875
284.48 |  | 52136.7
284.38 |  | 48283.5
284.28 |  | 43405.8
284.18 |  | 39969.8
284.08 |  | 36522.6
283.98 |  | 33869.5
283.88 |  | 31749
283.78 |  | 29947
283.68 |  | 28097.8
283.58 |  | 26901.7
283.48 |  | 26519.9
283.38 |  | 25716.1
283.28 |  | 25164.2
283.18 |  | 24383.6
283.08 |  | 24191.1
282.98 |  | 24038.4
282.88 |  | 23758.1
282.78 |  | 23655.4
282.68 |  | 23492.9
282.58 |  | 23279.2
282.48 |  | 23259.9
282.38 |  | 22686.1
282.28 |  | 22785.2
282.18 |  | 22629.8
282.08 |  | 22790.7
281.98 |  | 23024.2
281.88 |  | 22546.4
281.78 |  | 22964.1
281.68 |  | 22870.9
281.58 |  | 22353.5
281.48 |  | 22519.2
281.38 |  | 22639.6
281.28 |  | 22449.3
281.18 |  | 22275.7
281.08 |  | 22271.8
280.98 |  | 22846.7
280.88 |  | 22758.7
280.78 |  | 22634.9
280.68 |  | 22184.4
280.58 |  | 22749.6
280.48 |  | 22338.6
280.38 |  | 22503.6
280.28 |  | 22641.7
280.18 |  | 22618.9
280.08 |  | 22381.7
279.98 |  | 22388.1
279.88 |  | 22534.2
279.78 |  | 22311.2
279.68 |  | 22106.3
279.58 |  | 22659.9
279.48 |  | 22448.8
279.38 |  | 22692.1
279.28 |  | 22463.5
279.18 |  | 22448.1
279.08 |  | 22722
278.98 |  | 22983.8
278.88 |  | 22325.2
278.78 |  | 21987
278.68 |  | 22591.6
278.58 |  | 22953.5
278.48 |  | 22619.8
278.38 |  | 22320.6
278.28 |  | 22717.8
278.18 |  | 22511.8
278.08 |  | 22371.2
277.98 |  | 22314.8
277.88 |  | 22737
277.78 |  | 22505.1
277.68 |  | 22723.6
277.58 |  | 22162.7
277.48 |  | 22705.6
277.38 |  | 22555.9
277.28 |  | 22244.3
277.18 |  | 22580.3
277.08 |  | 22475.8

## XPS Survey
﻿Doon University
Axis | Energy | Elements= | 1361
E:\IIT Mandi\2026\External User From Outside Of HP\April 2026\XPS_AMRC IIT Mandi_30.April.2026\Anupma Tyagi_XPS\AT-90\XPS Survey.VGD
Binding Energy (E) |  |  |  | Backgnd.
eV |  | Counts / s |  | Counts / s
1350.08 |  | 1457340 |  | 0
1349.08 |  | 1449610 |  | 0
1348.08 |  | 1432290 |  | 0
1347.08 |  | 1435090 |  | 0
1346.08 |  | 1437620 |  | 0
1345.08 |  | 1412150 |  | 0
1344.08 |  | 1411440 |  | 0
1343.08 |  | 1408350 |  | 0
1342.08 |  | 1390590 |  | 0
1341.08 |  | 1394820 |  | 0
1340.08 |  | 1391110 |  | 0
1339.08 |  | 1380750 |  | 0
1338.08 |  | 1377250 |  | 0
1337.08 |  | 1359990 |  | 0
1336.08 |  | 1366350 |  | 0
1335.08 |  | 1352000 |  | 0
1334.08 |  | 1351220 |  | 0
1333.08 |  | 1346000 |  | 0
1332.08 |  | 1337140 |  | 0
1331.08 |  | 1332860 |  | 0
1330.08 |  | 1317720 |  | 0
1329.08 |  | 1321980 |  | 0
1328.08 |  | 1322410 |  | 0
1327.08 |  | 1306620 |  | 0
1326.08 |  | 1302140 |  | 0
1325.08 |  | 1291390 |  | 0
1324.08 |  | 1288740 |  | 0
1323.08 |  | 1280260 |  | 0
1322.08 |  | 1276740 |  | 0
1321.08 |  | 1267270 |  | 0
1320.08 |  | 1262740 |  | 0
1319.08 |  | 1272010 |  | 0
1318.08 |  | 1261730 |  | 0
1317.08 |  | 1265180 |  | 0
1316.08 |  | 1257790 |  | 0
1315.08 |  | 1252090 |  | 0
1314.08 |  | 1255380 |  | 0
1313.08 |  | 1245660 |  | 0
1312.08 |  | 1251390 |  | 0
1311.08 |  | 1246160 |  | 0
1310.08 |  | 1246280 |  | 0
1309.08 |  | 1242420 |  | 0
1308.08 |  | 1232620 |  | 0
1307.08 |  | 1234070 |  | 0
1306.08 |  | 1236650 |  | 0
1305.08 |  | 1218780 |  | 0
1304.08 |  | 1227130 |  | 0
1303.08 |  | 1222800 |  | 0
1302.08 |  | 1221710 |  | 0
1301.08 |  | 1214700 |  | 0
1300.08 |  | 1215070 |  | 0
1299.08 |  | 1212510 |  | 0
1298.08 |  | 1211490 |  | 0
1297.08 |  | 1213740 |  | 0
1296.08 |  | 1205060 |  | 0
1295.08 |  | 1205820 |  | 0
1294.08 |  | 1211460 |  | 0
1293.08 |  | 1196830 |  | 0
1292.08 |  | 1199180 |  | 0
1291.08 |  | 1196080 |  | 0
1290.08 |  | 1188630 |  | 0
1289.08 |  | 1198940 |  | 0
1288.08 |  | 1189200 |  | 0
1287.08 |  | 1190390 |  | 0
1286.08 |  | 1185600 |  | 0
1285.08 |  | 1180160 |  | 0
1284.08 |  | 1185220 |  | 0
1283.08 |  | 1181560 |  | 0
1282.08 |  | 1180940 |  | 0
1281.08 |  | 1175490 |  | 0
1280.08 |  | 1185740 |  | 0
1279.08 |  | 1182730 |  | 0
1278.08 |  | 1185310 |  | 0
1277.08 |  | 1178640 |  | 0
1276.08 |  | 1181750 |  | 0
1275.08 |  | 1175420 |  | 0
1274.08 |  | 1173310 |  | 0
1273.08 |  | 1169580 |  | 0
1272.08 |  | 1169740 |  | 0
1271.08 |  | 1171740 |  | 0
1270.08 |  | 1163520 |  | 0
1269.08 |  | 1174930 |  | 0
1268.08 |  | 1176140 |  | 0
1267.08 |  | 1163350 |  | 0
1266.08 |  | 1173080 |  | 0
1265.08 |  | 1173850 |  | 0
1264.08 |  | 1178660 |  | 0
1263.08 |  | 1171970 |  | 0
1262.08 |  | 1173170 |  | 0
1261.08 |  | 1174490 |  | 0
1260.08 |  | 1169290 |  | 0
1259.08 |  | 1164420 |  | 0
1258.08 |  | 1165890 |  | 0
1257.08 |  | 1172290 |  | 0
1256.08 |  | 1164060 |  | 0
1255.08 |  | 1167040 |  | 0
1254.08 |  | 1166750 |  | 0
1253.08 |  | 1167370 |  | 0
1252.08 |  | 1173460 |  | 0
1251.08 |  | 1172430 |  | 0
1250.08 |  | 1169900 |  | 0
1249.08 |  | 1173800 |  | 0
1248.08 |  | 1169980 |  | 0
1247.08 |  | 1181240 |  | 0
1246.08 |  | 1172390 |  | 0
1245.08 |  | 1169360 |  | 0
1244.08 |  | 1170630 |  | 0
1243.08 |  | 1176820 |  | 0
1242.08 |  | 1176590 |  | 0
1241.08 |  | 1183220 |  | 0
1240.08 |  | 1172790 |  | 0
1239.08 |  | 1175760 |  | 0
1238.08 |  | 1175960 |  | 0
1237.08 |  | 1186420 |  | 0
1236.08 |  | 1182130 |  | 0
1235.08 |  | 1173250 |  | 0
1234.08 |  | 1185500 |  | 0
1233.08 |  | 1177960 |  | 0
1232.08 |  | 1180270 |  | 0
1231.08 |  | 1186140 |  | 0
1230.08 |  | 1188570 |  | 0
1229.08 |  | 1195090 |  | 0
1228.08 |  | 1192390 |  | 0
1227.08 |  | 1197100 |  | 0
1226.08 |  | 1192100 |  | 0
1225.08 |  | 1190520 |  | 0
1224.08 |  | 1189780 |  | 0
1223.08 |  | 1182630 |  | 0
1222.08 |  | 1188510 |  | 0
1221.08 |  | 1181270 |  | 0
1220.08 |  | 1177110 |  | 0
1219.08 |  | 1176740 |  | 0
1218.08 |  | 1177660 |  | 0
1217.08 |  | 1171770 |  | 0
1216.08 |  | 1164850 |  | 0
1215.08 |  | 1155750 |  | 0
1214.08 |  | 1158270 |  | 0
1213.08 |  | 1159000 |  | 0
1212.08 |  | 1163370 |  | 0
1211.08 |  | 1154070 |  | 0
1210.08 |  | 1152720 |  | 0
1209.08 |  | 1156240 |  | 0
1208.08 |  | 1153440 |  | 0
1207.08 |  | 1153460 |  | 0
1206.08 |  | 1151380 |  | 0
1205.08 |  | 1153950 |  | 0
1204.08 |  | 1148580 |  | 0
1203.08 |  | 1153330 |  | 0
1202.08 |  | 1156510 |  | 0
1201.08 |  | 1143960 |  | 0
1200.08 |  | 1147310 |  | 0
1199.08 |  | 1158190 |  | 0
1198.08 |  | 1157550 |  | 0
1197.08 |  | 1152000 |  | 0
1196.08 |  | 1150180 |  | 0
1195.08 |  | 1161090 |  | 0
1194.08 |  | 1158110 |  | 0
1193.08 |  | 1159700 |  | 0
1192.08 |  | 1153920 |  | 0
1191.08 |  | 1162970 |  | 0
1190.08 |  | 1162360 |  | 0
1189.08 |  | 1161390 |  | 0
1188.08 |  | 1163030 |  | 0
1187.08 |  | 1166860 |  | 0
1186.08 |  | 1162710 |  | 0
1185.08 |  | 1170940 |  | 0
1184.08 |  | 1167190 |  | 0
1183.08 |  | 1165460 |  | 0
1182.08 |  | 1164520 |  | 0
1181.08 |  | 1172880 |  | 0
1180.08 |  | 1164110 |  | 0
1179.08 |  | 1173690 |  | 0
1178.08 |  | 1168730 |  | 0
1177.08 |  | 1168380 |  | 0
1176.08 |  | 1174260 |  | 0
1175.08 |  | 1175150 |  | 0
1174.08 |  | 1175210 |  | 0
1173.08 |  | 1172840 |  | 0
1172.08 |  | 1181650 |  | 0
1171.08 |  | 1179220 |  | 0
1170.08 |  | 1181460 |  | 0
1169.08 |  | 1183270 |  | 0
1168.08 |  | 1176760 |  | 0
1167.08 |  | 1185830 |  | 0
1166.08 |  | 1187100 |  | 0
1165.08 |  | 1183290 |  | 0
1164.08 |  | 1185040 |  | 0
1163.08 |  | 1187040 |  | 0
1162.08 |  | 1191920 |  | 0
1161.08 |  | 1187100 |  | 0
1160.08 |  | 1183880 |  | 0
1159.08 |  | 1194900 |  | 0
1158.08 |  | 1190640 |  | 0
1157.08 |  | 1195870 |  | 0
1156.08 |  | 1194520 |  | 0
1155.08 |  | 1194160 |  | 0
1154.08 |  | 1200030 |  | 0
1153.08 |  | 1198160 |  | 0
1152.08 |  | 1197510 |  | 0
1151.08 |  | 1202010 |  | 0
1150.08 |  | 1197220 |  | 0
1149.08 |  | 1202830 |  | 0
1148.08 |  | 1206100 |  | 0
1147.08 |  | 1212140 |  | 0
1146.08 |  | 1210880 |  | 0
1145.08 |  | 1210630 |  | 0
1144.08 |  | 1212610 |  | 0
1143.08 |  | 1215190 |  | 0
1142.08 |  | 1209380 |  | 0
1141.08 |  | 1209410 |  | 0
1140.08 |  | 1214810 |  | 0
1139.08 |  | 1215580 |  | 0
1138.08 |  | 1219210 |  | 0
1137.08 |  | 1224470 |  | 0
1136.08 |  | 1219380 |  | 0
1135.08 |  | 1227590 |  | 0
1134.08 |  | 1233480 |  | 0
1133.08 |  | 1232850 |  | 0
1132.08 |  | 1227200 |  | 0
1131.08 |  | 1227460 |  | 0
1130.08 |  | 1236980 |  | 0
1129.08 |  | 1233200 |  | 0
1128.08 |  | 1228840 |  | 0
1127.08 |  | 1240370 |  | 0
1126.08 |  | 1233060 |  | 0
1125.08 |  | 1239380 |  | 0
1124.08 |  | 1241630 |  | 0
1123.08 |  | 1248630 |  | 0
1122.08 |  | 1232900 |  | 0
1121.08 |  | 1238490 |  | 0
1120.08 |  | 1239510 |  | 0
1119.08 |  | 1240500 |  | 0
1118.08 |  | 1240820 |  | 0
1117.08 |  | 1244460 |  | 0
1116.08 |  | 1240400 |  | 0
1115.08 |  | 1248800 |  | 0
1114.08 |  | 1246920 |  | 0
1113.08 |  | 1245180 |  | 0
1112.08 |  | 1245680 |  | 0
1111.08 |  | 1258390 |  | 0
1110.08 |  | 1262550 |  | 0
1109.08 |  | 1262620 |  | 0
1108.08 |  | 1271380 |  | 0
1107.08 |  | 1274670 |  | 0
1106.08 |  | 1280290 |  | 0
1105.08 |  | 1278800 |  | 0
1104.08 |  | 1275310 |  | 0
1103.08 |  | 1276080 |  | 0
1102.08 |  | 1277240 |  | 0
1101.08 |  | 1286300 |  | 0
1100.08 |  | 1302480 |  | 0
1099.08 |  | 1307400 |  | 0
1098.08 |  | 1317470 |  | 0
1097.08 |  | 1306640 |  | 0
1096.08 |  | 1295270 |  | 0
1095.08 |  | 1278040 |  | 0
1094.08 |  | 1262760 |  | 0
1093.08 |  | 1247530 |  | 0
1092.08 |  | 1237330 |  | 0
1091.08 |  | 1227510 |  | 0
1090.08 |  | 1220280 |  | 0
1089.08 |  | 1222220 |  | 0
1088.08 |  | 1215070 |  | 0
1087.08 |  | 1211630 |  | 0
1086.08 |  | 1215640 |  | 0
1085.08 |  | 1210110 |  | 0
1084.08 |  | 1209340 |  | 0
1083.08 |  | 1216420 |  | 0
1082.08 |  | 1213880 |  | 0
1081.08 |  | 1217330 |  | 0
1080.08 |  | 1219990 |  | 0
1079.08 |  | 1213830 |  | 0
1078.08 |  | 1216500 |  | 0
1077.08 |  | 1217070 |  | 0
1076.08 |  | 1216320 |  | 0
1075.08 |  | 1219020 |  | 0
1074.08 |  | 1219850 |  | 0
1073.08 |  | 1224190 |  | 0
1072.08 |  | 1220840 |  | 0
1071.08 |  | 1221800 |  | 0
1070.08 |  | 1218590 |  | 0
1069.08 |  | 1228880 |  | 0
1068.08 |  | 1232330 |  | 0
1067.08 |  | 1229200 |  | 0
1066.08 |  | 1231900 |  | 0
1065.08 |  | 1237910 |  | 0
1064.08 |  | 1236530 |  | 0
1063.08 |  | 1243460 |  | 0
1062.08 |  | 1237230 |  | 0
1061.08 |  | 1239740 |  | 0
1060.08 |  | 1239810 |  | 0
1059.08 |  | 1244890 |  | 0
1058.08 |  | 1242690 |  | 0
1057.08 |  | 1238720 |  | 0
1056.08 |  | 1244490 |  | 0
1055.08 |  | 1252040 |  | 0
1054.08 |  | 1245580 |  | 0
1053.08 |  | 1249570 |  | 0
1052.08 |  | 1251990 |  | 0
1051.08 |  | 1255090 |  | 0
1050.08 |  | 1260550 |  | 0
1049.08 |  | 1254270 |  | 0
1048.08 |  | 1259780 |  | 0
1047.08 |  | 1262400 |  | 0
1046.08 |  | 1264760 |  | 0
1045.08 |  | 1261790 |  | 0
1044.08 |  | 1263360 |  | 0
1043.08 |  | 1271820 |  | 0
1042.08 |  | 1268870 |  | 0
1041.08 |  | 1268160 |  | 0
1040.08 |  | 1275230 |  | 0
1039.08 |  | 1278300 |  | 0
1038.08 |  | 1276740 |  | 0
1037.08 |  | 1283980 |  | 0
1036.08 |  | 1281700 |  | 0
1035.08 |  | 1285590 |  | 0
1034.08 |  | 1282250 |  | 0
1033.08 |  | 1287000 |  | 0
1032.08 |  | 1286450 |  | 0
1031.08 |  | 1289790 |  | 0
1030.08 |  | 1296330 |  | 0
1029.08 |  | 1288440 |  | 0
1028.08 |  | 1292460 |  | 0
1027.08 |  | 1300840 |  | 0
1026.08 |  | 1300540 |  | 0
1025.08 |  | 1301030 |  | 0
1024.08 |  | 1309050 |  | 0
1023.08 |  | 1309600 |  | 0
1022.08 |  | 1308580 |  | 0
1021.08 |  | 1315440 |  | 0
1020.08 |  | 1316720 |  | 0
1019.08 |  | 1324400 |  | 0
1018.08 |  | 1319240 |  | 0
1017.08 |  | 1331380 |  | 0
1016.08 |  | 1323960 |  | 0
1015.08 |  | 1335660 |  | 0
1014.08 |  | 1335980 |  | 0
1013.08 |  | 1333720 |  | 0
1012.08 |  | 1331500 |  | 0
1011.08 |  | 1338220 |  | 0
1010.08 |  | 1347540 |  | 0
1009.08 |  | 1346030 |  | 0
1008.08 |  | 1344900 |  | 0
1007.08 |  | 1352670 |  | 0
1006.08 |  | 1350400 |  | 0
1005.08 |  | 1348820 |  | 0
1004.08 |  | 1352600 |  | 0
1003.08 |  | 1356520 |  | 0
1002.08 |  | 1358910 |  | 0
1001.08 |  | 1363220 |  | 0
1000.08 |  | 1367510 |  | 0
999.08 |  | 1378540 |  | 0
998.08 |  | 1385500 |  | 0
997.08 |  | 1384540 |  | 0
996.08 |  | 1390930 |  | 0
995.08 |  | 1388810 |  | 0
994.08 |  | 1390290 |  | 0
993.08 |  | 1385160 |  | 0
992.08 |  | 1377620 |  | 0
991.08 |  | 1379230 |  | 0
990.08 |  | 1377660 |  | 0
989.08 |  | 1373660 |  | 0
988.08 |  | 1384580 |  | 0
987.08 |  | 1385140 |  | 0
986.08 |  | 1380590 |  | 0
985.08 |  | 1382070 |  | 0
984.08 |  | 1381530 |  | 0
983.08 |  | 1395760 |  | 0
982.08 |  | 1395430 |  | 0
981.08 |  | 1409270 |  | 0
980.08 |  | 1414370 |  | 0
979.08 |  | 1413470 |  | 0
978.08 |  | 1437060 |  | 0
977.08 |  | 1447260 |  | 0
976.08 |  | 1457620 |  | 0
975.08 |  | 1468130 |  | 0
974.08 |  | 1437250 |  | 0
973.08 |  | 1424470 |  | 0
972.08 |  | 1406270 |  | 0
971.08 |  | 1393730 |  | 0
970.08 |  | 1379990 |  | 0
969.08 |  | 1375930 |  | 1375930
968.08 |  | 1376290 |  | 1375370
967.08 |  | 1379330 |  | 1374630
966.08 |  | 1393460 |  | 1373470
965.08 |  | 1407210 |  | 1371010
964.08 |  | 1452650 |  | 1367190
963.08 |  | 1503220 |  | 1359460
962.08 |  | 1486020 |  | 1347190
961.08 |  | 1412650 |  | 1335330
960.08 |  | 1374960 |  | 1328240
959.08 |  | 1352160 |  | 1323470
958.08 |  | 1357350 |  | 1320040
957.08 |  | 1392830 |  | 1315860
956.08 |  | 1463760 |  | 1308540
955.08 |  | 1554030 |  | 1295140
954.08 |  | 1649380 |  | 1273790
953.08 |  | 1663140 |  | 1243590
952.08 |  | 1506320 |  | 1210320
951.08 |  | 1312250 |  | 1186990
950.08 |  | 1227390 |  | 1177130
949.08 |  | 1179110 |  | 1173190
948.08 |  | 1172730 |  | 1172730
947.08 |  | 1179140 |  | 1171850
946.08 |  | 1213250 |  | 1170370
945.08 |  | 1284440 |  | 1166580
944.08 |  | 1334170 |  | 1158090
943.08 |  | 1333570 |  | 1145970
942.08 |  | 1322480 |  | 1133090
941.08 |  | 1276140 |  | 1120050
940.08 |  | 1199710 |  | 1109000
939.08 |  | 1171740 |  | 1101860
938.08 |  | 1198200 |  | 1095890
937.08 |  | 1295470 |  | 1087840
936.08 |  | 1481440 |  | 1073290
935.08 |  | 1716490 |  | 1046520
934.08 |  | 1961560 |  | 1003920
933.08 |  | 1943330 |  | 944083
932.08 |  | 1502790 |  | 882171
931.08 |  | 1107470 |  | 843810
930.08 |  | 949130 |  | 827493
929.08 |  | 885277 |  | 819953
928.08 |  | 853251 |  | 815902
927.08 |  | 834331 |  | 813586
926.08 |  | 826174 |  | 812300
925.08 |  | 817476 |  | 811443
924.08 |  | 816416 |  | 811070
923.08 |  | 810741 |  | 810741
922.08 |  | 809805 |  | 0
921.08 |  | 807831 |  | 0
920.08 |  | 808188 |  | 0
919.08 |  | 805903 |  | 0
918.08 |  | 808745 |  | 0
917.08 |  | 812180 |  | 0
916.08 |  | 817037 |  | 0
915.08 |  | 814092 |  | 0
914.08 |  | 815198 |  | 0
913.08 |  | 819912 |  | 0
912.08 |  | 819634 |  | 0
911.08 |  | 817500 |  | 0
910.08 |  | 818062 |  | 0
909.08 |  | 819242 |  | 0
908.08 |  | 820534 |  | 0
907.08 |  | 824779 |  | 0
906.08 |  | 824632 |  | 0
905.08 |  | 825199 |  | 0
904.08 |  | 829326 |  | 0
903.08 |  | 830514 |  | 0
902.08 |  | 826032 |  | 0
901.08 |  | 826407 |  | 0
900.08 |  | 832624 |  | 0
899.08 |  | 831229 |  | 0
898.08 |  | 831525 |  | 0
897.08 |  | 830561 |  | 0
896.08 |  | 834006 |  | 0
895.08 |  | 833167 |  | 0
894.08 |  | 835992 |  | 0
893.08 |  | 837368 |  | 0
892.08 |  | 837428 |  | 0
891.08 |  | 841414 |  | 0
890.08 |  | 847366 |  | 0
889.08 |  | 838087 |  | 0
888.08 |  | 843292 |  | 0
887.08 |  | 841428 |  | 0
886.08 |  | 848151 |  | 0
885.08 |  | 847841 |  | 0
884.08 |  | 847318 |  | 0
883.08 |  | 846310 |  | 0
882.08 |  | 849911 |  | 0
881.08 |  | 855077 |  | 0
880.08 |  | 852771 |  | 0
879.08 |  | 850613 |  | 0
878.08 |  | 855060 |  | 0
877.08 |  | 854678 |  | 0
876.08 |  | 854986 |  | 0
875.08 |  | 859595 |  | 0
874.08 |  | 854144 |  | 0
873.08 |  | 860854 |  | 0
872.08 |  | 861431 |  | 0
871.08 |  | 857447 |  | 0
870.08 |  | 863603 |  | 0
869.08 |  | 868792 |  | 0
868.08 |  | 867720 |  | 0
867.08 |  | 871460 |  | 0
866.08 |  | 868462 |  | 0
865.08 |  | 868161 |  | 0
864.08 |  | 876173 |  | 0
863.08 |  | 878481 |  | 0
862.08 |  | 874337 |  | 0
861.08 |  | 876626 |  | 0
860.08 |  | 871347 |  | 0
859.08 |  | 878929 |  | 0
858.08 |  | 875527 |  | 0
857.08 |  | 878561 |  | 0
856.08 |  | 885625 |  | 0
855.08 |  | 884292 |  | 0
854.08 |  | 888526 |  | 0
853.08 |  | 881691 |  | 0
852.08 |  | 891801 |  | 0
851.08 |  | 884782 |  | 0
850.08 |  | 895928 |  | 0
849.08 |  | 889904 |  | 0
848.08 |  | 891812 |  | 0
847.08 |  | 898587 |  | 0
846.08 |  | 896064 |  | 0
845.08 |  | 898460 |  | 0
844.08 |  | 900114 |  | 0
843.08 |  | 901660 |  | 0
842.08 |  | 901681 |  | 0
841.08 |  | 899337 |  | 0
840.08 |  | 904325 |  | 0
839.08 |  | 900455 |  | 0
838.08 |  | 907332 |  | 0
837.08 |  | 909461 |  | 0
836.08 |  | 911315 |  | 0
835.08 |  | 911976 |  | 0
834.08 |  | 915623 |  | 0
833.08 |  | 913457 |  | 0
832.08 |  | 913512 |  | 0
831.08 |  | 916034 |  | 0
830.08 |  | 921250 |  | 0
829.08 |  | 919631 |  | 0
828.08 |  | 921674 |  | 0
827.08 |  | 929024 |  | 0
826.08 |  | 927181 |  | 0
825.08 |  | 929699 |  | 0
824.08 |  | 927302 |  | 0
823.08 |  | 930752 |  | 0
822.08 |  | 931495 |  | 0
821.08 |  | 930435 |  | 0
820.08 |  | 935521 |  | 0
819.08 |  | 941004 |  | 0
818.08 |  | 942697 |  | 0
817.08 |  | 940154 |  | 0
816.08 |  | 944225 |  | 0
815.08 |  | 938755 |  | 0
814.08 |  | 943777 |  | 0
813.08 |  | 948960 |  | 0
812.08 |  | 946910 |  | 0
811.08 |  | 947256 |  | 0
810.08 |  | 949759 |  | 0
809.08 |  | 948954 |  | 0
808.08 |  | 952127 |  | 0
807.08 |  | 957261 |  | 0
806.08 |  | 946106 |  | 0
805.08 |  | 956754 |  | 0
804.08 |  | 955161 |  | 0
803.08 |  | 956664 |  | 0
802.08 |  | 959798 |  | 0
801.08 |  | 969592 |  | 0
800.08 |  | 960653 |  | 0
799.08 |  | 967136 |  | 0
798.08 |  | 970326 |  | 0
797.08 |  | 971298 |  | 0
796.08 |  | 974336 |  | 0
795.08 |  | 970290 |  | 0
794.08 |  | 975926 |  | 0
793.08 |  | 980747 |  | 0
792.08 |  | 978640 |  | 0
791.08 |  | 978156 |  | 0
790.08 |  | 989160 |  | 0
789.08 |  | 987575 |  | 0
788.08 |  | 986228 |  | 0
787.08 |  | 994546 |  | 0
786.08 |  | 990556 |  | 0
785.08 |  | 992427 |  | 0
784.08 |  | 997915 |  | 0
783.08 |  | 996915 |  | 0
782.08 |  | 1003580 |  | 0
781.08 |  | 999846 |  | 0
780.08 |  | 1005290 |  | 0
779.08 |  | 1011070 |  | 0
778.08 |  | 1011190 |  | 0
777.08 |  | 1017750 |  | 0
776.08 |  | 1015710 |  | 0
775.08 |  | 1018500 |  | 0
774.08 |  | 1018150 |  | 0
773.08 |  | 1021640 |  | 0
772.08 |  | 1025560 |  | 0
771.08 |  | 1028330 |  | 0
770.08 |  | 1032710 |  | 0
769.08 |  | 1031070 |  | 0
768.08 |  | 1021000 |  | 0
767.08 |  | 1023390 |  | 0
766.08 |  | 1024090 |  | 0
765.08 |  | 1022350 |  | 0
764.08 |  | 1031920 |  | 0
763.08 |  | 1029910 |  | 0
762.08 |  | 1026960 |  | 0
761.08 |  | 1036680 |  | 0
760.08 |  | 1043070 |  | 0
759.08 |  | 1042340 |  | 0
758.08 |  | 1042120 |  | 0
757.08 |  | 1039590 |  | 0
756.08 |  | 1040010 |  | 0
755.08 |  | 1034510 |  | 0
754.08 |  | 1031180 |  | 0
753.08 |  | 1028810 |  | 0
752.08 |  | 1028020 |  | 0
751.08 |  | 1028980 |  | 0
750.08 |  | 1035210 |  | 0
749.08 |  | 1029170 |  | 0
748.08 |  | 1025260 |  | 0
747.08 |  | 1034510 |  | 0
746.08 |  | 1029040 |  | 0
745.08 |  | 1038200 |  | 0
744.08 |  | 1033880 |  | 0
743.08 |  | 1034970 |  | 0
742.08 |  | 1044340 |  | 0
741.08 |  | 1039720 |  | 0
740.08 |  | 1043800 |  | 0
739.08 |  | 1052020 |  | 0
738.08 |  | 1052070 |  | 0
737.08 |  | 1059980 |  | 0
736.08 |  | 1057130 |  | 0
735.08 |  | 1059640 |  | 0
734.08 |  | 1065650 |  | 0
733.08 |  | 1060930 |  | 0
732.08 |  | 1062980 |  | 0
731.08 |  | 1067350 |  | 0
730.08 |  | 1066050 |  | 0
729.08 |  | 1077600 |  | 0
728.08 |  | 1076690 |  | 0
727.08 |  | 1082670 |  | 0
726.08 |  | 1089160 |  | 0
725.08 |  | 1102650 |  | 0
724.08 |  | 1101060 |  | 0
723.08 |  | 1108810 |  | 0
722.08 |  | 1114650 |  | 0
721.08 |  | 1117710 |  | 0
720.08 |  | 1112370 |  | 0
719.08 |  | 1116340 |  | 0
718.08 |  | 1096300 |  | 0
717.08 |  | 1095630 |  | 0
716.08 |  | 1088720 |  | 0
715.08 |  | 1080410 |  | 0
714.08 |  | 1075750 |  | 0
713.08 |  | 1057340 |  | 0
712.08 |  | 1036680 |  | 0
711.08 |  | 1016350 |  | 0
710.08 |  | 988041 |  | 0
709.08 |  | 968392 |  | 0
708.08 |  | 959207 |  | 0
707.08 |  | 950683 |  | 0
706.08 |  | 947882 |  | 0
705.08 |  | 942452 |  | 0
704.08 |  | 938806 |  | 0
703.08 |  | 944601 |  | 0
702.08 |  | 939429 |  | 0
701.08 |  | 935733 |  | 0
700.08 |  | 932938 |  | 0
699.08 |  | 923729 |  | 0
698.08 |  | 932852 |  | 0
697.08 |  | 925719 |  | 0
696.08 |  | 922354 |  | 0
695.08 |  | 921604 |  | 0
694.08 |  | 917182 |  | 0
693.08 |  | 917181 |  | 0
692.08 |  | 918723 |  | 0
691.08 |  | 917148 |  | 0
690.08 |  | 908810 |  | 0
689.08 |  | 906951 |  | 0
688.08 |  | 900416 |  | 0
687.08 |  | 888304 |  | 0
686.08 |  | 895505 |  | 0
685.08 |  | 883790 |  | 0
684.08 |  | 881274 |  | 0
683.08 |  | 891735 |  | 0
682.08 |  | 886011 |  | 0
681.08 |  | 890107 |  | 0
680.08 |  | 895192 |  | 0
679.08 |  | 902352 |  | 0
678.08 |  | 897127 |  | 0
677.08 |  | 898094 |  | 0
676.08 |  | 905112 |  | 0
675.08 |  | 903497 |  | 0
674.08 |  | 908404 |  | 0
673.08 |  | 913729 |  | 0
672.08 |  | 914442 |  | 0
671.08 |  | 918153 |  | 0
670.08 |  | 914931 |  | 0
669.08 |  | 922953 |  | 0
668.08 |  | 925240 |  | 0
667.08 |  | 924684 |  | 0
666.08 |  | 924249 |  | 0
665.08 |  | 927302 |  | 0
664.08 |  | 932912 |  | 0
663.08 |  | 934675 |  | 0
662.08 |  | 936650 |  | 0
661.08 |  | 953280 |  | 0
660.08 |  | 959935 |  | 0
659.08 |  | 965935 |  | 0
658.08 |  | 971405 |  | 0
657.08 |  | 980725 |  | 0
656.08 |  | 978741 |  | 0
655.08 |  | 988040 |  | 0
654.08 |  | 1000130 |  | 0
653.08 |  | 1010960 |  | 0
652.08 |  | 1041450 |  | 0
651.08 |  | 1076450 |  | 0
650.08 |  | 1080650 |  | 0
649.08 |  | 1071260 |  | 0
648.08 |  | 1040400 |  | 0
647.08 |  | 994645 |  | 0
646.08 |  | 960173 |  | 0
645.08 |  | 941294 |  | 0
644.08 |  | 938498 |  | 0
643.08 |  | 947694 |  | 0
642.08 |  | 935905 |  | 0
641.08 |  | 926876 |  | 0
640.08 |  | 903302 |  | 0
639.08 |  | 867079 |  | 0
638.08 |  | 836912 |  | 0
637.08 |  | 815656 |  | 0
636.08 |  | 800094 |  | 0
635.08 |  | 781447 |  | 0
634.08 |  | 772687 |  | 0
633.08 |  | 769378 |  | 0
632.08 |  | 772037 |  | 0
631.08 |  | 769044 |  | 0
630.08 |  | 770550 |  | 0
629.08 |  | 763500 |  | 0
628.08 |  | 743271 |  | 0
627.08 |  | 724376 |  | 0
626.08 |  | 714299 |  | 0
625.08 |  | 712152 |  | 0
624.08 |  | 705345 |  | 0
623.08 |  | 699118 |  | 0
622.08 |  | 690379 |  | 0
621.08 |  | 684904 |  | 0
620.08 |  | 684886 |  | 0
619.08 |  | 680541 |  | 0
618.08 |  | 671833 |  | 0
617.08 |  | 673444 |  | 0
616.08 |  | 665550 |  | 0
615.08 |  | 664223 |  | 0
614.08 |  | 666155 |  | 0
613.08 |  | 666504 |  | 0
612.08 |  | 666379 |  | 0
611.08 |  | 669412 |  | 0
610.08 |  | 673975 |  | 0
609.08 |  | 673541 |  | 0
608.08 |  | 677940 |  | 0
607.08 |  | 678785 |  | 0
606.08 |  | 679825 |  | 0
605.08 |  | 681573 |  | 0
604.08 |  | 685306 |  | 0
603.08 |  | 685771 |  | 0
602.08 |  | 688503 |  | 0
601.08 |  | 685447 |  | 0
600.08 |  | 697792 |  | 0
599.08 |  | 700035 |  | 0
598.08 |  | 700568 |  | 0
597.08 |  | 704522 |  | 0
596.08 |  | 710715 |  | 0
595.08 |  | 709038 |  | 0
594.08 |  | 708974 |  | 0
593.08 |  | 716858 |  | 0
592.08 |  | 715074 |  | 0
591.08 |  | 714886 |  | 0
590.08 |  | 721018 |  | 0
589.08 |  | 719864 |  | 0
588.08 |  | 716185 |  | 0
587.08 |  | 722105 |  | 0
586.08 |  | 723033 |  | 0
585.08 |  | 727478 |  | 0
584.08 |  | 731439 |  | 0
583.08 |  | 736947 |  | 0
582.08 |  | 740495 |  | 0
581.08 |  | 756815 |  | 0
580.08 |  | 764070 |  | 0
579.08 |  | 784074 |  | 0
578.08 |  | 810328 |  | 0
577.08 |  | 838809 |  | 0
576.08 |  | 873713 |  | 0
575.08 |  | 909041 |  | 0
574.08 |  | 939489 |  | 0
573.08 |  | 969451 |  | 0
572.08 |  | 1007260 |  | 0
571.08 |  | 1065410 |  | 0
570.08 |  | 1096230 |  | 0
569.08 |  | 1036070 |  | 0
568.08 |  | 900844 |  | 0
567.08 |  | 779606 |  | 0
566.08 |  | 692698 |  | 0
565.08 |  | 627574 |  | 0
564.08 |  | 583002 |  | 0
563.08 |  | 550358 |  | 0
562.08 |  | 524087 |  | 0
561.08 |  | 504476 |  | 0
560.08 |  | 484199 |  | 0
559.08 |  | 467145 |  | 0
558.08 |  | 449174 |  | 0
557.08 |  | 449245 |  | 0
556.08 |  | 461994 |  | 0
555.08 |  | 470062 |  | 0
554.08 |  | 459063 |  | 0
553.08 |  | 462357 |  | 0
552.08 |  | 464281 |  | 0
551.08 |  | 470710 |  | 0
550.08 |  | 469957 |  | 0
549.08 |  | 444149 |  | 0
548.08 |  | 399943 |  | 0
547.08 |  | 358720 |  | 0
546.08 |  | 334566 |  | 0
545.08 |  | 313573 |  | 0
544.08 |  | 296710 |  | 0
543.08 |  | 283460 |  | 0
542.08 |  | 270634 |  | 0
541.08 |  | 261182 |  | 0
540.08 |  | 248957 |  | 0
539.08 |  | 238936 |  | 0
538.08 |  | 233469 |  | 233469
537.08 |  | 238576 |  | 233285
536.08 |  | 251278 |  | 232865
535.08 |  | 281069 |  | 231889
534.08 |  | 343344 |  | 229642
533.08 |  | 453228 |  | 224755
532.08 |  | 582168 |  | 215195
531.08 |  | 662460 |  | 200020
530.08 |  | 593128 |  | 181007
529.08 |  | 368394 |  | 164111
528.08 |  | 232263 |  | 155741
527.08 |  | 186233 |  | 152604
526.08 |  | 168643 |  | 151225
525.08 |  | 158849 |  | 150511
524.08 |  | 155527 |  | 150170
523.08 |  | 149951 |  | 149951
522.08 |  | 148224 |  | 0
521.08 |  | 147205 |  | 0
520.08 |  | 146060 |  | 0
519.08 |  | 144038 |  | 0
518.08 |  | 145404 |  | 0
517.08 |  | 144518 |  | 0
516.08 |  | 144039 |  | 0
515.08 |  | 143015 |  | 0
514.08 |  | 142949 |  | 0
513.08 |  | 143325 |  | 0
512.08 |  | 145362 |  | 0
511.08 |  | 143656 |  | 0
510.08 |  | 143980 |  | 0
509.08 |  | 144239 |  | 0
508.08 |  | 143949 |  | 0
507.08 |  | 144301 |  | 0
506.08 |  | 142585 |  | 0
505.08 |  | 143398 |  | 0
504.08 |  | 143793 |  | 0
503.08 |  | 144717 |  | 0
502.08 |  | 144771 |  | 0
501.08 |  | 145047 |  | 0
500.08 |  | 146370 |  | 0
499.08 |  | 143251 |  | 0
498.08 |  | 143828 |  | 0
497.08 |  | 145693 |  | 0
496.08 |  | 146023 |  | 0
495.08 |  | 147622 |  | 0
494.08 |  | 147581 |  | 0
493.08 |  | 146102 |  | 0
492.08 |  | 144257 |  | 0
491.08 |  | 145865 |  | 0
490.08 |  | 144131 |  | 0
489.08 |  | 144764 |  | 0
488.08 |  | 150469 |  | 0
487.08 |  | 147603 |  | 0
486.08 |  | 147108 |  | 0
485.08 |  | 145773 |  | 0
484.08 |  | 144096 |  | 0
483.08 |  | 144419 |  | 0
482.08 |  | 144593 |  | 0
481.08 |  | 142990 |  | 0
480.08 |  | 143669 |  | 0
479.08 |  | 145162 |  | 0
478.08 |  | 146401 |  | 0
477.08 |  | 143686 |  | 0
476.08 |  | 144897 |  | 0
475.08 |  | 143795 |  | 0
474.08 |  | 145271 |  | 0
473.08 |  | 142587 |  | 0
472.08 |  | 148143 |  | 0
471.08 |  | 145604 |  | 0
470.08 |  | 146275 |  | 0
469.08 |  | 148278 |  | 0
468.08 |  | 145137 |  | 0
467.08 |  | 146722 |  | 0
466.08 |  | 144770 |  | 0
465.08 |  | 142648 |  | 0
464.08 |  | 146356 |  | 0
463.08 |  | 148235 |  | 0
462.08 |  | 146495 |  | 0
461.08 |  | 147619 |  | 0
460.08 |  | 145719 |  | 0
459.08 |  | 146650 |  | 0
458.08 |  | 147612 |  | 0
457.08 |  | 149360 |  | 0
456.08 |  | 148141 |  | 0
455.08 |  | 148766 |  | 0
454.08 |  | 147618 |  | 0
453.08 |  | 147191 |  | 0
452.08 |  | 148496 |  | 0
451.08 |  | 148839 |  | 0
450.08 |  | 149306 |  | 0
449.08 |  | 148879 |  | 0
448.08 |  | 150834 |  | 0
447.08 |  | 150149 |  | 0
446.08 |  | 146780 |  | 0
445.08 |  | 148358 |  | 0
444.08 |  | 151237 |  | 0
443.08 |  | 147047 |  | 0
442.08 |  | 150355 |  | 0
441.08 |  | 149679 |  | 0
440.08 |  | 150094 |  | 0
439.08 |  | 152354 |  | 0
438.08 |  | 149584 |  | 0
437.08 |  | 151287 |  | 0
436.08 |  | 150037 |  | 0
435.08 |  | 153476 |  | 0
434.08 |  | 154087 |  | 0
433.08 |  | 152550 |  | 0
432.08 |  | 152689 |  | 0
431.08 |  | 154486 |  | 0
430.08 |  | 151872 |  | 0
429.08 |  | 153995 |  | 0
428.08 |  | 151766 |  | 0
427.08 |  | 153750 |  | 0
426.08 |  | 151827 |  | 0
425.08 |  | 154199 |  | 0
424.08 |  | 153289 |  | 0
423.08 |  | 153182 |  | 0
422.08 |  | 157307 |  | 0
421.08 |  | 154514 |  | 0
420.08 |  | 156259 |  | 0
419.08 |  | 155366 |  | 0
418.08 |  | 154670 |  | 0
417.08 |  | 158189 |  | 0
416.08 |  | 155919 |  | 0
415.08 |  | 157675 |  | 0
414.08 |  | 158510 |  | 0
413.08 |  | 157372 |  | 0
412.08 |  | 159628 |  | 0
411.08 |  | 159918 |  | 0
410.08 |  | 159682 |  | 0
409.08 |  | 159963 |  | 0
408.08 |  | 159293 |  | 0
407.08 |  | 160962 |  | 0
406.08 |  | 159471 |  | 0
405.08 |  | 159655 |  | 0
404.08 |  | 159723 |  | 0
403.08 |  | 160954 |  | 0
402.08 |  | 160645 |  | 0
401.08 |  | 161048 |  | 0
400.08 |  | 167775 |  | 0
399.08 |  | 166585 |  | 0
398.08 |  | 158584 |  | 0
397.08 |  | 156488 |  | 0
396.08 |  | 156814 |  | 0
395.08 |  | 156248 |  | 0
394.08 |  | 155856 |  | 0
393.08 |  | 156813 |  | 0
392.08 |  | 157041 |  | 0
391.08 |  | 155806 |  | 0
390.08 |  | 155941 |  | 0
389.08 |  | 157200 |  | 0
388.08 |  | 156331 |  | 0
387.08 |  | 155610 |  | 0
386.08 |  | 155213 |  | 0
385.08 |  | 155321 |  | 0
384.08 |  | 154878 |  | 0
383.08 |  | 157236 |  | 0
382.08 |  | 158396 |  | 0
381.08 |  | 157130 |  | 0
380.08 |  | 158790 |  | 0
379.08 |  | 157177 |  | 0
378.08 |  | 159823 |  | 0
377.08 |  | 157770 |  | 0
376.08 |  | 160520 |  | 0
375.08 |  | 160305 |  | 0
374.08 |  | 159724 |  | 0
373.08 |  | 158431 |  | 0
372.08 |  | 159479 |  | 0
371.08 |  | 158285 |  | 0
370.08 |  | 158420 |  | 0
369.08 |  | 160055 |  | 0
368.08 |  | 161498 |  | 0
367.08 |  | 162724 |  | 0
366.08 |  | 159493 |  | 0
365.08 |  | 160898 |  | 0
364.08 |  | 160801 |  | 0
363.08 |  | 162359 |  | 0
362.08 |  | 163709 |  | 0
361.08 |  | 163286 |  | 0
360.08 |  | 164043 |  | 0
359.08 |  | 163233 |  | 0
358.08 |  | 167024 |  | 0
357.08 |  | 162498 |  | 0
356.08 |  | 164013 |  | 0
355.08 |  | 166273 |  | 0
354.08 |  | 165802 |  | 0
353.08 |  | 166930 |  | 0
352.08 |  | 168724 |  | 0
351.08 |  | 165701 |  | 0
350.08 |  | 168623 |  | 0
349.08 |  | 168940 |  | 0
348.08 |  | 168973 |  | 0
347.08 |  | 168640 |  | 0
346.08 |  | 168104 |  | 0
345.08 |  | 168009 |  | 0
344.08 |  | 167754 |  | 0
343.08 |  | 170851 |  | 0
342.08 |  | 168174 |  | 0
341.08 |  | 170855 |  | 0
340.08 |  | 168897 |  | 0
339.08 |  | 168534 |  | 0
338.08 |  | 170320 |  | 0
337.08 |  | 171289 |  | 0
336.08 |  | 173402 |  | 0
335.08 |  | 173109 |  | 0
334.08 |  | 174550 |  | 0
333.08 |  | 171129 |  | 0
332.08 |  | 171065 |  | 0
331.08 |  | 173767 |  | 0
330.08 |  | 173941 |  | 0
329.08 |  | 176206 |  | 0
328.08 |  | 178247 |  | 0
327.08 |  | 175175 |  | 0
326.08 |  | 177426 |  | 0
325.08 |  | 174947 |  | 0
324.08 |  | 179959 |  | 0
323.08 |  | 177350 |  | 0
322.08 |  | 178141 |  | 0
321.08 |  | 179859 |  | 0
320.08 |  | 180538 |  | 0
319.08 |  | 179123 |  | 0
318.08 |  | 180483 |  | 0
317.08 |  | 181401 |  | 0
316.08 |  | 179725 |  | 0
315.08 |  | 181779 |  | 0
314.08 |  | 184454 |  | 0
313.08 |  | 183180 |  | 0
312.08 |  | 185354 |  | 0
311.08 |  | 185844 |  | 0
310.08 |  | 184602 |  | 0
309.08 |  | 182067 |  | 0
308.08 |  | 185319 |  | 0
307.08 |  | 185801 |  | 0
306.08 |  | 186471 |  | 0
305.08 |  | 187895 |  | 0
304.08 |  | 184324 |  | 0
303.08 |  | 187201 |  | 0
302.08 |  | 184065 |  | 0
301.08 |  | 182445 |  | 0
300.08 |  | 181521 |  | 0
299.08 |  | 183211 |  | 0
298.08 |  | 181425 |  | 0
297.08 |  | 177084 |  | 0
296.08 |  | 177430 |  | 177430
295.08 |  | 177263 |  | 177263
294.08 |  | 181178 |  | 177253
293.08 |  | 177490 |  | 177182
292.08 |  | 184079 |  | 177166
291.08 |  | 191907 |  | 177049
290.08 |  | 203141 |  | 176811
289.08 |  | 220550 |  | 176397
288.08 |  | 231332 |  | 175713
287.08 |  | 270231 |  | 174854
286.08 |  | 335268 |  | 173389
285.08 |  | 338011 |  | 170913
284.08 |  | 253116 |  | 168361
283.08 |  | 198700 |  | 167066
282.08 |  | 181048 |  | 166583
281.08 |  | 171487 |  | 166362
280.08 |  | 168754 |  | 166284
279.08 |  | 166319 |  | 166246
278.08 |  | 166978 |  | 166245
277.08 |  | 166234 |  | 166234
276.08 |  | 167879 |  | 0
275.08 |  | 166710 |  | 0
274.08 |  | 164835 |  | 0
273.08 |  | 169184 |  | 0
272.08 |  | 171740 |  | 0
271.08 |  | 171841 |  | 0
270.08 |  | 172398 |  | 0
269.08 |  | 170349 |  | 0
268.08 |  | 167882 |  | 0
267.08 |  | 169912 |  | 0
266.08 |  | 168641 |  | 0
265.08 |  | 169274 |  | 0
264.08 |  | 168816 |  | 0
263.08 |  | 169657 |  | 0
262.08 |  | 167423 |  | 0
261.08 |  | 168234 |  | 0
260.08 |  | 169609 |  | 0
259.08 |  | 171654 |  | 0
258.08 |  | 170198 |  | 0
257.08 |  | 168170 |  | 0
256.08 |  | 169160 |  | 0
255.08 |  | 170079 |  | 0
254.08 |  | 169971 |  | 0
253.08 |  | 171962 |  | 0
252.08 |  | 171524 |  | 0
251.08 |  | 172582 |  | 0
250.08 |  | 171452 |  | 0
249.08 |  | 170380 |  | 0
248.08 |  | 172167 |  | 0
247.08 |  | 173065 |  | 0
246.08 |  | 175632 |  | 0
245.08 |  | 173447 |  | 0
244.08 |  | 173424 |  | 0
243.08 |  | 172770 |  | 0
242.08 |  | 174070 |  | 0
241.08 |  | 172468 |  | 0
240.08 |  | 176448 |  | 0
239.08 |  | 173553 |  | 0
238.08 |  | 175743 |  | 0
237.08 |  | 176089 |  | 0
236.08 |  | 176961 |  | 0
235.08 |  | 176605 |  | 0
234.08 |  | 176596 |  | 0
233.08 |  | 177308 |  | 0
232.08 |  | 179805 |  | 0
231.08 |  | 177803 |  | 0
230.08 |  | 180491 |  | 0
229.08 |  | 179386 |  | 0
228.08 |  | 178670 |  | 0
227.08 |  | 179902 |  | 0
226.08 |  | 177852 |  | 0
225.08 |  | 181231 |  | 0
224.08 |  | 180338 |  | 0
223.08 |  | 180045 |  | 0
222.08 |  | 178547 |  | 0
221.08 |  | 181468 |  | 0
220.08 |  | 180427 |  | 0
219.08 |  | 179016 |  | 0
218.08 |  | 181376 |  | 0
217.08 |  | 183105 |  | 0
216.08 |  | 182455 |  | 0
215.08 |  | 180636 |  | 0
214.08 |  | 180311 |  | 0
213.08 |  | 184608 |  | 0
212.08 |  | 181844 |  | 0
211.08 |  | 181868 |  | 0
210.08 |  | 182540 |  | 0
209.08 |  | 183393 |  | 0
208.08 |  | 184442 |  | 0
207.08 |  | 183171 |  | 0
206.08 |  | 183498 |  | 0
205.08 |  | 183854 |  | 0
204.08 |  | 184820 |  | 0
203.08 |  | 187942 |  | 0
202.08 |  | 189132 |  | 0
201.08 |  | 191898 |  | 0
200.08 |  | 195216 |  | 0
199.08 |  | 193334 |  | 0
198.08 |  | 188058 |  | 0
197.08 |  | 189204 |  | 0
196.08 |  | 187784 |  | 0
195.08 |  | 189038 |  | 0
194.08 |  | 192024 |  | 0
193.08 |  | 188737 |  | 0
192.08 |  | 186545 |  | 0
191.08 |  | 189629 |  | 0
190.08 |  | 192334 |  | 0
189.08 |  | 188994 |  | 0
188.08 |  | 191618 |  | 0
187.08 |  | 189038 |  | 0
186.08 |  | 192405 |  | 0
185.08 |  | 193286 |  | 0
184.08 |  | 192076 |  | 0
183.08 |  | 196150 |  | 0
182.08 |  | 195157 |  | 0
181.08 |  | 194196 |  | 0
180.08 |  | 191491 |  | 0
179.08 |  | 193918 |  | 0
178.08 |  | 196623 |  | 0
177.08 |  | 197094 |  | 0
176.08 |  | 195608 |  | 0
175.08 |  | 195610 |  | 0
174.08 |  | 200909 |  | 0
173.08 |  | 196466 |  | 0
172.08 |  | 199521 |  | 0
171.08 |  | 196630 |  | 0
170.08 |  | 200905 |  | 200225
169.08 |  | 203141 |  | 200742
168.08 |  | 203659 |  | 201259
167.08 |  | 205223 |  | 201776
166.08 |  | 203714 |  | 202293
165.08 |  | 203250 |  | 202810
164.08 |  | 206517 |  | 203327
163.08 |  | 206153 |  | 203844
162.08 |  | 203509 |  | 204361
161.08 |  | 205620 |  | 204878
160.08 |  | 206018 |  | 205395
159.08 |  | 206064 |  | 205912
158.08 |  | 205653 |  | 0
157.08 |  | 208727 |  | 0
156.08 |  | 209505 |  | 0
155.08 |  | 208417 |  | 0
154.08 |  | 210973 |  | 0
153.08 |  | 208468 |  | 0
152.08 |  | 211977 |  | 0
151.08 |  | 212174 |  | 0
150.08 |  | 211513 |  | 0
149.08 |  | 209288 |  | 0
148.08 |  | 214004 |  | 0
147.08 |  | 211833 |  | 0
146.08 |  | 213241 |  | 0
145.08 |  | 212994 |  | 0
144.08 |  | 213037 |  | 0
143.08 |  | 212124 |  | 0
142.08 |  | 214526 |  | 0
141.08 |  | 214021 |  | 0
140.08 |  | 211852 |  | 0
139.08 |  | 214238 |  | 0
138.08 |  | 216708 |  | 0
137.08 |  | 218981 |  | 0
136.08 |  | 221596 |  | 0
135.08 |  | 226527 |  | 0
134.08 |  | 236917 |  | 0
133.08 |  | 238827 |  | 0
132.08 |  | 240708 |  | 0
131.08 |  | 248079 |  | 0
130.08 |  | 246222 |  | 0
129.08 |  | 243317 |  | 0
128.08 |  | 250929 |  | 0
127.08 |  | 264057 |  | 0
126.08 |  | 284348 |  | 0
125.08 |  | 304508 |  | 0
124.08 |  | 318904 |  | 0
123.08 |  | 305715 |  | 0
122.08 |  | 266320 |  | 0
121.08 |  | 232126 |  | 0
120.08 |  | 210824 |  | 0
119.08 |  | 200580 |  | 0
118.08 |  | 195000 |  | 0
117.08 |  | 192864 |  | 0
116.08 |  | 191130 |  | 0
115.08 |  | 190971 |  | 0
114.08 |  | 190878 |  | 0
113.08 |  | 188120 |  | 0
112.08 |  | 190806 |  | 0
111.08 |  | 189978 |  | 0
110.08 |  | 190177 |  | 0
109.08 |  | 190953 |  | 0
108.08 |  | 190847 |  | 0
107.08 |  | 190894 |  | 0
106.08 |  | 192599 |  | 0
105.08 |  | 191417 |  | 0
104.08 |  | 194832 |  | 0
103.08 |  | 195479 |  | 0
102.08 |  | 198240 |  | 0
101.08 |  | 197041 |  | 0
100.08 |  | 194035 |  | 0
99.08 |  | 196448 |  | 0
98.08 |  | 196156 |  | 0
97.08 |  | 196476 |  | 0
96.08 |  | 197253 |  | 0
95.08 |  | 201019 |  | 0
94.08 |  | 205270 |  | 0
93.08 |  | 207408 |  | 0
92.08 |  | 203631 |  | 0
91.08 |  | 191904 |  | 0
90.08 |  | 185718 |  | 0
89.08 |  | 182837 |  | 0
88.08 |  | 191490 |  | 0
87.08 |  | 199945 |  | 0
86.08 |  | 210221 |  | 0
85.08 |  | 210774 |  | 0
84.08 |  | 218889 |  | 0
83.08 |  | 227949 |  | 0
82.08 |  | 250143 |  | 0
81.08 |  | 290378 |  | 0
80.08 |  | 348842 |  | 0
79.08 |  | 406194 |  | 0
78.08 |  | 441136 |  | 0
77.08 |  | 437521 |  | 0
76.08 |  | 383539 |  | 0
75.08 |  | 285140 |  | 0
74.08 |  | 191387 |  | 0
73.08 |  | 133737 |  | 0
72.08 |  | 103603 |  | 0
71.08 |  | 86924 |  | 0
70.08 |  | 75703.4 |  | 0
69.08 |  | 69703.3 |  | 0
68.08 |  | 63525.3 |  | 0
67.08 |  | 61741.3 |  | 0
66.08 |  | 60164 |  | 0
65.08 |  | 56907.4 |  | 0
64.08 |  | 56144.7 |  | 0
63.08 |  | 54633.6 |  | 0
62.08 |  | 54165.8 |  | 0
61.08 |  | 53348.8 |  | 0
60.08 |  | 54695.7 |  | 0
59.08 |  | 52878.3 |  | 0
58.08 |  | 53559.5 |  | 0
57.08 |  | 54275.5 |  | 0
56.08 |  | 53899.5 |  | 0
55.08 |  | 53874.1 |  | 0
54.08 |  | 52574.5 |  | 0
53.08 |  | 53439.3 |  | 0
52.08 |  | 54685.1 |  | 0
51.08 |  | 55031.1 |  | 0
50.08 |  | 53630.1 |  | 0
49.08 |  | 53224.6 |  | 0
48.08 |  | 53690.9 |  | 0
47.08 |  | 56092.6 |  | 0
46.08 |  | 55092.3 |  | 0
45.08 |  | 54991.3 |  | 0
44.08 |  | 55206.9 |  | 0
43.08 |  | 55090.9 |  | 0
42.08 |  | 54335.2 |  | 0
41.08 |  | 54450.6 |  | 0
40.08 |  | 55729.7 |  | 0
39.08 |  | 54999.7 |  | 0
38.08 |  | 55609.6 |  | 0
37.08 |  | 55757.3 |  | 0
36.08 |  | 55617.4 |  | 0
35.08 |  | 55926.9 |  | 0
34.08 |  | 56487.7 |  | 0
33.08 |  | 56800.1 |  | 0
32.08 |  | 56362.4 |  | 0
31.08 |  | 58200.5 |  | 0
30.08 |  | 59141.6 |  | 0
29.08 |  | 59508.6 |  | 0
28.08 |  | 62622 |  | 0
27.08 |  | 62954 |  | 0
26.08 |  | 64325.6 |  | 0
25.08 |  | 65676.4 |  | 0
24.08 |  | 70036.6 |  | 0
23.08 |  | 71239.1 |  | 0
22.08 |  | 67653.1 |  | 0
21.08 |  | 59428.1 |  | 0
20.08 |  | 53202.1 |  | 0
19.08 |  | 49911.8 |  | 0
18.08 |  | 49001.5 |  | 0
17.08 |  | 47896.8 |  | 0
16.08 |  | 49261.8 |  | 0
15.08 |  | 54464.1 |  | 0
14.08 |  | 65151.8 |  | 0
13.08 |  | 71879.8 |  | 0
12.08 |  | 70803.3 |  | 0
11.08 |  | 67431.1 |  | 0
10.08 |  | 66545.8 |  | 0
9.08 |  | 70844.3 |  | 0
8.08 |  | 82660.5 |  | 0
7.08 |  | 104664 |  | 0
6.08 |  | 126656 |  | 0
5.08 |  | 157709 |  | 0
4.08 |  | 157513 |  | 0
3.08 |  | 109040 |  | 0
2.08 |  | 55321.6 |  | 0
1.08 |  | 25056 |  | 0
0.08 |  | 10863.4 |  | 0
-0.92 |  | 5808.25 |  | 0
-1.92 |  | 4078.72 |  | 0
-2.92 |  | 2764.14 |  | 0
-3.92 |  | 2263.01 |  | 0
-4.92 |  | 1241.89 |  | 0
-5.92 |  | 1048.98 |  | 0
-6.92 |  | 879.696 |  | 0
-7.92 |  | 576.224 |  | 0
-8.92 |  | 649.085 |  | 0
-9.92 |  | 479.505 |  | 0

## Peak Table
Peak Table :
| Name | Peak BE | FWHM eV | Area (P) CPS.eV | Atomic % | Q | SF
| Cu2p | 933.55 | 4.07 | 7920911.53 | 25.51 | 1 | 26.513
| O1s | 531.08 | 3.9 | 2002139.47 | 39.73 | 1 | 2.881
| C1s | 285.52 | 2.19 | 715714.16 | 34.36 | 1 | 1
| S2p | 167.8 | 3.01 | 16799.33 | 0.4 | 1 | 1.881

## Experiment
Experiment Summary :
Item | Sample List and Comments | Analysis Type
XPS_AMRC IIT Mandi_30.April.2026
1 (Source Gun AxÊ) | AT-3 | Point
2 (Source Gun AxÊ) | AT-63 | Point
3 (Source Gun AxÊ) | AT-93 | Point
4 (Source Gun BxÊ) | MK-1 | Point
5 (Source Gun BxÊ) | MK-2 | Point
6 (Source Gun BxÊ) | MK-3 | Point
7 (Source Gun BxÊ) | MK-4 | Point
8 (Source Gun BxÊ) | FT-10 | Point
9 (Source Gun BxÊ) | FP | Point
Source Gun ABxÊ = Anupma Tyagi_XPS (400 µm)
Doon University
Source Gun BBxÊ = Manish Kumar_XPS (400 µm)
CSIR-IIP

## Titles
11:51:25 Thursday, April 30, 2026
90
Data Files : | Title | File Name | Comment
| S2p Scan | E:\...\Anupma Tyagi_XPS\AT-90\S2p Scan.VGD | Doon University
| Cu2p Scan | E:\...\Anupma Tyagi_XPS\AT-90\Cu2p Scan.VGD | Doon University
| O1s Scan | E:\...\Anupma Tyagi_XPS\AT-90\O1s Scan.VGD | Doon University
| C1s Scan | E:\...\Anupma Tyagi_XPS\AT-90\C1s Scan.VGD | Doon University
| XPS Survey | E:\...\Anupma Tyagi_XPS\AT-90\XPS Survey.VGD | Doon University