## S2p Scan
﻿SOA ITER College
Axis | Energy | Elements= | 221
E:\IIT Mandi\2026\External User From Outside Of HP\April 2026\XPS_AMRC IIT Mandi_08.April.2026\Bidhu B Brahma_XPS\CR-1\S2p Scan.VGD
Binding Energy (E)
eV |  | Counts / s
178.08 |  | 1267.53
177.98 |  | 1278.18
177.88 |  | 1284.95
177.78 |  | 1329.41
177.68 |  | 1303.91
177.58 |  | 1291.69
177.48 |  | 1221.64
177.38 |  | 1285.21
177.28 |  | 1323.34
177.18 |  | 1335.45
177.08 |  | 1270.15
176.98 |  | 1361
176.88 |  | 1274.09
176.78 |  | 1301.85
176.68 |  | 1283.07
176.58 |  | 1292.44
176.48 |  | 1292.01
176.38 |  | 1286.26
176.28 |  | 1355.81
176.18 |  | 1303.73
176.08 |  | 1306.4
175.98 |  | 1285.12
175.88 |  | 1244.82
175.78 |  | 1302.97
175.68 |  | 1327.02
175.58 |  | 1324.01
175.48 |  | 1280.52
175.38 |  | 1269.71
175.28 |  | 1398.25
175.18 |  | 1286.78
175.08 |  | 1309.62
174.98 |  | 1311.68
174.88 |  | 1377.37
174.78 |  | 1325.35
174.68 |  | 1315.09
174.58 |  | 1282.79
174.48 |  | 1292.55
174.38 |  | 1324.51
174.28 |  | 1282.12
174.18 |  | 1282.27
174.08 |  | 1350.31
173.98 |  | 1326.99
173.88 |  | 1282.07
173.78 |  | 1318.51
173.68 |  | 1297.23
173.58 |  | 1365.39
173.48 |  | 1298.94
173.38 |  | 1292.78
173.28 |  | 1258.92
173.18 |  | 1238.33
173.08 |  | 1306.05
172.98 |  | 1341.69
172.88 |  | 1261.05
172.78 |  | 1291.63
172.68 |  | 1334.17
172.58 |  | 1354.77
172.48 |  | 1292.29
172.38 |  | 1293.03
172.28 |  | 1269.95
172.18 |  | 1274.6
172.08 |  | 1309.47
171.98 |  | 1302.79
171.88 |  | 1350.37
171.78 |  | 1311.95
171.68 |  | 1337.44
171.58 |  | 1275.6
171.48 |  | 1313.82
171.38 |  | 1340.42
171.28 |  | 1337.47
171.18 |  | 1348.55
171.08 |  | 1348.18
170.98 |  | 1353.52
170.88 |  | 1333.61
170.78 |  | 1372.29
170.68 |  | 1345.88
170.58 |  | 1328.35
170.48 |  | 1287.84
170.38 |  | 1304.26
170.28 |  | 1263.98
170.18 |  | 1366.21
170.08 |  | 1396.8
169.98 |  | 1394.65
169.88 |  | 1397.8
169.78 |  | 1410.5
169.68 |  | 1400.31
169.58 |  | 1392.71
169.48 |  | 1404.61
169.38 |  | 1503.3
169.28 |  | 1532.25
169.18 |  | 1618.91
169.08 |  | 1678.3
168.98 |  | 1629.16
168.88 |  | 1647.42
168.78 |  | 1768.81
168.68 |  | 1761.07
168.58 |  | 1744.96
168.48 |  | 1768.37
168.38 |  | 1814.28
168.28 |  | 1859.35
168.18 |  | 1853.33
168.08 |  | 1893.62
167.98 |  | 1811.72
167.88 |  | 1894.24
167.78 |  | 1924.27
167.68 |  | 1973.9
167.58 |  | 1990.09
167.48 |  | 1985.6
167.38 |  | 2050.24
167.28 |  | 1985.7
167.18 |  | 1983.93
167.08 |  | 1936.79
166.98 |  | 1840.67
166.88 |  | 1788.09
166.78 |  | 1759.73
166.68 |  | 1628.63
166.58 |  | 1574.03
166.48 |  | 1517.34
166.38 |  | 1472.28
166.28 |  | 1430.76
166.18 |  | 1406.88
166.08 |  | 1375.86
165.98 |  | 1402.69
165.88 |  | 1336.04
165.78 |  | 1393.7
165.68 |  | 1286.38
165.58 |  | 1321.18
165.48 |  | 1274.79
165.38 |  | 1330.13
165.28 |  | 1315.27
165.18 |  | 1286.09
165.08 |  | 1329.08
164.98 |  | 1276.19
164.88 |  | 1356
164.78 |  | 1362.93
164.68 |  | 1329.76
164.58 |  | 1369.37
164.48 |  | 1358.36
164.38 |  | 1360.58
164.28 |  | 1427.18
164.18 |  | 1378.54
164.08 |  | 1399.39
163.98 |  | 1396.32
163.88 |  | 1417.57
163.78 |  | 1458.71
163.68 |  | 1434.71
163.58 |  | 1404.64
163.48 |  | 1390.47
163.38 |  | 1406.85
163.28 |  | 1336.57
163.18 |  | 1369.31
163.08 |  | 1285.04
162.98 |  | 1247.37
162.88 |  | 1353.14
162.78 |  | 1287.51
162.68 |  | 1267.23
162.58 |  | 1261.92
162.48 |  | 1276.39
162.38 |  | 1317.35
162.28 |  | 1315.25
162.18 |  | 1270.9
162.08 |  | 1206.47
161.98 |  | 1273.99
161.88 |  | 1235.26
161.78 |  | 1254.92
161.68 |  | 1299.58
161.58 |  | 1220.78
161.48 |  | 1259.38
161.38 |  | 1223.33
161.28 |  | 1190.94
161.18 |  | 1260.35
161.08 |  | 1295.22
160.98 |  | 1246.99
160.88 |  | 1227.41
160.78 |  | 1286
160.68 |  | 1239.09
160.58 |  | 1217.9
160.48 |  | 1275.75
160.38 |  | 1266.47
160.28 |  | 1258.78
160.18 |  | 1283.06
160.08 |  | 1273.75
159.98 |  | 1217.6
159.88 |  | 1276.8
159.78 |  | 1283.52
159.68 |  | 1333.49
159.58 |  | 1309.57
159.48 |  | 1238.91
159.38 |  | 1299.92
159.28 |  | 1413.14
159.18 |  | 1338.23
159.08 |  | 1358.81
158.98 |  | 1388.63
158.88 |  | 1346.19
158.78 |  | 1455.22
158.68 |  | 1371.55
158.58 |  | 1414.57
158.48 |  | 1312.77
158.38 |  | 1387.25
158.28 |  | 1373.67
158.18 |  | 1371.74
158.08 |  | 1360.9
157.98 |  | 1280.79
157.88 |  | 1357.73
157.78 |  | 1313.84
157.68 |  | 1342.08
157.58 |  | 1282.96
157.48 |  | 1227.44
157.38 |  | 1255.61
157.28 |  | 1205.65
157.18 |  | 1250.64
157.08 |  | 1247.65
156.98 |  | 1293.73
156.88 |  | 1324.03
156.78 |  | 1247.58
156.68 |  | 1285.54
156.58 |  | 1310.55
156.48 |  | 1283.18
156.38 |  | 1322.25
156.28 |  | 1270.75
156.18 |  | 1291.05
156.08 |  | 1236.52

## N1s Scan
﻿SOA ITER College
Axis | Energy | Elements= | 181
E:\IIT Mandi\2026\External User From Outside Of HP\April 2026\XPS_AMRC IIT Mandi_08.April.2026\Bidhu B Brahma_XPS\CR-1\N1s Scan.VGD
Binding Energy (E)
eV |  | Counts / s
410.08 |  | 10917.3
409.98 |  | 10880
409.88 |  | 11005.9
409.78 |  | 10916.8
409.68 |  | 10785.9
409.58 |  | 10790.3
409.48 |  | 10998.9
409.38 |  | 10816
409.28 |  | 10912.8
409.18 |  | 10945.7
409.08 |  | 10872.2
408.98 |  | 10983
408.88 |  | 10809
408.78 |  | 10633.3
408.68 |  | 10745
408.58 |  | 10533.2
408.48 |  | 10985
408.38 |  | 10986.8
408.28 |  | 10578.1
408.18 |  | 10546.5
408.08 |  | 10705.7
407.98 |  | 10416.6
407.88 |  | 10509.7
407.78 |  | 10590.2
407.68 |  | 10574.5
407.58 |  | 10546.1
407.48 |  | 10706.4
407.38 |  | 10497.5
407.28 |  | 10548.5
407.18 |  | 10474.8
407.08 |  | 10230.4
406.98 |  | 10650.4
406.88 |  | 10242.6
406.78 |  | 10289.3
406.68 |  | 10312
406.58 |  | 10324.7
406.48 |  | 10450.9
406.38 |  | 10426.7
406.28 |  | 10335.6
406.18 |  | 10128
406.08 |  | 10225.7
405.98 |  | 10418.6
405.88 |  | 10176.2
405.78 |  | 10023.4
405.68 |  | 10241.1
405.58 |  | 9897.22
405.48 |  | 9728
405.38 |  | 9702.11
405.28 |  | 9746.72
405.18 |  | 9780.03
405.08 |  | 9890.34
404.98 |  | 9707.88
404.88 |  | 9585.86
404.78 |  | 9607.46
404.68 |  | 9650.77
404.58 |  | 9563.96
404.48 |  | 9743.45
404.38 |  | 9610.8
404.28 |  | 9488.98
404.18 |  | 9680.25
404.08 |  | 9687.56
403.98 |  | 9482.58
403.88 |  | 9526.2
403.78 |  | 9780.18
403.68 |  | 9544.52
403.58 |  | 9924.43
403.48 |  | 9433.89
403.38 |  | 9962.38
403.28 |  | 9781.83
403.18 |  | 9856.71
403.08 |  | 10019.1
402.98 |  | 9896.4
402.88 |  | 10067.7
402.78 |  | 10104.7
402.68 |  | 10232.8
402.58 |  | 10303.2
402.48 |  | 10437.3
402.38 |  | 10521.3
402.28 |  | 10637.2
402.18 |  | 10749.4
402.08 |  | 11021
401.98 |  | 11500.8
401.88 |  | 11446.1
401.78 |  | 11684.6
401.68 |  | 12102
401.58 |  | 12641.7
401.48 |  | 13269.1
401.38 |  | 13723
401.28 |  | 14588.1
401.18 |  | 15150.7
401.08 |  | 16739.6
400.98 |  | 17977.8
400.88 |  | 19705.8
400.78 |  | 21697.8
400.68 |  | 24416.6
400.58 |  | 27006.7
400.48 |  | 30195.3
400.38 |  | 33590.9
400.28 |  | 36311.4
400.18 |  | 39493.9
400.08 |  | 43059.1
399.98 |  | 45926.4
399.88 |  | 47480.1
399.78 |  | 48936.2
399.68 |  | 49318.8
399.58 |  | 49460
399.48 |  | 47744.5
399.38 |  | 45664
399.28 |  | 42493.1
399.18 |  | 39280.4
399.08 |  | 35828.2
398.98 |  | 31891.7
398.88 |  | 28951.4
398.78 |  | 25613.2
398.68 |  | 22868.6
398.58 |  | 20380.8
398.48 |  | 18525.2
398.38 |  | 16332.2
398.28 |  | 15141.4
398.18 |  | 14330.6
398.08 |  | 13596.4
397.98 |  | 12661.5
397.88 |  | 12067.2
397.78 |  | 11733.1
397.68 |  | 11294.8
397.58 |  | 10876.5
397.48 |  | 10246.8
397.38 |  | 10361.9
397.28 |  | 10200.6
397.18 |  | 9816.24
397.08 |  | 9724.49
396.98 |  | 9767.44
396.88 |  | 9720.37
396.78 |  | 9583.35
396.68 |  | 9500.22
396.58 |  | 9288.82
396.48 |  | 9389.49
396.38 |  | 9217.23
396.28 |  | 9252.46
396.18 |  | 9316.31
396.08 |  | 9455.49
395.98 |  | 9380.36
395.88 |  | 9171.08
395.78 |  | 9280.15
395.68 |  | 9097.3
395.58 |  | 9175.43
395.48 |  | 9172.37
395.38 |  | 9202.53
395.28 |  | 9194.38
395.18 |  | 9071.53
395.08 |  | 8937.4
394.98 |  | 9053.19
394.88 |  | 9118.85
394.78 |  | 9159.63
394.68 |  | 9421.69
394.58 |  | 9099.99
394.48 |  | 9167.26
394.38 |  | 9026.89
394.28 |  | 9100.3
394.18 |  | 9189.97
394.08 |  | 9299.38
393.98 |  | 9334.27
393.88 |  | 9118.43
393.78 |  | 9121.18
393.68 |  | 9227.05
393.58 |  | 9100.51
393.48 |  | 9219.8
393.38 |  | 9135.64
393.28 |  | 9103.24
393.18 |  | 9162.27
393.08 |  | 8982.58
392.98 |  | 9210.55
392.88 |  | 9124.5
392.78 |  | 9225.89
392.68 |  | 9166.87
392.58 |  | 8876.68
392.48 |  | 9197.88
392.38 |  | 9238.02
392.28 |  | 8967.63
392.18 |  | 9069.73
392.08 |  | 9114.96

## O1s Scan
﻿SOA ITER College
Axis | Energy | Elements= | 241
E:\IIT Mandi\2026\External User From Outside Of HP\April 2026\XPS_AMRC IIT Mandi_08.April.2026\Bidhu B Brahma_XPS\CR-1\O1s Scan.VGD
Binding Energy (E)
eV |  | Counts / s
545.08 |  | 16979.6
544.98 |  | 17061.9
544.88 |  | 16393.1
544.78 |  | 16725.3
544.68 |  | 16897.1
544.58 |  | 16663.2
544.48 |  | 16607.9
544.38 |  | 16515
544.28 |  | 16242.8
544.18 |  | 16075
544.08 |  | 16199
543.98 |  | 16480.3
543.88 |  | 16133.8
543.78 |  | 16067.8
543.68 |  | 16066.5
543.58 |  | 16087.1
543.48 |  | 16031.5
543.38 |  | 15915.3
543.28 |  | 15657.8
543.18 |  | 15692.7
543.08 |  | 15642.5
542.98 |  | 15496.5
542.88 |  | 15562.6
542.78 |  | 15444.1
542.68 |  | 15419.7
542.58 |  | 15453.5
542.48 |  | 15244.7
542.38 |  | 15242
542.28 |  | 15314.6
542.18 |  | 15430.7
542.08 |  | 15243.4
541.98 |  | 15196.8
541.88 |  | 15036
541.78 |  | 15126.5
541.68 |  | 15361.1
541.58 |  | 15291.3
541.48 |  | 15339.5
541.38 |  | 15009.8
541.28 |  | 15262
541.18 |  | 15288.7
541.08 |  | 14863.4
540.98 |  | 15367.5
540.88 |  | 14922
540.78 |  | 14954
540.68 |  | 15155.9
540.58 |  | 15024.7
540.48 |  | 15258.8
540.38 |  | 15170.3
540.28 |  | 15155.6
540.18 |  | 15229.8
540.08 |  | 15090.3
539.98 |  | 14998.2
539.88 |  | 15274
539.78 |  | 15032.3
539.68 |  | 15167.4
539.58 |  | 15068.9
539.48 |  | 15237.7
539.38 |  | 14993.6
539.28 |  | 15064.8
539.18 |  | 15438.8
539.08 |  | 15133.6
538.98 |  | 15095.2
538.88 |  | 15257.1
538.78 |  | 15412.4
538.68 |  | 14819.7
538.58 |  | 15231.1
538.48 |  | 15504.5
538.38 |  | 15423.6
538.28 |  | 15476.5
538.18 |  | 15090.4
538.08 |  | 15432.5
537.98 |  | 15348
537.88 |  | 15347.6
537.78 |  | 15087.5
537.68 |  | 15062.3
537.58 |  | 14935.3
537.48 |  | 14578
537.38 |  | 14424.2
537.28 |  | 14785.5
537.18 |  | 14365.4
537.08 |  | 14317.8
536.98 |  | 14068.4
536.88 |  | 14033.2
536.78 |  | 13964.1
536.68 |  | 13888.9
536.58 |  | 13633.7
536.48 |  | 13422.8
536.38 |  | 13462.8
536.28 |  | 13505.2
536.18 |  | 13309.6
536.08 |  | 13567.4
535.98 |  | 13594.6
535.88 |  | 13451.8
535.78 |  | 13708.7
535.68 |  | 13864.1
535.58 |  | 13729
535.48 |  | 13606
535.38 |  | 13359.2
535.28 |  | 13508.2
535.18 |  | 13963.3
535.08 |  | 14060.7
534.98 |  | 14122.5
534.88 |  | 14171.5
534.78 |  | 14364.5
534.68 |  | 14566.6
534.58 |  | 14925.8
534.48 |  | 15256.7
534.38 |  | 15686.9
534.28 |  | 16116.6
534.18 |  | 16502.5
534.08 |  | 17177.4
533.98 |  | 18269
533.88 |  | 19072.3
533.78 |  | 19563.5
533.68 |  | 20864.8
533.58 |  | 21738.8
533.48 |  | 22538.7
533.38 |  | 24391.9
533.28 |  | 25612.4
533.18 |  | 27365.2
533.08 |  | 28796.3
532.98 |  | 30628.8
532.88 |  | 32207.6
532.78 |  | 34478.2
532.68 |  | 36612.9
532.58 |  | 39158
532.48 |  | 41630.8
532.38 |  | 44509.9
532.28 |  | 47364.9
532.18 |  | 50550.6
532.08 |  | 54217
531.98 |  | 57662.8
531.88 |  | 61974.3
531.78 |  | 65391.8
531.68 |  | 68967.6
531.58 |  | 72291.3
531.48 |  | 74750.2
531.38 |  | 75322.3
531.28 |  | 77028.4
531.18 |  | 76272.1
531.08 |  | 74625.5
530.98 |  | 72111.5
530.88 |  | 68096.5
530.78 |  | 62957
530.68 |  | 58135.8
530.58 |  | 52424.7
530.48 |  | 46978.3
530.38 |  | 41058.1
530.28 |  | 36991.1
530.18 |  | 32268.6
530.08 |  | 28705.3
529.98 |  | 26086.9
529.88 |  | 23517.1
529.78 |  | 21059.5
529.68 |  | 19303.4
529.58 |  | 18328.1
529.48 |  | 17111.8
529.38 |  | 16152.5
529.28 |  | 15318.7
529.18 |  | 14801.1
529.08 |  | 14512.2
528.98 |  | 14019.7
528.88 |  | 13847
528.78 |  | 13474.7
528.68 |  | 13413.4
528.58 |  | 13210.6
528.48 |  | 13022.7
528.38 |  | 12905.7
528.28 |  | 12976.2
528.18 |  | 12649.2
528.08 |  | 12584.1
527.98 |  | 12414
527.88 |  | 12369.8
527.78 |  | 12445.2
527.68 |  | 12436.6
527.58 |  | 12528.8
527.48 |  | 12199.6
527.38 |  | 12287.5
527.28 |  | 12244
527.18 |  | 12242.9
527.08 |  | 12150.6
526.98 |  | 12120.7
526.88 |  | 12350.9
526.78 |  | 12032
526.68 |  | 12064
526.58 |  | 12185.4
526.48 |  | 12119.7
526.38 |  | 12024.8
526.28 |  | 11976.6
526.18 |  | 12107.2
526.08 |  | 12277
525.98 |  | 11951.3
525.88 |  | 12015.1
525.78 |  | 11868
525.68 |  | 12186.8
525.58 |  | 12170.7
525.48 |  | 11951.8
525.38 |  | 11851.9
525.28 |  | 12050.7
525.18 |  | 12333.2
525.08 |  | 12048.9
524.98 |  | 11944.7
524.88 |  | 11935.7
524.78 |  | 12050.1
524.68 |  | 12035.4
524.58 |  | 12048.3
524.48 |  | 12148.5
524.38 |  | 11928.6
524.28 |  | 12094.5
524.18 |  | 12140.6
524.08 |  | 11844.3
523.98 |  | 12137.4
523.88 |  | 12156.3
523.78 |  | 11781.4
523.68 |  | 12104.7
523.58 |  | 12098.2
523.48 |  | 12145.7
523.38 |  | 12153
523.28 |  | 12118.2
523.18 |  | 11986
523.08 |  | 11885.4
522.98 |  | 12080.2
522.88 |  | 11894.8
522.78 |  | 12100.1
522.68 |  | 12106.2
522.58 |  | 11972.7
522.48 |  | 12091.1
522.38 |  | 11847.1
522.28 |  | 11813.6
522.18 |  | 12031.7
522.08 |  | 12152.2
521.98 |  | 11867.8
521.88 |  | 11652.2
521.78 |  | 12101.4
521.68 |  | 12237.6
521.58 |  | 12213.4
521.48 |  | 11864.9
521.38 |  | 12024.7
521.28 |  | 12192.7
521.18 |  | 12214.7
521.08 |  | 12113.4

## C1s Scan
﻿SOA ITER College
Axis | Energy | Elements= | 211
E:\IIT Mandi\2026\External User From Outside Of HP\April 2026\XPS_AMRC IIT Mandi_08.April.2026\Bidhu B Brahma_XPS\CR-1\C1s Scan.VGD
Binding Energy (E)
eV |  | Counts / s
298.08 |  | 6481.66
297.98 |  | 6554.06
297.88 |  | 6705.82
297.78 |  | 6306.33
297.68 |  | 6288.26
297.58 |  | 6424.4
297.48 |  | 6322.34
297.38 |  | 6380.35
297.28 |  | 6268.55
297.18 |  | 6213.18
297.08 |  | 6000.21
296.98 |  | 5873
296.88 |  | 6009.78
296.78 |  | 5988.1
296.68 |  | 5935.7
296.58 |  | 5783.57
296.48 |  | 5705.06
296.38 |  | 5797.26
296.28 |  | 5586.78
296.18 |  | 5560.7
296.08 |  | 5706.44
295.98 |  | 5589.83
295.88 |  | 5410.42
295.78 |  | 5419.11
295.68 |  | 5384.41
295.58 |  | 5378.59
295.48 |  | 5239.57
295.38 |  | 5409.38
295.28 |  | 5309.77
295.18 |  | 5305.22
295.08 |  | 5337.96
294.98 |  | 5168.92
294.88 |  | 5223.44
294.78 |  | 5037.53
294.68 |  | 4927.68
294.58 |  | 5043.52
294.48 |  | 5021.98
294.38 |  | 4969.15
294.28 |  | 4952.94
294.18 |  | 4828.41
294.08 |  | 4697.92
293.98 |  | 4618.91
293.88 |  | 4891.04
293.78 |  | 4554.09
293.68 |  | 4694.46
293.58 |  | 4522.41
293.48 |  | 4556.82
293.38 |  | 4478.88
293.28 |  | 4445.1
293.18 |  | 4477.45
293.08 |  | 4414.78
292.98 |  | 4508.61
292.88 |  | 4486.16
292.78 |  | 4535.25
292.68 |  | 4560.69
292.58 |  | 4621.36
292.48 |  | 4646.2
292.38 |  | 4804.92
292.28 |  | 4640.19
292.18 |  | 4920.24
292.08 |  | 4727.28
291.98 |  | 4726.35
291.88 |  | 4766.26
291.78 |  | 4687.93
291.68 |  | 4742.61
291.58 |  | 4708.63
291.48 |  | 4576.5
291.38 |  | 4444.13
291.28 |  | 4436.5
291.18 |  | 4366.9
291.08 |  | 4519.42
290.98 |  | 4518.75
290.88 |  | 4323.74
290.78 |  | 4531.51
290.68 |  | 4363.49
290.58 |  | 4344.92
290.48 |  | 4436.91
290.38 |  | 4266.96
290.28 |  | 4314.05
290.18 |  | 4461.58
290.08 |  | 4665.82
289.98 |  | 4814.7
289.88 |  | 4983.72
289.78 |  | 5090.7
289.68 |  | 5303.58
289.58 |  | 5658.49
289.48 |  | 6265.47
289.38 |  | 6643.29
289.28 |  | 7476.81
289.18 |  | 8494.04
289.08 |  | 9452.52
288.98 |  | 10609
288.88 |  | 12032.1
288.78 |  | 13643.4
288.68 |  | 15728
288.58 |  | 17306.1
288.48 |  | 19878.7
288.38 |  | 22208
288.28 |  | 24874.6
288.18 |  | 26703.7
288.08 |  | 28637.9
287.98 |  | 30119.3
287.88 |  | 30650.5
287.78 |  | 31071
287.68 |  | 30286.8
287.58 |  | 29090.3
287.48 |  | 28210.2
287.38 |  | 26488.3
287.28 |  | 25065.1
287.18 |  | 24248.6
287.08 |  | 23552
286.98 |  | 23097.9
286.88 |  | 23723.1
286.78 |  | 25349.9
286.68 |  | 27181.6
286.58 |  | 29120.3
286.48 |  | 32252.2
286.38 |  | 35064.1
286.28 |  | 38182.1
286.18 |  | 40031.9
286.08 |  | 41881.6
285.98 |  | 43216.3
285.88 |  | 44067.5
285.78 |  | 45066.7
285.68 |  | 44612
285.58 |  | 44444.5
285.48 |  | 44582.4
285.38 |  | 44935
285.28 |  | 46248.8
285.18 |  | 47352.2
285.08 |  | 48198.7
284.98 |  | 49718.3
284.88 |  | 51810.5
284.78 |  | 52442
284.68 |  | 53386.2
284.58 |  | 53244.4
284.48 |  | 52396.1
284.38 |  | 50845.9
284.28 |  | 48144.5
284.18 |  | 44582.7
284.08 |  | 40942.4
283.98 |  | 36528.2
283.88 |  | 31625.7
283.78 |  | 27525.5
283.68 |  | 22967.1
283.58 |  | 19596.1
283.48 |  | 16079.7
283.38 |  | 13313.4
283.28 |  | 10605.3
283.18 |  | 8781.6
283.08 |  | 7095.29
282.98 |  | 6121.3
282.88 |  | 5294.3
282.78 |  | 4414.72
282.68 |  | 4052.17
282.58 |  | 3572.94
282.48 |  | 3130.21
282.38 |  | 2822.12
282.28 |  | 2644.36
282.18 |  | 2580.84
282.08 |  | 2260.79
281.98 |  | 2155.82
281.88 |  | 2023.41
281.78 |  | 1978.35
281.68 |  | 1892.31
281.58 |  | 1882.65
281.48 |  | 1825.1
281.38 |  | 1697.29
281.28 |  | 1777.37
281.18 |  | 1670.2
281.08 |  | 1692.86
280.98 |  | 1704.84
280.88 |  | 1530.63
280.78 |  | 1634.84
280.68 |  | 1575.96
280.58 |  | 1553.47
280.48 |  | 1569.63
280.38 |  | 1384.44
280.28 |  | 1455.83
280.18 |  | 1476.83
280.08 |  | 1419.69
279.98 |  | 1451.04
279.88 |  | 1424.46
279.78 |  | 1383.56
279.68 |  | 1396.43
279.58 |  | 1489.99
279.48 |  | 1520.38
279.38 |  | 1449.05
279.28 |  | 1409.33
279.18 |  | 1391.29
279.08 |  | 1477.34
278.98 |  | 1415.61
278.88 |  | 1333.5
278.78 |  | 1311.04
278.68 |  | 1433.84
278.58 |  | 1328.53
278.48 |  | 1312.95
278.38 |  | 1418.07
278.28 |  | 1424.26
278.18 |  | 1277.94
278.08 |  | 1419.19
277.98 |  | 1349.66
277.88 |  | 1407.44
277.78 |  | 1313.15
277.68 |  | 1356.2
277.58 |  | 1322.2
277.48 |  | 1401.61
277.38 |  | 1325.93
277.28 |  | 1316.18
277.18 |  | 1323.97
277.08 |  | 1364

## XPS Survey
﻿SOA ITER College
Axis | Energy | Elements= | 1361
E:\IIT Mandi\2026\External User From Outside Of HP\April 2026\XPS_AMRC IIT Mandi_08.April.2026\Bidhu B Brahma_XPS\CR-1\XPS Survey.VGD
Binding Energy (E) |  |  |  | Backgnd.
eV |  | Counts / s |  | Counts / s
1350.08 |  | 114723 |  | 0
1349.08 |  | 113853 |  | 0
1348.08 |  | 114054 |  | 0
1347.08 |  | 114404 |  | 0
1346.08 |  | 113095 |  | 0
1345.08 |  | 114610 |  | 0
1344.08 |  | 113161 |  | 0
1343.08 |  | 113272 |  | 0
1342.08 |  | 110575 |  | 0
1341.08 |  | 114450 |  | 0
1340.08 |  | 109926 |  | 0
1339.08 |  | 111150 |  | 0
1338.08 |  | 109487 |  | 0
1337.08 |  | 114081 |  | 0
1336.08 |  | 110090 |  | 0
1335.08 |  | 110025 |  | 0
1334.08 |  | 111706 |  | 0
1333.08 |  | 111560 |  | 0
1332.08 |  | 110359 |  | 0
1331.08 |  | 110890 |  | 0
1330.08 |  | 111467 |  | 0
1329.08 |  | 111008 |  | 0
1328.08 |  | 108947 |  | 0
1327.08 |  | 111234 |  | 0
1326.08 |  | 109245 |  | 0
1325.08 |  | 107948 |  | 0
1324.08 |  | 110547 |  | 0
1323.08 |  | 109091 |  | 0
1322.08 |  | 109599 |  | 0
1321.08 |  | 108906 |  | 0
1320.08 |  | 108541 |  | 0
1319.08 |  | 110044 |  | 0
1318.08 |  | 111881 |  | 0
1317.08 |  | 109526 |  | 0
1316.08 |  | 110662 |  | 0
1315.08 |  | 109676 |  | 0
1314.08 |  | 108086 |  | 0
1313.08 |  | 111049 |  | 0
1312.08 |  | 110419 |  | 0
1311.08 |  | 110651 |  | 0
1310.08 |  | 112609 |  | 0
1309.08 |  | 110105 |  | 0
1308.08 |  | 110981 |  | 0
1307.08 |  | 110906 |  | 0
1306.08 |  | 110403 |  | 0
1305.08 |  | 112542 |  | 0
1304.08 |  | 111468 |  | 0
1303.08 |  | 112018 |  | 0
1302.08 |  | 110499 |  | 0
1301.08 |  | 109465 |  | 0
1300.08 |  | 111475 |  | 0
1299.08 |  | 111499 |  | 0
1298.08 |  | 110851 |  | 0
1297.08 |  | 110752 |  | 0
1296.08 |  | 107551 |  | 0
1295.08 |  | 108407 |  | 0
1294.08 |  | 110249 |  | 0
1293.08 |  | 109930 |  | 0
1292.08 |  | 107787 |  | 0
1291.08 |  | 111810 |  | 0
1290.08 |  | 113359 |  | 0
1289.08 |  | 111775 |  | 0
1288.08 |  | 110034 |  | 0
1287.08 |  | 111557 |  | 0
1286.08 |  | 111779 |  | 0
1285.08 |  | 110462 |  | 0
1284.08 |  | 112674 |  | 0
1283.08 |  | 111880 |  | 0
1282.08 |  | 110995 |  | 0
1281.08 |  | 112379 |  | 0
1280.08 |  | 109534 |  | 0
1279.08 |  | 112758 |  | 0
1278.08 |  | 114395 |  | 0
1277.08 |  | 114015 |  | 0
1276.08 |  | 115646 |  | 0
1275.08 |  | 112646 |  | 0
1274.08 |  | 111171 |  | 0
1273.08 |  | 115847 |  | 0
1272.08 |  | 113563 |  | 0
1271.08 |  | 117266 |  | 0
1270.08 |  | 115610 |  | 0
1269.08 |  | 115816 |  | 0
1268.08 |  | 114499 |  | 0
1267.08 |  | 116471 |  | 0
1266.08 |  | 113580 |  | 0
1265.08 |  | 117464 |  | 0
1264.08 |  | 117656 |  | 0
1263.08 |  | 114410 |  | 0
1262.08 |  | 114793 |  | 0
1261.08 |  | 116111 |  | 0
1260.08 |  | 115537 |  | 0
1259.08 |  | 117721 |  | 0
1258.08 |  | 118350 |  | 0
1257.08 |  | 116724 |  | 0
1256.08 |  | 116787 |  | 0
1255.08 |  | 118490 |  | 0
1254.08 |  | 116662 |  | 0
1253.08 |  | 119278 |  | 0
1252.08 |  | 120018 |  | 0
1251.08 |  | 121439 |  | 0
1250.08 |  | 122222 |  | 0
1249.08 |  | 123380 |  | 0
1248.08 |  | 122786 |  | 0
1247.08 |  | 121293 |  | 0
1246.08 |  | 122034 |  | 0
1245.08 |  | 125528 |  | 0
1244.08 |  | 124134 |  | 0
1243.08 |  | 124969 |  | 0
1242.08 |  | 123022 |  | 0
1241.08 |  | 124852 |  | 0
1240.08 |  | 128832 |  | 0
1239.08 |  | 126389 |  | 0
1238.08 |  | 126505 |  | 0
1237.08 |  | 126249 |  | 0
1236.08 |  | 124934 |  | 0
1235.08 |  | 124988 |  | 0
1234.08 |  | 125108 |  | 0
1233.08 |  | 128472 |  | 0
1232.08 |  | 129648 |  | 0
1231.08 |  | 129731 |  | 0
1230.08 |  | 135053 |  | 0
1229.08 |  | 132850 |  | 0
1228.08 |  | 134334 |  | 0
1227.08 |  | 133818 |  | 0
1226.08 |  | 135188 |  | 0
1225.08 |  | 136623 |  | 0
1224.08 |  | 134171 |  | 0
1223.08 |  | 132945 |  | 0
1222.08 |  | 132213 |  | 0
1221.08 |  | 127421 |  | 0
1220.08 |  | 125383 |  | 0
1219.08 |  | 120581 |  | 0
1218.08 |  | 118109 |  | 0
1217.08 |  | 113654 |  | 0
1216.08 |  | 110601 |  | 0
1215.08 |  | 109101 |  | 0
1214.08 |  | 107701 |  | 0
1213.08 |  | 105490 |  | 0
1212.08 |  | 101375 |  | 0
1211.08 |  | 103063 |  | 0
1210.08 |  | 102577 |  | 0
1209.08 |  | 101698 |  | 0
1208.08 |  | 98183.8 |  | 0
1207.08 |  | 98506.1 |  | 0
1206.08 |  | 97437.1 |  | 0
1205.08 |  | 99124.5 |  | 0
1204.08 |  | 97779.8 |  | 0
1203.08 |  | 97882.3 |  | 0
1202.08 |  | 95439 |  | 0
1201.08 |  | 97102.6 |  | 0
1200.08 |  | 99063.8 |  | 0
1199.08 |  | 98331.6 |  | 0
1198.08 |  | 99874.6 |  | 0
1197.08 |  | 99172.8 |  | 0
1196.08 |  | 100661 |  | 0
1195.08 |  | 100162 |  | 0
1194.08 |  | 98754.2 |  | 0
1193.08 |  | 99514.2 |  | 0
1192.08 |  | 99220.7 |  | 0
1191.08 |  | 99897.3 |  | 0
1190.08 |  | 100203 |  | 0
1189.08 |  | 98732 |  | 0
1188.08 |  | 98578.4 |  | 0
1187.08 |  | 98879 |  | 0
1186.08 |  | 99289.1 |  | 0
1185.08 |  | 98913.5 |  | 0
1184.08 |  | 101672 |  | 0
1183.08 |  | 101706 |  | 0
1182.08 |  | 101123 |  | 0
1181.08 |  | 101389 |  | 0
1180.08 |  | 100404 |  | 0
1179.08 |  | 101845 |  | 0
1178.08 |  | 98782.7 |  | 0
1177.08 |  | 100466 |  | 0
1176.08 |  | 101787 |  | 0
1175.08 |  | 101465 |  | 0
1174.08 |  | 101281 |  | 0
1173.08 |  | 101091 |  | 0
1172.08 |  | 101822 |  | 0
1171.08 |  | 100839 |  | 0
1170.08 |  | 100873 |  | 0
1169.08 |  | 103413 |  | 0
1168.08 |  | 102855 |  | 0
1167.08 |  | 104073 |  | 0
1166.08 |  | 103570 |  | 0
1165.08 |  | 104684 |  | 0
1164.08 |  | 106069 |  | 0
1163.08 |  | 105570 |  | 0
1162.08 |  | 104167 |  | 0
1161.08 |  | 103316 |  | 0
1160.08 |  | 103855 |  | 0
1159.08 |  | 104113 |  | 0
1158.08 |  | 103764 |  | 0
1157.08 |  | 103051 |  | 0
1156.08 |  | 101370 |  | 0
1155.08 |  | 105093 |  | 0
1154.08 |  | 106656 |  | 0
1153.08 |  | 104652 |  | 0
1152.08 |  | 105863 |  | 0
1151.08 |  | 106244 |  | 0
1150.08 |  | 104761 |  | 0
1149.08 |  | 106537 |  | 0
1148.08 |  | 105593 |  | 0
1147.08 |  | 106946 |  | 0
1146.08 |  | 106954 |  | 0
1145.08 |  | 106794 |  | 0
1144.08 |  | 108396 |  | 0
1143.08 |  | 108099 |  | 0
1142.08 |  | 106160 |  | 0
1141.08 |  | 107997 |  | 0
1140.08 |  | 109288 |  | 0
1139.08 |  | 108115 |  | 0
1138.08 |  | 108594 |  | 0
1137.08 |  | 110233 |  | 0
1136.08 |  | 109232 |  | 0
1135.08 |  | 108660 |  | 0
1134.08 |  | 110464 |  | 0
1133.08 |  | 110148 |  | 0
1132.08 |  | 109905 |  | 0
1131.08 |  | 110593 |  | 0
1130.08 |  | 110253 |  | 0
1129.08 |  | 110660 |  | 0
1128.08 |  | 110105 |  | 0
1127.08 |  | 109465 |  | 0
1126.08 |  | 109631 |  | 0
1125.08 |  | 110645 |  | 0
1124.08 |  | 110614 |  | 0
1123.08 |  | 111010 |  | 0
1122.08 |  | 108785 |  | 0
1121.08 |  | 113514 |  | 0
1120.08 |  | 111124 |  | 0
1119.08 |  | 109948 |  | 0
1118.08 |  | 110418 |  | 0
1117.08 |  | 110833 |  | 0
1116.08 |  | 110175 |  | 0
1115.08 |  | 111164 |  | 0
1114.08 |  | 110376 |  | 0
1113.08 |  | 112907 |  | 0
1112.08 |  | 112120 |  | 0
1111.08 |  | 112029 |  | 0
1110.08 |  | 112566 |  | 0
1109.08 |  | 115485 |  | 0
1108.08 |  | 115417 |  | 0
1107.08 |  | 114857 |  | 0
1106.08 |  | 112206 |  | 0
1105.08 |  | 115035 |  | 0
1104.08 |  | 111742 |  | 0
1103.08 |  | 111481 |  | 0
1102.08 |  | 111016 |  | 0
1101.08 |  | 111860 |  | 0
1100.08 |  | 109056 |  | 0
1099.08 |  | 107844 |  | 0
1098.08 |  | 105920 |  | 0
1097.08 |  | 104652 |  | 0
1096.08 |  | 103276 |  | 0
1095.08 |  | 104403 |  | 0
1094.08 |  | 103046 |  | 0
1093.08 |  | 102408 |  | 0
1092.08 |  | 102695 |  | 0
1091.08 |  | 102934 |  | 0
1090.08 |  | 103563 |  | 0
1089.08 |  | 104182 |  | 0
1088.08 |  | 103229 |  | 0
1087.08 |  | 104626 |  | 0
1086.08 |  | 102811 |  | 0
1085.08 |  | 102431 |  | 0
1084.08 |  | 105201 |  | 0
1083.08 |  | 103806 |  | 0
1082.08 |  | 103868 |  | 0
1081.08 |  | 103783 |  | 0
1080.08 |  | 105698 |  | 0
1079.08 |  | 106162 |  | 0
1078.08 |  | 106311 |  | 0
1077.08 |  | 106272 |  | 0
1076.08 |  | 105951 |  | 0
1075.08 |  | 104801 |  | 0
1074.08 |  | 105343 |  | 0
1073.08 |  | 107500 |  | 0
1072.08 |  | 106077 |  | 0
1071.08 |  | 106776 |  | 0
1070.08 |  | 106824 |  | 0
1069.08 |  | 106149 |  | 0
1068.08 |  | 106254 |  | 0
1067.08 |  | 106839 |  | 0
1066.08 |  | 108421 |  | 0
1065.08 |  | 108716 |  | 0
1064.08 |  | 107582 |  | 0
1063.08 |  | 110533 |  | 0
1062.08 |  | 108100 |  | 0
1061.08 |  | 109193 |  | 0
1060.08 |  | 107479 |  | 0
1059.08 |  | 107744 |  | 0
1058.08 |  | 110697 |  | 0
1057.08 |  | 111070 |  | 0
1056.08 |  | 107893 |  | 0
1055.08 |  | 110910 |  | 0
1054.08 |  | 109368 |  | 0
1053.08 |  | 108602 |  | 0
1052.08 |  | 110327 |  | 0
1051.08 |  | 109118 |  | 0
1050.08 |  | 110663 |  | 0
1049.08 |  | 111264 |  | 0
1048.08 |  | 111662 |  | 0
1047.08 |  | 111637 |  | 0
1046.08 |  | 116375 |  | 0
1045.08 |  | 119172 |  | 0
1044.08 |  | 115849 |  | 0
1043.08 |  | 114666 |  | 0
1042.08 |  | 111183 |  | 0
1041.08 |  | 110643 |  | 0
1040.08 |  | 112836 |  | 0
1039.08 |  | 114805 |  | 0
1038.08 |  | 112569 |  | 0
1037.08 |  | 111810 |  | 0
1036.08 |  | 112795 |  | 0
1035.08 |  | 113969 |  | 0
1034.08 |  | 111474 |  | 0
1033.08 |  | 112209 |  | 0
1032.08 |  | 113955 |  | 0
1031.08 |  | 113174 |  | 0
1030.08 |  | 113834 |  | 0
1029.08 |  | 114100 |  | 0
1028.08 |  | 112481 |  | 0
1027.08 |  | 113676 |  | 0
1026.08 |  | 114593 |  | 0
1025.08 |  | 113813 |  | 0
1024.08 |  | 120131 |  | 0
1023.08 |  | 121030 |  | 0
1022.08 |  | 131035 |  | 0
1021.08 |  | 128194 |  | 0
1020.08 |  | 120796 |  | 0
1019.08 |  | 117570 |  | 0
1018.08 |  | 117523 |  | 0
1017.08 |  | 119138 |  | 0
1016.08 |  | 116159 |  | 0
1015.08 |  | 115700 |  | 0
1014.08 |  | 117003 |  | 0
1013.08 |  | 119684 |  | 0
1012.08 |  | 116641 |  | 0
1011.08 |  | 119117 |  | 0
1010.08 |  | 115765 |  | 0
1009.08 |  | 118510 |  | 0
1008.08 |  | 116828 |  | 0
1007.08 |  | 118941 |  | 0
1006.08 |  | 121654 |  | 0
1005.08 |  | 120661 |  | 0
1004.08 |  | 121710 |  | 0
1003.08 |  | 125330 |  | 0
1002.08 |  | 125327 |  | 0
1001.08 |  | 126740 |  | 0
1000.08 |  | 127729 |  | 0
999.08 |  | 129833 |  | 0
998.08 |  | 125118 |  | 0
997.08 |  | 127923 |  | 0
996.08 |  | 124972 |  | 0
995.08 |  | 121588 |  | 0
994.08 |  | 121348 |  | 0
993.08 |  | 119557 |  | 0
992.08 |  | 117632 |  | 0
991.08 |  | 116382 |  | 0
990.08 |  | 117687 |  | 0
989.08 |  | 113687 |  | 0
988.08 |  | 113865 |  | 0
987.08 |  | 112462 |  | 0
986.08 |  | 113117 |  | 0
985.08 |  | 112320 |  | 0
984.08 |  | 116117 |  | 0
983.08 |  | 115835 |  | 0
982.08 |  | 119928 |  | 0
981.08 |  | 124936 |  | 0
980.08 |  | 130017 |  | 0
979.08 |  | 135612 |  | 0
978.08 |  | 138415 |  | 0
977.08 |  | 139465 |  | 0
976.08 |  | 137007 |  | 0
975.08 |  | 137279 |  | 0
974.08 |  | 133755 |  | 0
973.08 |  | 127254 |  | 0
972.08 |  | 124315 |  | 0
971.08 |  | 119549 |  | 0
970.08 |  | 111965 |  | 0
969.08 |  | 107062 |  | 0
968.08 |  | 99304.9 |  | 0
967.08 |  | 96236 |  | 0
966.08 |  | 93570.4 |  | 0
965.08 |  | 88896.9 |  | 0
964.08 |  | 88184.5 |  | 0
963.08 |  | 87272.3 |  | 0
962.08 |  | 86069.8 |  | 0
961.08 |  | 85847.9 |  | 0
960.08 |  | 86778.9 |  | 0
959.08 |  | 86448.3 |  | 0
958.08 |  | 85831.8 |  | 0
957.08 |  | 85304.4 |  | 0
956.08 |  | 84539 |  | 0
955.08 |  | 86822.3 |  | 0
954.08 |  | 86212.4 |  | 0
953.08 |  | 87877.2 |  | 0
952.08 |  | 87591.9 |  | 0
951.08 |  | 86111.7 |  | 0
950.08 |  | 86116.8 |  | 0
949.08 |  | 85713.9 |  | 0
948.08 |  | 87364.1 |  | 0
947.08 |  | 87231 |  | 0
946.08 |  | 86217.9 |  | 0
945.08 |  | 85288.2 |  | 0
944.08 |  | 87072.1 |  | 0
943.08 |  | 87622.5 |  | 0
942.08 |  | 89386.3 |  | 0
941.08 |  | 90199.5 |  | 0
940.08 |  | 86824.6 |  | 0
939.08 |  | 89081.4 |  | 0
938.08 |  | 86335.3 |  | 0
937.08 |  | 89518.4 |  | 0
936.08 |  | 87148.3 |  | 0
935.08 |  | 87476.9 |  | 0
934.08 |  | 89477.4 |  | 0
933.08 |  | 88576.6 |  | 0
932.08 |  | 88573.4 |  | 0
931.08 |  | 88798.2 |  | 0
930.08 |  | 90137.1 |  | 0
929.08 |  | 87970.6 |  | 0
928.08 |  | 89693.6 |  | 0
927.08 |  | 90045.8 |  | 0
926.08 |  | 86432.2 |  | 0
925.08 |  | 89225.4 |  | 0
924.08 |  | 90190.9 |  | 0
923.08 |  | 89968.1 |  | 0
922.08 |  | 89994.6 |  | 0
921.08 |  | 89303.8 |  | 0
920.08 |  | 90693.2 |  | 0
919.08 |  | 88307.2 |  | 0
918.08 |  | 89539.7 |  | 0
917.08 |  | 89805 |  | 0
916.08 |  | 89936.3 |  | 0
915.08 |  | 90965.6 |  | 0
914.08 |  | 91808.6 |  | 0
913.08 |  | 92943.1 |  | 0
912.08 |  | 91704.7 |  | 0
911.08 |  | 91663.5 |  | 0
910.08 |  | 91341.4 |  | 0
909.08 |  | 91051.2 |  | 0
908.08 |  | 90867.6 |  | 0
907.08 |  | 91233.4 |  | 0
906.08 |  | 90616.3 |  | 0
905.08 |  | 91742.8 |  | 0
904.08 |  | 92393 |  | 0
903.08 |  | 91244 |  | 0
902.08 |  | 92678.7 |  | 0
901.08 |  | 92103 |  | 0
900.08 |  | 92304.6 |  | 0
899.08 |  | 91123.8 |  | 0
898.08 |  | 90913.8 |  | 0
897.08 |  | 91433.1 |  | 0
896.08 |  | 93629.6 |  | 0
895.08 |  | 92724.9 |  | 0
894.08 |  | 96428.9 |  | 0
893.08 |  | 94198.1 |  | 0
892.08 |  | 93315 |  | 0
891.08 |  | 94298 |  | 0
890.08 |  | 93488 |  | 0
889.08 |  | 95297.4 |  | 0
888.08 |  | 93884.6 |  | 0
887.08 |  | 94370.6 |  | 0
886.08 |  | 93429.8 |  | 0
885.08 |  | 94682.8 |  | 0
884.08 |  | 94290.9 |  | 0
883.08 |  | 93238.6 |  | 0
882.08 |  | 94934.7 |  | 0
881.08 |  | 94474.2 |  | 0
880.08 |  | 95652.5 |  | 0
879.08 |  | 95704.7 |  | 0
878.08 |  | 97472.2 |  | 0
877.08 |  | 95347.3 |  | 0
876.08 |  | 96153.6 |  | 0
875.08 |  | 96481.4 |  | 0
874.08 |  | 95917.3 |  | 0
873.08 |  | 95839.2 |  | 0
872.08 |  | 95954.4 |  | 0
871.08 |  | 95562.5 |  | 0
870.08 |  | 95680.6 |  | 0
869.08 |  | 95559.4 |  | 0
868.08 |  | 95440.2 |  | 0
867.08 |  | 97280.4 |  | 0
866.08 |  | 96567 |  | 0
865.08 |  | 96250.2 |  | 0
864.08 |  | 96423.2 |  | 0
863.08 |  | 98967.3 |  | 0
862.08 |  | 96976.4 |  | 0
861.08 |  | 96952.4 |  | 0
860.08 |  | 98200.3 |  | 0
859.08 |  | 98294 |  | 0
858.08 |  | 98439.2 |  | 0
857.08 |  | 99214.1 |  | 0
856.08 |  | 99370.1 |  | 0
855.08 |  | 97962.8 |  | 0
854.08 |  | 98308.3 |  | 0
853.08 |  | 97557.8 |  | 0
852.08 |  | 98426.7 |  | 0
851.08 |  | 98880.7 |  | 0
850.08 |  | 97351 |  | 0
849.08 |  | 96274.3 |  | 0
848.08 |  | 98278.6 |  | 0
847.08 |  | 98206.4 |  | 0
846.08 |  | 98664.7 |  | 0
845.08 |  | 100262 |  | 0
844.08 |  | 97928.5 |  | 0
843.08 |  | 100575 |  | 0
842.08 |  | 99482.3 |  | 0
841.08 |  | 99717.7 |  | 0
840.08 |  | 100825 |  | 0
839.08 |  | 100800 |  | 0
838.08 |  | 101817 |  | 0
837.08 |  | 101221 |  | 0
836.08 |  | 102703 |  | 0
835.08 |  | 104391 |  | 0
834.08 |  | 102144 |  | 0
833.08 |  | 101259 |  | 0
832.08 |  | 101232 |  | 0
831.08 |  | 102104 |  | 0
830.08 |  | 100774 |  | 0
829.08 |  | 102808 |  | 0
828.08 |  | 98597.9 |  | 0
827.08 |  | 100442 |  | 0
826.08 |  | 100471 |  | 0
825.08 |  | 99076.2 |  | 0
824.08 |  | 101553 |  | 0
823.08 |  | 101546 |  | 0
822.08 |  | 102318 |  | 0
821.08 |  | 99146.7 |  | 0
820.08 |  | 100824 |  | 0
819.08 |  | 103276 |  | 0
818.08 |  | 104988 |  | 0
817.08 |  | 101548 |  | 0
816.08 |  | 101817 |  | 0
815.08 |  | 103254 |  | 0
814.08 |  | 102914 |  | 0
813.08 |  | 102146 |  | 0
812.08 |  | 101904 |  | 0
811.08 |  | 103209 |  | 0
810.08 |  | 100750 |  | 0
809.08 |  | 103289 |  | 0
808.08 |  | 101218 |  | 0
807.08 |  | 102454 |  | 0
806.08 |  | 103151 |  | 0
805.08 |  | 105404 |  | 0
804.08 |  | 102778 |  | 0
803.08 |  | 103908 |  | 0
802.08 |  | 105354 |  | 0
801.08 |  | 101957 |  | 0
800.08 |  | 105072 |  | 0
799.08 |  | 103100 |  | 0
798.08 |  | 105156 |  | 0
797.08 |  | 102577 |  | 0
796.08 |  | 105009 |  | 0
795.08 |  | 107340 |  | 0
794.08 |  | 103274 |  | 0
793.08 |  | 104533 |  | 0
792.08 |  | 103901 |  | 0
791.08 |  | 106941 |  | 0
790.08 |  | 105941 |  | 0
789.08 |  | 105705 |  | 0
788.08 |  | 106495 |  | 0
787.08 |  | 106390 |  | 0
786.08 |  | 104040 |  | 0
785.08 |  | 105772 |  | 0
784.08 |  | 107900 |  | 0
783.08 |  | 107721 |  | 0
782.08 |  | 107433 |  | 0
781.08 |  | 107353 |  | 0
780.08 |  | 106450 |  | 0
779.08 |  | 106842 |  | 0
778.08 |  | 107563 |  | 0
777.08 |  | 108218 |  | 0
776.08 |  | 106141 |  | 0
775.08 |  | 108522 |  | 0
774.08 |  | 107252 |  | 0
773.08 |  | 107111 |  | 0
772.08 |  | 108230 |  | 0
771.08 |  | 109653 |  | 0
770.08 |  | 107958 |  | 0
769.08 |  | 108377 |  | 0
768.08 |  | 108145 |  | 0
767.08 |  | 108090 |  | 0
766.08 |  | 109206 |  | 0
765.08 |  | 107592 |  | 0
764.08 |  | 109471 |  | 0
763.08 |  | 108127 |  | 0
762.08 |  | 106236 |  | 0
761.08 |  | 108667 |  | 0
760.08 |  | 108516 |  | 0
759.08 |  | 108953 |  | 0
758.08 |  | 111049 |  | 0
757.08 |  | 109034 |  | 0
756.08 |  | 110722 |  | 0
755.08 |  | 109022 |  | 0
754.08 |  | 109932 |  | 0
753.08 |  | 110714 |  | 0
752.08 |  | 109942 |  | 0
751.08 |  | 110277 |  | 0
750.08 |  | 112334 |  | 0
749.08 |  | 111536 |  | 0
748.08 |  | 112831 |  | 0
747.08 |  | 111627 |  | 0
746.08 |  | 112938 |  | 0
745.08 |  | 111366 |  | 0
744.08 |  | 111307 |  | 0
743.08 |  | 111391 |  | 0
742.08 |  | 111737 |  | 0
741.08 |  | 111011 |  | 0
740.08 |  | 113016 |  | 0
739.08 |  | 113789 |  | 0
738.08 |  | 115152 |  | 0
737.08 |  | 112471 |  | 0
736.08 |  | 114715 |  | 0
735.08 |  | 113268 |  | 0
734.08 |  | 113330 |  | 0
733.08 |  | 112653 |  | 0
732.08 |  | 113055 |  | 0
731.08 |  | 114438 |  | 0
730.08 |  | 112656 |  | 0
729.08 |  | 115806 |  | 0
728.08 |  | 115605 |  | 0
727.08 |  | 113286 |  | 0
726.08 |  | 116164 |  | 0
725.08 |  | 115687 |  | 0
724.08 |  | 114994 |  | 0
723.08 |  | 115013 |  | 0
722.08 |  | 114605 |  | 0
721.08 |  | 114510 |  | 0
720.08 |  | 116149 |  | 0
719.08 |  | 118509 |  | 0
718.08 |  | 114052 |  | 0
717.08 |  | 115989 |  | 0
716.08 |  | 116374 |  | 0
715.08 |  | 114596 |  | 0
714.08 |  | 116480 |  | 0
713.08 |  | 115281 |  | 0
712.08 |  | 118322 |  | 0
711.08 |  | 116818 |  | 0
710.08 |  | 119327 |  | 0
709.08 |  | 116280 |  | 0
708.08 |  | 118323 |  | 0
707.08 |  | 117278 |  | 0
706.08 |  | 116211 |  | 0
705.08 |  | 115273 |  | 0
704.08 |  | 117901 |  | 0
703.08 |  | 115136 |  | 0
702.08 |  | 117131 |  | 0
701.08 |  | 117132 |  | 0
700.08 |  | 117787 |  | 0
699.08 |  | 115197 |  | 0
698.08 |  | 116797 |  | 0
697.08 |  | 117367 |  | 0
696.08 |  | 119583 |  | 0
695.08 |  | 118043 |  | 0
694.08 |  | 115561 |  | 0
693.08 |  | 119784 |  | 0
692.08 |  | 120588 |  | 0
691.08 |  | 123989 |  | 0
690.08 |  | 130092 |  | 0
689.08 |  | 134583 |  | 0
688.08 |  | 122545 |  | 0
687.08 |  | 119085 |  | 0
686.08 |  | 120314 |  | 0
685.08 |  | 119126 |  | 0
684.08 |  | 118226 |  | 0
683.08 |  | 119296 |  | 0
682.08 |  | 119881 |  | 0
681.08 |  | 121410 |  | 0
680.08 |  | 120496 |  | 0
679.08 |  | 118685 |  | 0
678.08 |  | 119720 |  | 0
677.08 |  | 120774 |  | 0
676.08 |  | 120686 |  | 0
675.08 |  | 120233 |  | 0
674.08 |  | 119397 |  | 0
673.08 |  | 122794 |  | 0
672.08 |  | 121047 |  | 0
671.08 |  | 121336 |  | 0
670.08 |  | 124142 |  | 0
669.08 |  | 121557 |  | 0
668.08 |  | 121264 |  | 0
667.08 |  | 122562 |  | 0
666.08 |  | 120536 |  | 0
665.08 |  | 122324 |  | 0
664.08 |  | 121941 |  | 0
663.08 |  | 123829 |  | 0
662.08 |  | 122298 |  | 0
661.08 |  | 123863 |  | 0
660.08 |  | 124591 |  | 0
659.08 |  | 123760 |  | 0
658.08 |  | 123918 |  | 0
657.08 |  | 124329 |  | 0
656.08 |  | 124099 |  | 0
655.08 |  | 121569 |  | 0
654.08 |  | 123690 |  | 0
653.08 |  | 122578 |  | 0
652.08 |  | 124858 |  | 0
651.08 |  | 122735 |  | 0
650.08 |  | 123563 |  | 0
649.08 |  | 123542 |  | 0
648.08 |  | 124166 |  | 0
647.08 |  | 124808 |  | 0
646.08 |  | 126156 |  | 0
645.08 |  | 125632 |  | 0
644.08 |  | 124588 |  | 0
643.08 |  | 124480 |  | 0
642.08 |  | 125176 |  | 0
641.08 |  | 126338 |  | 0
640.08 |  | 126842 |  | 0
639.08 |  | 124920 |  | 0
638.08 |  | 124771 |  | 0
637.08 |  | 125137 |  | 0
636.08 |  | 126746 |  | 0
635.08 |  | 125959 |  | 0
634.08 |  | 127046 |  | 0
633.08 |  | 126180 |  | 0
632.08 |  | 126460 |  | 0
631.08 |  | 125636 |  | 0
630.08 |  | 125798 |  | 0
629.08 |  | 126169 |  | 0
628.08 |  | 126617 |  | 0
627.08 |  | 125793 |  | 0
626.08 |  | 127526 |  | 0
625.08 |  | 129384 |  | 0
624.08 |  | 126986 |  | 0
623.08 |  | 127322 |  | 0
622.08 |  | 128163 |  | 0
621.08 |  | 130300 |  | 0
620.08 |  | 129002 |  | 0
619.08 |  | 130407 |  | 0
618.08 |  | 128950 |  | 0
617.08 |  | 127980 |  | 0
616.08 |  | 130533 |  | 0
615.08 |  | 128687 |  | 0
614.08 |  | 129743 |  | 0
613.08 |  | 128432 |  | 0
612.08 |  | 128871 |  | 0
611.08 |  | 129100 |  | 0
610.08 |  | 131601 |  | 0
609.08 |  | 132012 |  | 0
608.08 |  | 131043 |  | 0
607.08 |  | 131808 |  | 0
606.08 |  | 130582 |  | 0
605.08 |  | 129098 |  | 0
604.08 |  | 132398 |  | 0
603.08 |  | 133159 |  | 0
602.08 |  | 131495 |  | 0
601.08 |  | 132764 |  | 0
600.08 |  | 133274 |  | 0
599.08 |  | 131139 |  | 0
598.08 |  | 131619 |  | 0
597.08 |  | 132620 |  | 0
596.08 |  | 132380 |  | 0
595.08 |  | 133720 |  | 0
594.08 |  | 133117 |  | 0
593.08 |  | 132219 |  | 0
592.08 |  | 132534 |  | 0
591.08 |  | 131768 |  | 0
590.08 |  | 135203 |  | 0
589.08 |  | 131863 |  | 0
588.08 |  | 134164 |  | 0
587.08 |  | 135203 |  | 0
586.08 |  | 134931 |  | 0
585.08 |  | 134530 |  | 0
584.08 |  | 136004 |  | 0
583.08 |  | 135935 |  | 0
582.08 |  | 136183 |  | 0
581.08 |  | 134601 |  | 0
580.08 |  | 132706 |  | 0
579.08 |  | 132720 |  | 0
578.08 |  | 136497 |  | 0
577.08 |  | 134016 |  | 0
576.08 |  | 134930 |  | 0
575.08 |  | 134990 |  | 0
574.08 |  | 134669 |  | 0
573.08 |  | 136665 |  | 0
572.08 |  | 135888 |  | 0
571.08 |  | 134283 |  | 0
570.08 |  | 133831 |  | 0
569.08 |  | 134685 |  | 0
568.08 |  | 133336 |  | 0
567.08 |  | 133555 |  | 0
566.08 |  | 131362 |  | 0
565.08 |  | 130534 |  | 0
564.08 |  | 132561 |  | 0
563.08 |  | 132976 |  | 0
562.08 |  | 134934 |  | 0
561.08 |  | 136631 |  | 0
560.08 |  | 136200 |  | 0
559.08 |  | 138937 |  | 0
558.08 |  | 140604 |  | 0
557.08 |  | 143829 |  | 0
556.08 |  | 144209 |  | 0
555.08 |  | 142288 |  | 0
554.08 |  | 144658 |  | 0
553.08 |  | 137944 |  | 0
552.08 |  | 136296 |  | 0
551.08 |  | 136651 |  | 0
550.08 |  | 131257 |  | 0
549.08 |  | 128801 |  | 0
548.08 |  | 129670 |  | 0
547.08 |  | 130707 |  | 0
546.08 |  | 127372 |  | 0
545.08 |  | 121196 |  | 0
544.08 |  | 115847 |  | 0
543.08 |  | 112944 |  | 0
542.08 |  | 110579 |  | 0
541.08 |  | 109020 |  | 0
540.08 |  | 108715 |  | 0
539.08 |  | 110376 |  | 0
538.08 |  | 110855 |  | 0
537.08 |  | 103249 |  | 0
536.08 |  | 104422 |  | 104422
535.08 |  | 116360 |  | 104400
534.08 |  | 166384 |  | 104149
533.08 |  | 273859 |  | 102943
532.08 |  | 408388 |  | 99675.2
531.08 |  | 373098 |  | 93796.4
530.08 |  | 190522 |  | 88484.1
529.08 |  | 107459 |  | 86543.7
528.08 |  | 93016.2 |  | 86145.7
527.08 |  | 90517.1 |  | 86014.8
526.08 |  | 89633 |  | 85929.1
525.08 |  | 88365.2 |  | 85858.6
524.08 |  | 85811 |  | 85811
523.08 |  | 86414.6 |  | 86414.6
522.08 |  | 87346.3 |  | 0
521.08 |  | 87301.8 |  | 0
520.08 |  | 85373.8 |  | 0
519.08 |  | 85881.4 |  | 0
518.08 |  | 85790 |  | 0
517.08 |  | 88501.3 |  | 0
516.08 |  | 86571.9 |  | 0
515.08 |  | 84069.4 |  | 0
514.08 |  | 87368.8 |  | 0
513.08 |  | 86300.9 |  | 0
512.08 |  | 85224.1 |  | 0
511.08 |  | 85834.3 |  | 0
510.08 |  | 85870.7 |  | 0
509.08 |  | 87189.7 |  | 0
508.08 |  | 85772.3 |  | 0
507.08 |  | 87891.9 |  | 0
506.08 |  | 87765.8 |  | 0
505.08 |  | 86730 |  | 0
504.08 |  | 86982.6 |  | 0
503.08 |  | 88174.8 |  | 0
502.08 |  | 85875.4 |  | 0
501.08 |  | 89149.4 |  | 0
500.08 |  | 92106.8 |  | 0
499.08 |  | 91768.4 |  | 0
498.08 |  | 90187.8 |  | 0
497.08 |  | 90634.4 |  | 0
496.08 |  | 89360.1 |  | 0
495.08 |  | 87884.4 |  | 0
494.08 |  | 88098.6 |  | 0
493.08 |  | 87613 |  | 0
492.08 |  | 86877.5 |  | 0
491.08 |  | 86595.9 |  | 0
490.08 |  | 87299.6 |  | 0
489.08 |  | 88005.3 |  | 0
488.08 |  | 88529.1 |  | 0
487.08 |  | 86839 |  | 0
486.08 |  | 89181.4 |  | 0
485.08 |  | 86934.4 |  | 0
484.08 |  | 88126.9 |  | 0
483.08 |  | 88507.6 |  | 0
482.08 |  | 88155.7 |  | 0
481.08 |  | 87583 |  | 0
480.08 |  | 87626.6 |  | 0
479.08 |  | 89034.9 |  | 0
478.08 |  | 87669 |  | 0
477.08 |  | 89239.8 |  | 0
476.08 |  | 90183.3 |  | 0
475.08 |  | 89836.4 |  | 0
474.08 |  | 88616.3 |  | 0
473.08 |  | 87752.9 |  | 0
472.08 |  | 88687.4 |  | 0
471.08 |  | 89334.9 |  | 0
470.08 |  | 87838.3 |  | 0
469.08 |  | 89777.5 |  | 0
468.08 |  | 90387.9 |  | 0
467.08 |  | 89147.9 |  | 0
466.08 |  | 89854.8 |  | 0
465.08 |  | 89807.4 |  | 0
464.08 |  | 90094.1 |  | 0
463.08 |  | 89624.6 |  | 0
462.08 |  | 89720.6 |  | 0
461.08 |  | 90864.6 |  | 0
460.08 |  | 87645.1 |  | 0
459.08 |  | 89513.2 |  | 0
458.08 |  | 89470.8 |  | 0
457.08 |  | 88865.2 |  | 0
456.08 |  | 90573.2 |  | 0
455.08 |  | 91491 |  | 0
454.08 |  | 88893.4 |  | 0
453.08 |  | 89947.1 |  | 0
452.08 |  | 89044.7 |  | 0
451.08 |  | 89187.6 |  | 0
450.08 |  | 90906.2 |  | 0
449.08 |  | 90886.5 |  | 0
448.08 |  | 89600.9 |  | 0
447.08 |  | 91503.7 |  | 0
446.08 |  | 90558.7 |  | 0
445.08 |  | 91860.5 |  | 0
444.08 |  | 90198.7 |  | 0
443.08 |  | 92355.1 |  | 0
442.08 |  | 90648.4 |  | 0
441.08 |  | 91720.2 |  | 0
440.08 |  | 91559.3 |  | 0
439.08 |  | 92375.3 |  | 0
438.08 |  | 93241.7 |  | 0
437.08 |  | 92933.8 |  | 0
436.08 |  | 90306.2 |  | 0
435.08 |  | 92530.3 |  | 0
434.08 |  | 90009.4 |  | 0
433.08 |  | 92125.5 |  | 0
432.08 |  | 91480.7 |  | 0
431.08 |  | 90040.3 |  | 0
430.08 |  | 89400.5 |  | 0
429.08 |  | 93291.8 |  | 0
428.08 |  | 92486.5 |  | 0
427.08 |  | 93028.1 |  | 0
426.08 |  | 92070.7 |  | 0
425.08 |  | 97404.4 |  | 0
424.08 |  | 93395.5 |  | 0
423.08 |  | 95512 |  | 0
422.08 |  | 94719.6 |  | 0
421.08 |  | 93387.4 |  | 0
420.08 |  | 92373 |  | 0
419.08 |  | 92175.8 |  | 0
418.08 |  | 89466.9 |  | 0
417.08 |  | 89069.9 |  | 0
416.08 |  | 86318 |  | 0
415.08 |  | 86610.8 |  | 0
414.08 |  | 86294.4 |  | 0
413.08 |  | 83359.7 |  | 0
412.08 |  | 81092.4 |  | 0
411.08 |  | 79640.8 |  | 0
410.08 |  | 79951.8 |  | 0
409.08 |  | 80333.9 |  | 0
408.08 |  | 78326.8 |  | 0
407.08 |  | 75963.4 |  | 0
406.08 |  | 73903.6 |  | 0
405.08 |  | 73299.2 |  | 73299.2
404.08 |  | 74896.2 |  | 73294.2
403.08 |  | 79119.3 |  | 73269.2
402.08 |  | 105744 |  | 73191.4
401.08 |  | 185638 |  | 72783.2
400.08 |  | 258313 |  | 71381.7
399.08 |  | 187299 |  | 69065
398.08 |  | 94673.5 |  | 67600.3
397.08 |  | 73049.5 |  | 67264.9
396.08 |  | 69991.3 |  | 67193.2
395.08 |  | 69385.5 |  | 67158.5
394.08 |  | 68073.1 |  | 67130.8
393.08 |  | 68027.4 |  | 67119.2
392.08 |  | 67416.3 |  | 67107.9
391.08 |  | 67848.5 |  | 67104.1
390.08 |  | 67094.8 |  | 67094.8
389.08 |  | 67849.1 |  | 0
388.08 |  | 66762.8 |  | 0
387.08 |  | 67571.3 |  | 0
386.08 |  | 70198.2 |  | 0
385.08 |  | 68425.4 |  | 0
384.08 |  | 68370.7 |  | 0
383.08 |  | 68164.7 |  | 0
382.08 |  | 69080.9 |  | 0
381.08 |  | 67766.1 |  | 0
380.08 |  | 68671.1 |  | 0
379.08 |  | 68052.8 |  | 0
378.08 |  | 68455.5 |  | 0
377.08 |  | 70013.4 |  | 0
376.08 |  | 69488.5 |  | 0
375.08 |  | 68977.7 |  | 0
374.08 |  | 70068.6 |  | 0
373.08 |  | 69058 |  | 0
372.08 |  | 68921.6 |  | 0
371.08 |  | 69533.7 |  | 0
370.08 |  | 69525.8 |  | 0
369.08 |  | 69781.8 |  | 0
368.08 |  | 72430.3 |  | 0
367.08 |  | 70422.6 |  | 0
366.08 |  | 71685.2 |  | 0
365.08 |  | 70792.1 |  | 0
364.08 |  | 70159.3 |  | 0
363.08 |  | 70026.9 |  | 0
362.08 |  | 70509.5 |  | 0
361.08 |  | 70502.1 |  | 0
360.08 |  | 70596.7 |  | 0
359.08 |  | 71836.4 |  | 0
358.08 |  | 71699.6 |  | 0
357.08 |  | 71965.7 |  | 0
356.08 |  | 73690.9 |  | 0
355.08 |  | 71856.9 |  | 0
354.08 |  | 72143.5 |  | 0
353.08 |  | 71820.4 |  | 0
352.08 |  | 74080.5 |  | 0
351.08 |  | 74785.3 |  | 0
350.08 |  | 74476.3 |  | 0
349.08 |  | 74097 |  | 0
348.08 |  | 77117.6 |  | 0
347.08 |  | 76553.9 |  | 0
346.08 |  | 72513.6 |  | 0
345.08 |  | 73352.7 |  | 0
344.08 |  | 70913.3 |  | 0
343.08 |  | 74560.5 |  | 0
342.08 |  | 72804.9 |  | 0
341.08 |  | 73556.3 |  | 0
340.08 |  | 73079.1 |  | 0
339.08 |  | 72817 |  | 0
338.08 |  | 75487.5 |  | 0
337.08 |  | 74801.6 |  | 0
336.08 |  | 73619.3 |  | 0
335.08 |  | 74220.3 |  | 0
334.08 |  | 74573.2 |  | 0
333.08 |  | 73977.9 |  | 0
332.08 |  | 75128 |  | 0
331.08 |  | 74508 |  | 0
330.08 |  | 76266.4 |  | 0
329.08 |  | 74245.4 |  | 0
328.08 |  | 74053.6 |  | 0
327.08 |  | 74851.1 |  | 0
326.08 |  | 74046.7 |  | 0
325.08 |  | 73964.9 |  | 0
324.08 |  | 76069.2 |  | 0
323.08 |  | 74756.1 |  | 0
322.08 |  | 75025 |  | 0
321.08 |  | 75500.9 |  | 0
320.08 |  | 75105.5 |  | 0
319.08 |  | 77058.3 |  | 0
318.08 |  | 77463.4 |  | 0
317.08 |  | 78098.8 |  | 0
316.08 |  | 78699.6 |  | 0
315.08 |  | 78954.1 |  | 0
314.08 |  | 79927.5 |  | 0
313.08 |  | 80358.1 |  | 0
312.08 |  | 81515.3 |  | 0
311.08 |  | 83161.4 |  | 0
310.08 |  | 82271.9 |  | 0
309.08 |  | 79922.3 |  | 0
308.08 |  | 80323.1 |  | 0
307.08 |  | 80619.2 |  | 0
306.08 |  | 78050.6 |  | 0
305.08 |  | 76132.2 |  | 0
304.08 |  | 71779.7 |  | 0
303.08 |  | 67825.7 |  | 0
302.08 |  | 64196.5 |  | 0
301.08 |  | 59140.7 |  | 0
300.08 |  | 55797 |  | 0
299.08 |  | 52001.6 |  | 0
298.08 |  | 49299.2 |  | 0
297.08 |  | 45282.8 |  | 0
296.08 |  | 42387.2 |  | 0
295.08 |  | 39463.3 |  | 0
294.08 |  | 37245.3 |  | 0
293.08 |  | 37862.2 |  | 37862.2
292.08 |  | 38579.6 |  | 37828.5
291.08 |  | 40574.8 |  | 37777.2
290.08 |  | 58684.1 |  | 37681.7
289.08 |  | 121636 |  | 37208.4
288.08 |  | 189252 |  | 35424.5
287.08 |  | 232513 |  | 32209.3
286.08 |  | 310584 |  | 28038.8
285.08 |  | 321860 |  | 22176.7
284.08 |  | 193518 |  | 15970.5
283.08 |  | 56964.7 |  | 12296.4
282.08 |  | 22057 |  | 11371.9
281.08 |  | 16198.1 |  | 11150.6
280.08 |  | 14574.8 |  | 11046
279.08 |  | 12526.6 |  | 10972.9
278.08 |  | 11173.5 |  | 10940.8
277.08 |  | 10936 |  | 10936
276.08 |  | 11337.7 |  | 0
275.08 |  | 10269.8 |  | 0
274.08 |  | 9977.41 |  | 0
273.08 |  | 10064.1 |  | 0
272.08 |  | 9865.03 |  | 0
271.08 |  | 9453.99 |  | 0
270.08 |  | 9930.06 |  | 0
269.08 |  | 9767.35 |  | 0
268.08 |  | 10067.1 |  | 0
267.08 |  | 9882.85 |  | 0
266.08 |  | 9948.21 |  | 0
265.08 |  | 9859.53 |  | 0
264.08 |  | 9580.19 |  | 0
263.08 |  | 10047.5 |  | 0
262.08 |  | 9746.97 |  | 0
261.08 |  | 9275.05 |  | 0
260.08 |  | 9315.14 |  | 0
259.08 |  | 9538.3 |  | 0
258.08 |  | 9740.12 |  | 0
257.08 |  | 9206.2 |  | 0
256.08 |  | 10123.6 |  | 0
255.08 |  | 9712.7 |  | 0
254.08 |  | 9807.59 |  | 0
253.08 |  | 9679.65 |  | 0
252.08 |  | 9982.5 |  | 0
251.08 |  | 9273.3 |  | 0
250.08 |  | 9435.61 |  | 0
249.08 |  | 9576.54 |  | 0
248.08 |  | 9934.53 |  | 0
247.08 |  | 9406.79 |  | 0
246.08 |  | 9828.87 |  | 0
245.08 |  | 9518.26 |  | 0
244.08 |  | 9803.19 |  | 0
243.08 |  | 9306 |  | 0
242.08 |  | 9510.25 |  | 0
241.08 |  | 9477.78 |  | 0
240.08 |  | 9489.42 |  | 0
239.08 |  | 9482.63 |  | 0
238.08 |  | 9364.49 |  | 0
237.08 |  | 10017.8 |  | 0
236.08 |  | 10273.6 |  | 0
235.08 |  | 10194.5 |  | 0
234.08 |  | 10375.7 |  | 0
233.08 |  | 11925.2 |  | 0
232.08 |  | 11978.7 |  | 0
231.08 |  | 11286.3 |  | 0
230.08 |  | 10241 |  | 0
229.08 |  | 9928 |  | 0
228.08 |  | 10089 |  | 0
227.08 |  | 9986.31 |  | 0
226.08 |  | 8954.44 |  | 0
225.08 |  | 9725.84 |  | 0
224.08 |  | 9696.4 |  | 0
223.08 |  | 9604.58 |  | 0
222.08 |  | 9658.66 |  | 0
221.08 |  | 9276.57 |  | 0
220.08 |  | 9957.8 |  | 0
219.08 |  | 9569.16 |  | 0
218.08 |  | 9727.24 |  | 0
217.08 |  | 10116.6 |  | 0
216.08 |  | 9312.36 |  | 0
215.08 |  | 9465.58 |  | 0
214.08 |  | 9578.62 |  | 0
213.08 |  | 9912.16 |  | 0
212.08 |  | 9411.71 |  | 0
211.08 |  | 9534.73 |  | 0
210.08 |  | 9524.04 |  | 0
209.08 |  | 9876.66 |  | 0
208.08 |  | 9425.79 |  | 0
207.08 |  | 9634.21 |  | 0
206.08 |  | 9308.56 |  | 0
205.08 |  | 9556.46 |  | 0
204.08 |  | 9811.09 |  | 0
203.08 |  | 9698.89 |  | 0
202.08 |  | 9542.16 |  | 0
201.08 |  | 9791.46 |  | 0
200.08 |  | 10562.5 |  | 0
199.08 |  | 10549.6 |  | 0
198.08 |  | 10528.6 |  | 0
197.08 |  | 10359.8 |  | 0
196.08 |  | 9641.62 |  | 0
195.08 |  | 9235.57 |  | 0
194.08 |  | 10115.5 |  | 0
193.08 |  | 10102.4 |  | 0
192.08 |  | 10291.6 |  | 0
191.08 |  | 10312.8 |  | 0
190.08 |  | 9998.76 |  | 0
189.08 |  | 9869.2 |  | 0
188.08 |  | 10501.5 |  | 0
187.08 |  | 10200.4 |  | 0
186.08 |  | 10750.3 |  | 0
185.08 |  | 9784.06 |  | 0
184.08 |  | 10224.5 |  | 0
183.08 |  | 10654.4 |  | 0
182.08 |  | 10227.4 |  | 0
181.08 |  | 10365.3 |  | 0
180.08 |  | 10072.6 |  | 0
179.08 |  | 9880.41 |  | 0
178.08 |  | 9836.43 |  | 0
177.08 |  | 9746.03 |  | 0
176.08 |  | 9398.97 |  | 0
175.08 |  | 10194 |  | 0
174.08 |  | 9738.7 |  | 0
173.08 |  | 9670.89 |  | 9670.89
172.08 |  | 9815.68 |  | 9670.83
171.08 |  | 10222 |  | 9669.65
170.08 |  | 11345.4 |  | 9665.34
169.08 |  | 13648.8 |  | 9652.36
168.08 |  | 14291.3 |  | 9621.6
167.08 |  | 11950.8 |  | 9585.68
166.08 |  | 10397.4 |  | 9567.49
165.08 |  | 10416.1 |  | 9561.1
164.08 |  | 10261.3 |  | 9554.52
163.08 |  | 9880.7 |  | 9549.09
162.08 |  | 9859.74 |  | 9546.54
161.08 |  | 9587.11 |  | 9544.13
160.08 |  | 9543.8 |  | 9543.8
159.08 |  | 10209 |  | 0
158.08 |  | 9952.15 |  | 0
157.08 |  | 10154.4 |  | 0
156.08 |  | 10079.2 |  | 0
155.08 |  | 11814.2 |  | 0
154.08 |  | 13705.9 |  | 0
153.08 |  | 14215.3 |  | 0
152.08 |  | 11915.3 |  | 0
151.08 |  | 10148.2 |  | 0
150.08 |  | 10034.1 |  | 0
149.08 |  | 8976.9 |  | 0
148.08 |  | 9443.56 |  | 0
147.08 |  | 8661.69 |  | 0
146.08 |  | 9011.59 |  | 0
145.08 |  | 9479.11 |  | 0
144.08 |  | 8903.29 |  | 0
143.08 |  | 9689.61 |  | 0
142.08 |  | 9992.02 |  | 0
141.08 |  | 10124 |  | 0
140.08 |  | 10592.5 |  | 0
139.08 |  | 9614.37 |  | 0
138.08 |  | 9796.14 |  | 0
137.08 |  | 8880.67 |  | 0
136.08 |  | 9593.24 |  | 0
135.08 |  | 9556.86 |  | 0
134.08 |  | 9900.43 |  | 0
133.08 |  | 9631.54 |  | 0
132.08 |  | 9461.11 |  | 0
131.08 |  | 9516.4 |  | 0
130.08 |  | 9305.18 |  | 0
129.08 |  | 9992.33 |  | 0
128.08 |  | 9391.24 |  | 0
127.08 |  | 9179.84 |  | 0
126.08 |  | 9551.05 |  | 0
125.08 |  | 9558.73 |  | 0
124.08 |  | 9893.46 |  | 0
123.08 |  | 9604.82 |  | 0
122.08 |  | 9615.41 |  | 0
121.08 |  | 9927.18 |  | 0
120.08 |  | 10237.3 |  | 0
119.08 |  | 10072.6 |  | 0
118.08 |  | 10132.7 |  | 0
117.08 |  | 9528.88 |  | 0
116.08 |  | 9345.82 |  | 0
115.08 |  | 9787.04 |  | 0
114.08 |  | 9244.53 |  | 0
113.08 |  | 9452.23 |  | 0
112.08 |  | 9191.54 |  | 0
111.08 |  | 8706.46 |  | 0
110.08 |  | 9315.75 |  | 0
109.08 |  | 8904.76 |  | 0
108.08 |  | 9207.53 |  | 0
107.08 |  | 8810.42 |  | 0
106.08 |  | 9012.08 |  | 0
105.08 |  | 9422.6 |  | 0
104.08 |  | 11427.4 |  | 0
103.08 |  | 14254.9 |  | 0
102.08 |  | 14334.3 |  | 0
101.08 |  | 11408.8 |  | 0
100.08 |  | 9389.18 |  | 0
99.08 |  | 9129.88 |  | 0
98.08 |  | 9357.91 |  | 0
97.08 |  | 9235.32 |  | 0
96.08 |  | 9755.08 |  | 0
95.08 |  | 9334.45 |  | 0
94.08 |  | 9480.32 |  | 0
93.08 |  | 9964.32 |  | 0
92.08 |  | 10702.6 |  | 0
91.08 |  | 10540.7 |  | 0
90.08 |  | 11654.8 |  | 0
89.08 |  | 11465.4 |  | 0
88.08 |  | 10629.3 |  | 0
87.08 |  | 9920.74 |  | 0
86.08 |  | 9288.73 |  | 0
85.08 |  | 9765.77 |  | 0
84.08 |  | 9338.51 |  | 0
83.08 |  | 8777.92 |  | 0
82.08 |  | 9070.81 |  | 0
81.08 |  | 8543.39 |  | 0
80.08 |  | 8973.25 |  | 0
79.08 |  | 9144.86 |  | 0
78.08 |  | 8855.15 |  | 0
77.08 |  | 9669.03 |  | 0
76.08 |  | 10323.7 |  | 0
75.08 |  | 10049.1 |  | 0
74.08 |  | 9800.03 |  | 0
73.08 |  | 9653.71 |  | 0
72.08 |  | 9479.29 |  | 0
71.08 |  | 9281.17 |  | 0
70.08 |  | 9501.83 |  | 0
69.08 |  | 9437.88 |  | 0
68.08 |  | 9594.19 |  | 0
67.08 |  | 8444.94 |  | 0
66.08 |  | 9274.95 |  | 0
65.08 |  | 9211.26 |  | 0
64.08 |  | 9179.97 |  | 0
63.08 |  | 8917.61 |  | 0
62.08 |  | 9266.01 |  | 0
61.08 |  | 9119.19 |  | 0
60.08 |  | 9124.42 |  | 0
59.08 |  | 9443.27 |  | 0
58.08 |  | 9968.93 |  | 0
57.08 |  | 9257.35 |  | 0
56.08 |  | 10109.6 |  | 0
55.08 |  | 9299.14 |  | 0
54.08 |  | 10157.2 |  | 0
53.08 |  | 9085.57 |  | 0
52.08 |  | 9237.78 |  | 0
51.08 |  | 9544.22 |  | 0
50.08 |  | 9333.17 |  | 0
49.08 |  | 10035.9 |  | 0
48.08 |  | 10113.8 |  | 0
47.08 |  | 10205.9 |  | 0
46.08 |  | 9705.79 |  | 0
45.08 |  | 9580.24 |  | 0
44.08 |  | 9909.5 |  | 0
43.08 |  | 9549.77 |  | 0
42.08 |  | 9124.1 |  | 0
41.08 |  | 9168.95 |  | 0
40.08 |  | 8669.41 |  | 0
39.08 |  | 8753.01 |  | 0
38.08 |  | 8661.63 |  | 0
37.08 |  | 8377.76 |  | 0
36.08 |  | 8617.98 |  | 0
35.08 |  | 8348.69 |  | 0
34.08 |  | 8427.1 |  | 0
33.08 |  | 8755.5 |  | 0
32.08 |  | 9157.48 |  | 0
31.08 |  | 8959.24 |  | 0
30.08 |  | 9615.1 |  | 0
29.08 |  | 11380.8 |  | 0
28.08 |  | 13703 |  | 0
27.08 |  | 15694.1 |  | 0
26.08 |  | 16286.9 |  | 0
25.08 |  | 16037.8 |  | 0
24.08 |  | 13565.9 |  | 0
23.08 |  | 12959.8 |  | 0
22.08 |  | 10625.1 |  | 0
21.08 |  | 8682.21 |  | 0
20.08 |  | 8325.51 |  | 0
19.08 |  | 9016.69 |  | 0
18.08 |  | 9616.96 |  | 0
17.08 |  | 9006.7 |  | 0
16.08 |  | 8789.45 |  | 0
15.08 |  | 8316.99 |  | 0
14.08 |  | 8399.98 |  | 0
13.08 |  | 8056.04 |  | 0
12.08 |  | 7830.25 |  | 0
11.08 |  | 8495.9 |  | 0
10.08 |  | 7726.28 |  | 0
9.08 |  | 7264.68 |  | 0
8.08 |  | 5030.76 |  | 0
7.08 |  | 4087.49 |  | 0
6.08 |  | 3771.84 |  | 0
5.08 |  | 4355.63 |  | 0
4.08 |  | 3212.4 |  | 0
3.08 |  | 1832.85 |  | 0
2.08 |  | 491.708 |  | 0
1.08 |  | 335.452 |  | 0
0.08 |  | 261.416 |  | 0
-0.92 |  | 128.065 |  | 0
-1.92 |  | 84.847 |  | 0
-2.92 |  | 113.123 |  | 0
-3.92 |  | 117.676 |  | 0
-4.92 |  | 96.5314 |  | 0
-5.92 |  | 61.5758 |  | 0
-6.92 |  | 43.5423 |  | 0
-7.92 |  | 63.3724 |  | 0
-8.92 |  | 44.4461 |  | 0
-9.92 |  | 93.8102 |  | 0

## Peak Table
Peak Table :
| Name | Peak BE | FWHM eV | Area (P) CPS.eV | Atomic % | Q | SF
| O1s | 531.9 | 2.98 | 973660.57 | 19.92 | 1 | 2.881
| C1s | 285.82 | 4.46 | 1288603.16 | 63.77 | 1 | 1
| N1s | 400.09 | 2.77 | 498810.78 | 15.9 | 1 | 1.676
| S2p ??? | 168.3 | 2.95 | 16487.96 | 0.4 | 1 | 1.881

## Experiment
Experiment Summary :
Item | Sample List and Comments | Analysis Type
Shagun Sharma
1 (Source Gun AxÊ) | AN-V123 | Point
2 (Source Gun AxÊ) | AN-VO | Point
3 (Source Gun AxÊ) | AN-VO 86 | Point
4 (Source Gun AxÊ) | AN-V234 | Point
Source Gun AAxÊ = X-Ray 400um - FG ON_10.April.2026 (400 µm)
Source Gun BAxÊ = Gun Shutdown (0 µm)

## Titles
09:47:42 Friday, April 10, 2026
1
Data Files : | Title | File Name | Comment
| S2p Scan | E:\...\Bidhu B Brahma_XPS\CR-1\S2p Scan.VGD | SOA ITER College
| N1s Scan | E:\...\Bidhu B Brahma_XPS\CR-1\N1s Scan.VGD | SOA ITER College
| O1s Scan | E:\...\Bidhu B Brahma_XPS\CR-1\O1s Scan.VGD | SOA ITER College
| C1s Scan | E:\...\Bidhu B Brahma_XPS\CR-1\C1s Scan.VGD | SOA ITER College
| XPS Survey | E:\...\Bidhu B Brahma_XPS\CR-1\XPS Survey.VGD | SOA ITER College