## N1s Scan
﻿NITR
Axis | Energy | Elements= | 181
E:\IIT Mandi\2026\External User From Outside Of HP\May 2026\XPS_AMRC IIT Mandi_19.May.2026\Sharmily_XPS\CT-B\N1s Scan.VGD
Binding Energy (E)
eV |  | Counts / s
410.08 |  | 16891.5
409.98 |  | 16691.5
409.88 |  | 16624.6
409.78 |  | 16651.9
409.68 |  | 16318.6
409.58 |  | 16872.3
409.48 |  | 16682.4
409.38 |  | 16421.6
409.28 |  | 16609.1
409.18 |  | 16571
409.08 |  | 16545.3
408.98 |  | 16452.8
408.88 |  | 16650.3
408.78 |  | 16641
408.68 |  | 16706.7
408.58 |  | 16495.8
408.48 |  | 16532.4
408.38 |  | 16301.6
408.28 |  | 16509.9
408.18 |  | 16254.7
408.08 |  | 16548.4
407.98 |  | 16680.4
407.88 |  | 16379.6
407.78 |  | 16597.1
407.68 |  | 16436.3
407.58 |  | 16149
407.48 |  | 16278
407.38 |  | 16337.6
407.28 |  | 16343.3
407.18 |  | 16060.3
407.08 |  | 16357.3
406.98 |  | 16360.9
406.88 |  | 16682.8
406.78 |  | 16247
406.68 |  | 16195.5
406.58 |  | 16452.5
406.48 |  | 16456.3
406.38 |  | 16568.7
406.28 |  | 16324.4
406.18 |  | 16412.9
406.08 |  | 16157.2
405.98 |  | 16429.8
405.88 |  | 16209.4
405.78 |  | 16285.2
405.68 |  | 16406
405.58 |  | 16171.5
405.48 |  | 16367
405.38 |  | 16399.2
405.28 |  | 16231.2
405.18 |  | 16313
405.08 |  | 16158.8
404.98 |  | 16210.3
404.88 |  | 16246.5
404.78 |  | 16370.1
404.68 |  | 16332.8
404.58 |  | 16734.6
404.48 |  | 16382.1
404.38 |  | 16217.9
404.28 |  | 16280.6
404.18 |  | 16517.8
404.08 |  | 16418.3
403.98 |  | 16338.4
403.88 |  | 16302.2
403.78 |  | 16359.8
403.68 |  | 16448.4
403.58 |  | 16198.9
403.48 |  | 16510.1
403.38 |  | 16337.9
403.28 |  | 16554
403.18 |  | 16418.9
403.08 |  | 16634.7
402.98 |  | 16558.4
402.88 |  | 16852.8
402.78 |  | 16697.2
402.68 |  | 16731.4
402.58 |  | 16601.9
402.48 |  | 16969.3
402.38 |  | 16872.4
402.28 |  | 16874.4
402.18 |  | 17181.1
402.08 |  | 17267.9
401.98 |  | 17368.6
401.88 |  | 17613.1
401.78 |  | 17762
401.68 |  | 18254.3
401.58 |  | 18471.4
401.48 |  | 18705.9
401.38 |  | 18947
401.28 |  | 19178.9
401.18 |  | 19831.3
401.08 |  | 20262.1
400.98 |  | 21157.1
400.88 |  | 21590.1
400.78 |  | 22279.3
400.68 |  | 23409.6
400.58 |  | 24126.7
400.48 |  | 24938.8
400.38 |  | 25820.9
400.28 |  | 26085.6
400.18 |  | 27022.2
400.08 |  | 27425.1
399.98 |  | 27894
399.88 |  | 28015.1
399.78 |  | 28264.9
399.68 |  | 28499.5
399.58 |  | 28557.1
399.48 |  | 28147.2
399.38 |  | 27942.5
399.28 |  | 27858.4
399.18 |  | 27915.6
399.08 |  | 27632.9
398.98 |  | 27137.9
398.88 |  | 27011.8
398.78 |  | 26458.6
398.68 |  | 25909.6
398.58 |  | 25677.5
398.48 |  | 25183.6
398.38 |  | 24628.9
398.28 |  | 24136.4
398.18 |  | 23482.3
398.08 |  | 22744.4
397.98 |  | 22097.4
397.88 |  | 21397.9
397.78 |  | 20932.3
397.68 |  | 20382.7
397.58 |  | 19678.9
397.48 |  | 19021.4
397.38 |  | 18780.9
397.28 |  | 18459.7
397.18 |  | 17885.8
397.08 |  | 17890.5
396.98 |  | 17445.7
396.88 |  | 17101.1
396.78 |  | 16935.2
396.68 |  | 16760.1
396.58 |  | 16665.2
396.48 |  | 16591.6
396.38 |  | 16573.2
396.28 |  | 16567.7
396.18 |  | 16312.8
396.08 |  | 16205.7
395.98 |  | 16282.5
395.88 |  | 15978.4
395.78 |  | 15964.9
395.68 |  | 15742.8
395.58 |  | 16059.8
395.48 |  | 16209.7
395.38 |  | 16204.8
395.28 |  | 15962.1
395.18 |  | 15922.6
395.08 |  | 16153.9
394.98 |  | 15976.2
394.88 |  | 15944.6
394.78 |  | 16139.8
394.68 |  | 15937.7
394.58 |  | 15885.3
394.48 |  | 15893.8
394.38 |  | 16137.2
394.28 |  | 15975.8
394.18 |  | 15908.2
394.08 |  | 15847.6
393.98 |  | 15900.5
393.88 |  | 15799.1
393.78 |  | 15944.1
393.68 |  | 16072.1
393.58 |  | 15716.9
393.48 |  | 16002.3
393.38 |  | 15915
393.28 |  | 16155.2
393.18 |  | 16069.6
393.08 |  | 15991.5
392.98 |  | 15905
392.88 |  | 15835.3
392.78 |  | 16017.3
392.68 |  | 15811.7
392.58 |  | 15670.2
392.48 |  | 15885.6
392.38 |  | 16041.5
392.28 |  | 15766.8
392.18 |  | 16038
392.08 |  | 15991.7

## P2p Scan
﻿NITR
Axis | Energy | Elements= | 201
E:\IIT Mandi\2026\External User From Outside Of HP\May 2026\XPS_AMRC IIT Mandi_19.May.2026\Sharmily_XPS\CT-B\P2p Scan.VGD
Binding Energy (E)
eV |  | Counts / s
144.08 |  | 5607.06
143.98 |  | 5311.54
143.88 |  | 5459.07
143.78 |  | 5429.78
143.68 |  | 5483.76
143.58 |  | 5504.88
143.48 |  | 5354.37
143.38 |  | 5337.48
143.28 |  | 5374.12
143.18 |  | 5282.16
143.08 |  | 5319.1
142.98 |  | 5197.02
142.88 |  | 5369.01
142.78 |  | 5358.04
142.68 |  | 5292.92
142.58 |  | 5315.57
142.48 |  | 5242.3
142.38 |  | 5247.64
142.28 |  | 5297.4
142.18 |  | 5308.29
142.08 |  | 5141.43
141.98 |  | 5124.34
141.88 |  | 5157.52
141.78 |  | 5087.96
141.68 |  | 5302.47
141.58 |  | 5284.5
141.48 |  | 5138.04
141.38 |  | 5101.53
141.28 |  | 5183.51
141.18 |  | 5184.61
141.08 |  | 5126.98
140.98 |  | 5215.15
140.88 |  | 5251.79
140.78 |  | 5148.01
140.68 |  | 5290.77
140.58 |  | 5187.92
140.48 |  | 5170.31
140.38 |  | 5227.45
140.28 |  | 5240.84
140.18 |  | 5174.73
140.08 |  | 5108.44
139.98 |  | 5078.85
139.88 |  | 5109.49
139.78 |  | 5309.38
139.68 |  | 5151.44
139.58 |  | 5120.94
139.48 |  | 5072.92
139.38 |  | 5253.18
139.28 |  | 5248.49
139.18 |  | 5297.97
139.08 |  | 5275.77
138.98 |  | 5362.04
138.88 |  | 5209.74
138.78 |  | 5217.31
138.68 |  | 5246.2
138.58 |  | 5274.69
138.48 |  | 5224.34
138.38 |  | 5136.24
138.28 |  | 5261.5
138.18 |  | 5227.79
138.08 |  | 5306.89
137.98 |  | 5286.4
137.88 |  | 5193.85
137.78 |  | 5287.53
137.68 |  | 5074.27
137.58 |  | 5148.03
137.48 |  | 4983.71
137.38 |  | 5215.54
137.28 |  | 5046.67
137.18 |  | 5081.11
137.08 |  | 5163.74
136.98 |  | 5211.84
136.88 |  | 5231.42
136.78 |  | 5147.74
136.68 |  | 5276.23
136.58 |  | 5367.6
136.48 |  | 5248.57
136.38 |  | 5132.11
136.28 |  | 5238.64
136.18 |  | 5348.49
136.08 |  | 5397.43
135.98 |  | 5430.88
135.88 |  | 5348.61
135.78 |  | 5578.43
135.68 |  | 5718.05
135.58 |  | 5732.47
135.48 |  | 5849.44
135.38 |  | 5946.92
135.28 |  | 6056.69
135.18 |  | 6386.89
135.08 |  | 6592.28
134.98 |  | 6810.83
134.88 |  | 7122.76
134.78 |  | 7502.51
134.68 |  | 7579.87
134.58 |  | 7957.45
134.48 |  | 8103.46
134.38 |  | 8389.49
134.28 |  | 8703.38
134.18 |  | 9146.84
134.08 |  | 9510.23
133.98 |  | 9967.84
133.88 |  | 9975.74
133.78 |  | 9768.47
133.68 |  | 10237.3
133.58 |  | 10349.8
133.48 |  | 10237.3
133.38 |  | 10088.6
133.28 |  | 10021.3
133.18 |  | 9914.54
133.08 |  | 9672.54
132.98 |  | 9411.82
132.88 |  | 9132.08
132.78 |  | 8505.73
132.68 |  | 8568.81
132.58 |  | 8001.82
132.48 |  | 7769.4
132.38 |  | 7524.98
132.28 |  | 7171.92
132.18 |  | 6904.35
132.08 |  | 6628.53
131.98 |  | 6359.35
131.88 |  | 6286.82
131.78 |  | 6064.96
131.68 |  | 5984.65
131.58 |  | 5931.28
131.48 |  | 5724.06
131.38 |  | 5696.37
131.28 |  | 5752.18
131.18 |  | 5567.55
131.08 |  | 5467.88
130.98 |  | 5756.63
130.88 |  | 5630.25
130.78 |  | 5542.35
130.68 |  | 5514.93
130.58 |  | 5557.61
130.48 |  | 5556.71
130.38 |  | 5605.16
130.28 |  | 5380.23
130.18 |  | 5554
130.08 |  | 5633.61
129.98 |  | 5413.25
129.88 |  | 5560.37
129.78 |  | 5505.82
129.68 |  | 5451.46
129.58 |  | 5445.95
129.48 |  | 5398.06
129.38 |  | 5366.31
129.28 |  | 5478.23
129.18 |  | 5469.44
129.08 |  | 5533.96
128.98 |  | 5429.44
128.88 |  | 5347.54
128.78 |  | 5467.03
128.68 |  | 5534.78
128.58 |  | 5490.99
128.48 |  | 5564.06
128.38 |  | 5519.63
128.28 |  | 5426.95
128.18 |  | 5439.4
128.08 |  | 5539.26
127.98 |  | 5490.55
127.88 |  | 5603.17
127.78 |  | 5629.35
127.68 |  | 5543.52
127.58 |  | 5567.16
127.48 |  | 5549.4
127.38 |  | 5610.73
127.28 |  | 5717.19
127.18 |  | 5671.6
127.08 |  | 5576.31
126.98 |  | 5641.31
126.88 |  | 5744.61
126.78 |  | 5726.22
126.68 |  | 5725.9
126.58 |  | 5629.68
126.48 |  | 5731.5
126.38 |  | 5719.69
126.28 |  | 5746.2
126.18 |  | 5660.64
126.08 |  | 5711.95
125.98 |  | 5715.09
125.88 |  | 5827.97
125.78 |  | 5724.44
125.68 |  | 5802.36
125.58 |  | 5710.92
125.48 |  | 5697.51
125.38 |  | 5701.87
125.28 |  | 5695.94
125.18 |  | 5599.58
125.08 |  | 5583.4
124.98 |  | 5685.75
124.88 |  | 5816.88
124.78 |  | 5623.34
124.68 |  | 5660.26
124.58 |  | 5667.7
124.48 |  | 5654.85
124.38 |  | 5734.93
124.28 |  | 5669.4
124.18 |  | 5678.05
124.08 |  | 5660.31

## Valence
﻿NITR
Axis | Energy | Elements= | 301
E:\IIT Mandi\2026\External User From Outside Of HP\May 2026\XPS_AMRC IIT Mandi_19.May.2026\Sharmily_XPS\CT-B\Valence.VGD
Binding Energy (E)
eV |  | Counts / s
25.08 |  | 7864.87
24.98 |  | 7785.81
24.88 |  | 7463.11
24.78 |  | 7512.08
24.68 |  | 7018.65
24.58 |  | 6974.67
24.48 |  | 6773.22
24.38 |  | 6360.25
24.28 |  | 6082.94
24.18 |  | 5717.15
24.08 |  | 5510.82
23.98 |  | 5256.62
23.88 |  | 5115.39
23.78 |  | 4707.98
23.68 |  | 4551.68
23.58 |  | 4464.89
23.48 |  | 4244.5
23.38 |  | 4070.41
23.28 |  | 3722.84
23.18 |  | 3716.77
23.08 |  | 3527.55
22.98 |  | 3495.83
22.88 |  | 3319.24
22.78 |  | 3049.91
22.68 |  | 2963.55
22.58 |  | 2956.62
22.48 |  | 2910.84
22.38 |  | 2706.33
22.28 |  | 2582.11
22.18 |  | 2537.13
22.08 |  | 2492.86
21.98 |  | 2270.57
21.88 |  | 2168.96
21.78 |  | 2102.77
21.68 |  | 2082.23
21.58 |  | 2095.2
21.48 |  | 1986.57
21.38 |  | 1788.38
21.28 |  | 1878.67
21.18 |  | 1649.24
21.08 |  | 1698.08
20.98 |  | 1636.44
20.88 |  | 1684.58
20.78 |  | 1680.52
20.68 |  | 1614.5
20.58 |  | 1598.44
20.48 |  | 1547.46
20.38 |  | 1519.99
20.28 |  | 1516.38
20.18 |  | 1580.68
20.08 |  | 1524.34
19.98 |  | 1500.91
19.88 |  | 1464.13
19.78 |  | 1453.21
19.68 |  | 1519.73
19.58 |  | 1511.75
19.48 |  | 1506.19
19.38 |  | 1506.51
19.28 |  | 1518.64
19.18 |  | 1505.92
19.08 |  | 1529.3
18.98 |  | 1593.47
18.88 |  | 1592.51
18.78 |  | 1584.41
18.68 |  | 1667.34
18.58 |  | 1690.24
18.48 |  | 1751.11
18.38 |  | 1768.88
18.28 |  | 1838.78
18.18 |  | 1881.25
18.08 |  | 1949.92
17.98 |  | 2179.17
17.88 |  | 2062.46
17.78 |  | 2056.77
17.68 |  | 2075.97
17.58 |  | 2121.41
17.48 |  | 2150.48
17.38 |  | 1975.7
17.28 |  | 2076.97
17.18 |  | 2035.66
17.08 |  | 2032.76
16.98 |  | 1871.48
16.88 |  | 1869.41
16.78 |  | 1906.01
16.68 |  | 1864.07
16.58 |  | 1824.98
16.48 |  | 1706.31
16.38 |  | 1739.96
16.28 |  | 1766.31
16.18 |  | 1705.19
16.08 |  | 1695.6
15.98 |  | 1824.18
15.88 |  | 1798.16
15.78 |  | 1810.46
15.68 |  | 1799.33
15.58 |  | 1882.64
15.48 |  | 1942.43
15.38 |  | 1939.27
15.28 |  | 1944.92
15.18 |  | 1946.49
15.08 |  | 1998.92
14.98 |  | 1945.01
14.88 |  | 1933.88
14.78 |  | 2080.98
14.68 |  | 2050.56
14.58 |  | 1991.62
14.48 |  | 2035.93
14.38 |  | 2087.57
14.28 |  | 1973.87
14.18 |  | 2053.92
14.08 |  | 2048.75
13.98 |  | 2112.19
13.88 |  | 2085.81
13.78 |  | 2064.51
13.68 |  | 2129.37
13.58 |  | 2076.29
13.48 |  | 2032.58
13.38 |  | 2086.08
13.28 |  | 2130.04
13.18 |  | 2090.18
13.08 |  | 2134.72
12.98 |  | 2038.58
12.88 |  | 1944.8
12.78 |  | 2118.99
12.68 |  | 2043.4
12.58 |  | 2033.14
12.48 |  | 1966.04
12.38 |  | 1961.55
12.28 |  | 1939.09
12.18 |  | 1884.45
12.08 |  | 2031.04
11.98 |  | 1994.8
11.88 |  | 1987.52
11.78 |  | 2053.54
11.68 |  | 2073.29
11.58 |  | 2055.23
11.48 |  | 2022.86
11.38 |  | 2036.02
11.28 |  | 2085.83
11.18 |  | 2038.64
11.08 |  | 2076.43
10.98 |  | 2008.44
10.88 |  | 2006.94
10.78 |  | 1973.9
10.68 |  | 2052
10.58 |  | 1931.68
10.48 |  | 1895.7
10.38 |  | 1984.41
10.28 |  | 1989.61
10.18 |  | 1869.4
10.08 |  | 1934.04
9.98 |  | 1909.77
9.88 |  | 1860.35
9.78 |  | 1948.7
9.68 |  | 1971.59
9.58 |  | 1887.18
9.48 |  | 1861.11
9.38 |  | 1901.54
9.28 |  | 1880.31
9.18 |  | 1899.38
9.08 |  | 1910.94
8.98 |  | 1881.54
8.88 |  | 1802.32
8.78 |  | 1812.75
8.68 |  | 1842.24
8.58 |  | 1946.58
8.48 |  | 1861.04
8.38 |  | 1932.31
8.28 |  | 1823.37
8.18 |  | 1922.01
8.08 |  | 1864.93
7.98 |  | 1895.82
7.88 |  | 1865.35
7.78 |  | 1860.98
7.68 |  | 1849.42
7.58 |  | 1844.62
7.48 |  | 1985.66
7.38 |  | 1848.08
7.28 |  | 1844.13
7.18 |  | 1937.49
7.08 |  | 1840.55
6.98 |  | 1852.2
6.88 |  | 1877.26
6.78 |  | 1837.9
6.68 |  | 1808.25
6.58 |  | 1917.3
6.48 |  | 1809.31
6.38 |  | 1824.61
6.28 |  | 1812.22
6.18 |  | 1820.36
6.08 |  | 1746.34
5.98 |  | 1744.43
5.88 |  | 1787.78
5.78 |  | 1750.03
5.68 |  | 1723.19
5.58 |  | 1673.61
5.48 |  | 1569.35
5.38 |  | 1617.48
5.28 |  | 1567.1
5.18 |  | 1525.32
5.08 |  | 1578.44
4.98 |  | 1450.5
4.88 |  | 1390.55
4.78 |  | 1318.37
4.68 |  | 1347.38
4.58 |  | 1206.4
4.48 |  | 1146.62
4.38 |  | 1109.48
4.28 |  | 984.954
4.18 |  | 851.936
4.08 |  | 773.095
3.98 |  | 716.391
3.88 |  | 657.428
3.78 |  | 647.701
3.68 |  | 575.376
3.58 |  | 506.562
3.48 |  | 451.435
3.38 |  | 370.941
3.28 |  | 347.74
3.18 |  | 348.494
3.08 |  | 290.931
2.98 |  | 286.285
2.88 |  | 266.538
2.78 |  | 202.47
2.68 |  | 197.389
2.58 |  | 193.519
2.48 |  | 177.124
2.38 |  | 172.217
2.28 |  | 142.085
2.18 |  | 140.263
2.08 |  | 114.001
1.98 |  | 112.509
1.88 |  | 103.876
1.78 |  | 101.063
1.68 |  | 83.3092
1.58 |  | 90.4229
1.48 |  | 83.6979
1.38 |  | 92.9517
1.28 |  | 73.5074
1.18 |  | 75.9108
1.08 |  | 62.1317
0.98 |  | 59.3673
0.88 |  | 57.3119
0.78 |  | 51.554
0.68 |  | 59.089
0.58 |  | 69.185
0.48 |  | 47.0432
0.38 |  | 46.8839
0.28 |  | 29.1114
0.18 |  | 38.5383
0.08 |  | 44.8291
-0.02 |  | 31.7549
-0.12 |  | 27.0343
-0.22 |  | 19.6822
-0.32 |  | 21.8344
-0.42 |  | 35.7822
-0.52 |  | 33.7353
-0.62 |  | 32.8283
-0.72 |  | 23.7499
-0.82 |  | 21.2241
-0.92 |  | 30.096
-1.02 |  | 25.6146
-1.12 |  | 26.1984
-1.22 |  | 25.7268
-1.32 |  | 33.4328
-1.42 |  | 23.1166
-1.52 |  | 24.9369
-1.62 |  | 18.1148
-1.72 |  | 18.3621
-1.82 |  | 12.1516
-1.92 |  | 20.6056
-2.02 |  | 23.594
-2.12 |  | 13.8357
-2.22 |  | 23.9181
-2.32 |  | 16.2047
-2.42 |  | 21.2012
-2.52 |  | 24.7734
-2.62 |  | 20.3057
-2.72 |  | 26.1691
-2.82 |  | 21.1232
-2.92 |  | 22.5296
-3.02 |  | 21.133
-3.12 |  | 18.1586
-3.22 |  | 13.3842
-3.32 |  | 18.5101
-3.42 |  | 16.4611
-3.52 |  | 21.1526
-3.62 |  | 17.682
-3.72 |  | 20.7894
-3.82 |  | 22.3118
-3.92 |  | 19.648
-4.02 |  | 11.749
-4.12 |  | 25.0282
-4.22 |  | 18.2283
-4.32 |  | 17.7695
-4.42 |  | 23.2684
-4.52 |  | 19.3381
-4.62 |  | 22.7334
-4.72 |  | 31.4388
-4.82 |  | 15.6966
-4.92 |  | 16.5449

## O1s Scan
﻿NITR
Axis | Energy | Elements= | 241
E:\IIT Mandi\2026\External User From Outside Of HP\May 2026\XPS_AMRC IIT Mandi_19.May.2026\Sharmily_XPS\CT-B\O1s Scan.VGD
Binding Energy (E)
eV |  | Counts / s
545.08 |  | 35458.6
544.98 |  | 35384.9
544.88 |  | 35263.8
544.78 |  | 34881.7
544.68 |  | 34708.5
544.58 |  | 34942.7
544.48 |  | 34542.1
544.38 |  | 33859.2
544.28 |  | 33947.4
544.18 |  | 33964.3
544.08 |  | 33751
543.98 |  | 33467
543.88 |  | 33306.8
543.78 |  | 33115.7
543.68 |  | 33143.7
543.58 |  | 32772.6
543.48 |  | 32919.2
543.38 |  | 32588.1
543.28 |  | 32149.6
543.18 |  | 32506.7
543.08 |  | 31994.8
542.98 |  | 31544
542.88 |  | 31450.1
542.78 |  | 31142.8
542.68 |  | 31448
542.58 |  | 30987.1
542.48 |  | 30716.4
542.38 |  | 30590.3
542.28 |  | 30348.1
542.18 |  | 30249.7
542.08 |  | 30712.9
541.98 |  | 30081.6
541.88 |  | 29560
541.78 |  | 29279.2
541.68 |  | 29584.5
541.58 |  | 29425.1
541.48 |  | 29278.8
541.38 |  | 29121.7
541.28 |  | 29033.1
541.18 |  | 28520.4
541.08 |  | 28805.8
540.98 |  | 28684.1
540.88 |  | 28689
540.78 |  | 28388.5
540.68 |  | 28275.2
540.58 |  | 28014
540.48 |  | 28647
540.38 |  | 28235.3
540.28 |  | 27966
540.18 |  | 27887.4
540.08 |  | 28015.8
539.98 |  | 28052.2
539.88 |  | 28048.1
539.78 |  | 28070.3
539.68 |  | 27617.8
539.58 |  | 28197.2
539.48 |  | 27958.2
539.38 |  | 27573.9
539.28 |  | 27797.4
539.18 |  | 27584.6
539.08 |  | 28071.5
538.98 |  | 27926.2
538.88 |  | 27648.8
538.78 |  | 28225.6
538.68 |  | 27684.3
538.58 |  | 27818.8
538.48 |  | 27919.8
538.38 |  | 27945.7
538.28 |  | 27978.8
538.18 |  | 28332.6
538.08 |  | 28113.8
537.98 |  | 28644.6
537.88 |  | 28975
537.78 |  | 29356.4
537.68 |  | 29534.4
537.58 |  | 29094.8
537.48 |  | 29862
537.38 |  | 30193.4
537.28 |  | 30266.6
537.18 |  | 30997.4
537.08 |  | 31176.5
536.98 |  | 31216.9
536.88 |  | 31753.3
536.78 |  | 32378.3
536.68 |  | 32452.7
536.58 |  | 32862.9
536.48 |  | 32671.9
536.38 |  | 33107.2
536.28 |  | 33312.6
536.18 |  | 33473.8
536.08 |  | 34125.1
535.98 |  | 34242.6
535.88 |  | 34168.1
535.78 |  | 33875.4
535.68 |  | 34346
535.58 |  | 34589.1
535.48 |  | 34180.8
535.38 |  | 34256.2
535.28 |  | 34490.2
535.18 |  | 35157.1
535.08 |  | 35564.1
534.98 |  | 36471.6
534.88 |  | 37149.6
534.78 |  | 38025.1
534.68 |  | 39512.9
534.58 |  | 41971.7
534.48 |  | 43921.2
534.38 |  | 46613.6
534.28 |  | 50550.7
534.18 |  | 55682.6
534.08 |  | 61618
533.98 |  | 67972.5
533.88 |  | 76042.1
533.78 |  | 85648.6
533.68 |  | 95458
533.58 |  | 107508
533.48 |  | 119659
533.38 |  | 132353
533.28 |  | 144634
533.18 |  | 157366
533.08 |  | 170184
532.98 |  | 180663
532.88 |  | 189720
532.78 |  | 196878
532.68 |  | 200929
532.58 |  | 202698
532.48 |  | 202302
532.38 |  | 200444
532.28 |  | 194435
532.18 |  | 187376
532.08 |  | 179801
531.98 |  | 172944
531.88 |  | 163367
531.78 |  | 153972
531.68 |  | 146648
531.58 |  | 137820
531.48 |  | 131483
531.38 |  | 124073
531.28 |  | 116662
531.18 |  | 110670
531.08 |  | 103938
530.98 |  | 96846.6
530.88 |  | 90484.2
530.78 |  | 84568.1
530.68 |  | 78343.4
530.58 |  | 73342.7
530.48 |  | 68036.9
530.38 |  | 62772.2
530.28 |  | 57729.3
530.18 |  | 52917
530.08 |  | 49404.2
529.98 |  | 45780.1
529.88 |  | 42750.3
529.78 |  | 39832.5
529.68 |  | 37257.3
529.58 |  | 35485.1
529.48 |  | 33081.1
529.38 |  | 31464
529.28 |  | 30153
529.18 |  | 29320
529.08 |  | 27645.4
528.98 |  | 26559.8
528.88 |  | 26410.3
528.78 |  | 25571.6
528.68 |  | 24548
528.58 |  | 24592.7
528.48 |  | 24184.9
528.38 |  | 23921
528.28 |  | 24328.8
528.18 |  | 23200.1
528.08 |  | 23325.7
527.98 |  | 23184.9
527.88 |  | 23064.7
527.78 |  | 22953.4
527.68 |  | 22992.9
527.58 |  | 22946.1
527.48 |  | 22823.2
527.38 |  | 22886.7
527.28 |  | 22709.5
527.18 |  | 22851.5
527.08 |  | 22539.8
526.98 |  | 22469.1
526.88 |  | 22587.1
526.78 |  | 22548.4
526.68 |  | 22763.1
526.58 |  | 23079.7
526.48 |  | 22840
526.38 |  | 22431.8
526.28 |  | 22571.6
526.18 |  | 22349.3
526.08 |  | 23138.5
525.98 |  | 22886.8
525.88 |  | 22742.3
525.78 |  | 22790.2
525.68 |  | 22859.8
525.58 |  | 23272.8
525.48 |  | 23662.9
525.38 |  | 23519.9
525.28 |  | 23324.4
525.18 |  | 23479.7
525.08 |  | 23787.8
524.98 |  | 23748.6
524.88 |  | 23836.6
524.78 |  | 24167.8
524.68 |  | 24207.2
524.58 |  | 24121.1
524.48 |  | 24271.8
524.38 |  | 24427.3
524.28 |  | 24646.2
524.18 |  | 24539.4
524.08 |  | 24928.7
523.98 |  | 25064.1
523.88 |  | 24705
523.78 |  | 24824.9
523.68 |  | 24970.9
523.58 |  | 24691.3
523.48 |  | 24589.1
523.38 |  | 24650.9
523.28 |  | 24347.1
523.18 |  | 24432.8
523.08 |  | 24070.3
522.98 |  | 23551.1
522.88 |  | 23822.8
522.78 |  | 24038
522.68 |  | 23658.9
522.58 |  | 23560.2
522.48 |  | 23222.1
522.38 |  | 23228.7
522.28 |  | 23035.2
522.18 |  | 22772
522.08 |  | 23058.4
521.98 |  | 22467.6
521.88 |  | 22746.2
521.78 |  | 22579.4
521.68 |  | 22362.9
521.58 |  | 22776.6
521.48 |  | 22543.5
521.38 |  | 22607.6
521.28 |  | 22890.1
521.18 |  | 22581.1
521.08 |  | 22447.7

## C1s Scan
﻿NITR
Axis | Energy | Elements= | 211
E:\IIT Mandi\2026\External User From Outside Of HP\May 2026\XPS_AMRC IIT Mandi_19.May.2026\Sharmily_XPS\CT-B\C1s Scan.VGD
Binding Energy (E)
eV |  | Counts / s
298.08 |  | 12482.7
297.98 |  | 12550.9
297.88 |  | 12661.1
297.78 |  | 12487.7
297.68 |  | 12755.9
297.58 |  | 12741.6
297.48 |  | 12556.8
297.38 |  | 12918.1
297.28 |  | 12829.1
297.18 |  | 12898.1
297.08 |  | 12847.7
296.98 |  | 13283.4
296.88 |  | 13337.3
296.78 |  | 13425.9
296.68 |  | 13712.2
296.58 |  | 13932.4
296.48 |  | 13647.7
296.38 |  | 13652.2
296.28 |  | 14106.7
296.18 |  | 13871.6
296.08 |  | 13581.3
295.98 |  | 13875.3
295.88 |  | 13628.3
295.78 |  | 13206.5
295.68 |  | 12932.1
295.58 |  | 12826.1
295.48 |  | 12902.2
295.38 |  | 12316
295.28 |  | 12525.1
295.18 |  | 12340.6
295.08 |  | 11936.9
294.98 |  | 12441
294.88 |  | 12136
294.78 |  | 12056.4
294.68 |  | 12243.6
294.58 |  | 12555.7
294.48 |  | 12943.2
294.38 |  | 12836.4
294.28 |  | 12984.7
294.18 |  | 13666.5
294.08 |  | 13649.6
293.98 |  | 14271.2
293.88 |  | 14516.9
293.78 |  | 14355.3
293.68 |  | 14921.4
293.58 |  | 15133.4
293.48 |  | 14960.5
293.38 |  | 15048.5
293.28 |  | 15309.1
293.18 |  | 14753.4
293.08 |  | 14618.8
292.98 |  | 14178.4
292.88 |  | 13987.4
292.78 |  | 13265.3
292.68 |  | 13166.3
292.58 |  | 13022.4
292.48 |  | 12227.6
292.38 |  | 12016.7
292.28 |  | 11504.9
292.18 |  | 11651.1
292.08 |  | 11354.4
291.98 |  | 11278.5
291.88 |  | 11225.9
291.78 |  | 10970.9
291.68 |  | 10805.5
291.58 |  | 10697.9
291.48 |  | 10706
291.38 |  | 10972.2
291.28 |  | 10975
291.18 |  | 11073.1
291.08 |  | 11129
290.98 |  | 11076
290.88 |  | 11208.8
290.78 |  | 11218.6
290.68 |  | 11300.3
290.58 |  | 11388.5
290.48 |  | 11580.5
290.38 |  | 11560.6
290.28 |  | 11493.6
290.18 |  | 12101
290.08 |  | 12279.2
289.98 |  | 12755.2
289.88 |  | 12698.8
289.78 |  | 12668.1
289.68 |  | 13420.7
289.58 |  | 13626.5
289.48 |  | 14015.5
289.38 |  | 14592.7
289.28 |  | 14916.1
289.18 |  | 15198.2
289.08 |  | 15957.5
288.98 |  | 16095.1
288.88 |  | 17074
288.78 |  | 18081.2
288.68 |  | 18717
288.58 |  | 19031.9
288.48 |  | 19754.8
288.38 |  | 20816.4
288.28 |  | 21061.5
288.18 |  | 21237
288.08 |  | 21332.6
287.98 |  | 21245.1
287.88 |  | 21835.3
287.78 |  | 21876.9
287.68 |  | 22188.1
287.58 |  | 22793.1
287.48 |  | 23306.6
287.38 |  | 24263.4
287.28 |  | 25158.7
287.18 |  | 26617.1
287.08 |  | 27927.4
286.98 |  | 29198.8
286.88 |  | 30518.9
286.78 |  | 32271.7
286.68 |  | 33443.7
286.58 |  | 34629.8
286.48 |  | 35750.3
286.38 |  | 36812
286.28 |  | 37906.1
286.18 |  | 38766.7
286.08 |  | 39848
285.98 |  | 40924.8
285.88 |  | 42836.9
285.78 |  | 45040
285.68 |  | 47425.3
285.58 |  | 48743.6
285.48 |  | 52034.5
285.38 |  | 54478.7
285.28 |  | 56127.8
285.18 |  | 57466.1
285.08 |  | 59040.1
284.98 |  | 59326.1
284.88 |  | 59523.9
284.78 |  | 58172.8
284.68 |  | 56653.8
284.58 |  | 53503.9
284.48 |  | 50019.3
284.38 |  | 47279.5
284.28 |  | 43350
284.18 |  | 39049.4
284.08 |  | 35164
283.98 |  | 32183.2
283.88 |  | 28765
283.78 |  | 25710.1
283.68 |  | 22864.5
283.58 |  | 20377
283.48 |  | 18234
283.38 |  | 16596.5
283.28 |  | 14909
283.18 |  | 14010.8
283.08 |  | 12828.1
282.98 |  | 12318
282.88 |  | 11387.6
282.78 |  | 10747.1
282.68 |  | 10183.5
282.58 |  | 9811.31
282.48 |  | 9375.4
282.38 |  | 9111.78
282.28 |  | 8801.9
282.18 |  | 8775.24
282.08 |  | 8571.09
281.98 |  | 8495.38
281.88 |  | 8169.48
281.78 |  | 8448.03
281.68 |  | 8285.24
281.58 |  | 8191.41
281.48 |  | 7836.22
281.38 |  | 7939.4
281.28 |  | 8019.68
281.18 |  | 7912.97
281.08 |  | 7746.68
280.98 |  | 7670.98
280.88 |  | 7915.21
280.78 |  | 7830.18
280.68 |  | 7703.64
280.58 |  | 7663.51
280.48 |  | 7720.98
280.38 |  | 7645.35
280.28 |  | 7672.17
280.18 |  | 7567.75
280.08 |  | 7766.94
279.98 |  | 7585.55
279.88 |  | 7564.75
279.78 |  | 7591.09
279.68 |  | 7437.61
279.58 |  | 7623.61
279.48 |  | 7541.42
279.38 |  | 7796.41
279.28 |  | 7586.76
279.18 |  | 7441.07
279.08 |  | 7460.86
278.98 |  | 7510.42
278.88 |  | 7473.06
278.78 |  | 7661.64
278.68 |  | 7493.3
278.58 |  | 7468.89
278.48 |  | 7439.73
278.38 |  | 7373.02
278.28 |  | 7573.54
278.18 |  | 7416.03
278.08 |  | 7480.89
277.98 |  | 7614.32
277.88 |  | 7289.07
277.78 |  | 7430.19
277.68 |  | 7335.02
277.58 |  | 7583.14
277.48 |  | 7651.54
277.38 |  | 7332.36
277.28 |  | 7366.23
277.18 |  | 7208.42
277.08 |  | 7542.05

## XPS Survey
﻿NITR
Axis | Energy | Elements= | 1361
E:\IIT Mandi\2026\External User From Outside Of HP\May 2026\XPS_AMRC IIT Mandi_19.May.2026\Sharmily_XPS\CT-B\XPS Survey.VGD
Binding Energy (E) |  |  |  | Backgnd.
eV |  | Counts / s |  | Counts / s
1350.08 |  | 256076 |  | 0
1349.08 |  | 249898 |  | 0
1348.08 |  | 256728 |  | 0
1347.08 |  | 254068 |  | 0
1346.08 |  | 256777 |  | 0
1345.08 |  | 251599 |  | 0
1344.08 |  | 250861 |  | 0
1343.08 |  | 249185 |  | 0
1342.08 |  | 249836 |  | 0
1341.08 |  | 249635 |  | 0
1340.08 |  | 250850 |  | 0
1339.08 |  | 246167 |  | 0
1338.08 |  | 246183 |  | 0
1337.08 |  | 248240 |  | 0
1336.08 |  | 244115 |  | 0
1335.08 |  | 243689 |  | 0
1334.08 |  | 246964 |  | 0
1333.08 |  | 243187 |  | 0
1332.08 |  | 239540 |  | 0
1331.08 |  | 241913 |  | 0
1330.08 |  | 241472 |  | 0
1329.08 |  | 243801 |  | 0
1328.08 |  | 238643 |  | 0
1327.08 |  | 238016 |  | 0
1326.08 |  | 240705 |  | 0
1325.08 |  | 238373 |  | 0
1324.08 |  | 241465 |  | 0
1323.08 |  | 241584 |  | 0
1322.08 |  | 238711 |  | 0
1321.08 |  | 235550 |  | 0
1320.08 |  | 237625 |  | 0
1319.08 |  | 236981 |  | 0
1318.08 |  | 237964 |  | 0
1317.08 |  | 230958 |  | 0
1316.08 |  | 231906 |  | 0
1315.08 |  | 230676 |  | 0
1314.08 |  | 233487 |  | 0
1313.08 |  | 232555 |  | 0
1312.08 |  | 231857 |  | 0
1311.08 |  | 230361 |  | 0
1310.08 |  | 232287 |  | 0
1309.08 |  | 231646 |  | 0
1308.08 |  | 236749 |  | 0
1307.08 |  | 243343 |  | 0
1306.08 |  | 251660 |  | 0
1305.08 |  | 269462 |  | 0
1304.08 |  | 264796 |  | 0
1303.08 |  | 246997 |  | 0
1302.08 |  | 236898 |  | 0
1301.08 |  | 230884 |  | 0
1300.08 |  | 225251 |  | 0
1299.08 |  | 227698 |  | 0
1298.08 |  | 226212 |  | 0
1297.08 |  | 227088 |  | 0
1296.08 |  | 226225 |  | 0
1295.08 |  | 226807 |  | 0
1294.08 |  | 225167 |  | 0
1293.08 |  | 224968 |  | 0
1292.08 |  | 223174 |  | 0
1291.08 |  | 226267 |  | 0
1290.08 |  | 225872 |  | 0
1289.08 |  | 224406 |  | 0
1288.08 |  | 226168 |  | 0
1287.08 |  | 222558 |  | 0
1286.08 |  | 223954 |  | 0
1285.08 |  | 226756 |  | 0
1284.08 |  | 226917 |  | 0
1283.08 |  | 228190 |  | 0
1282.08 |  | 227958 |  | 0
1281.08 |  | 226895 |  | 0
1280.08 |  | 225771 |  | 0
1279.08 |  | 223435 |  | 0
1278.08 |  | 225821 |  | 0
1277.08 |  | 226856 |  | 0
1276.08 |  | 228707 |  | 0
1275.08 |  | 228754 |  | 0
1274.08 |  | 230051 |  | 0
1273.08 |  | 229576 |  | 0
1272.08 |  | 229462 |  | 0
1271.08 |  | 227923 |  | 0
1270.08 |  | 231239 |  | 0
1269.08 |  | 227732 |  | 0
1268.08 |  | 229064 |  | 0
1267.08 |  | 229112 |  | 0
1266.08 |  | 230793 |  | 0
1265.08 |  | 230851 |  | 0
1264.08 |  | 231007 |  | 0
1263.08 |  | 232308 |  | 0
1262.08 |  | 230086 |  | 0
1261.08 |  | 230239 |  | 0
1260.08 |  | 229683 |  | 0
1259.08 |  | 233324 |  | 0
1258.08 |  | 230577 |  | 0
1257.08 |  | 231460 |  | 0
1256.08 |  | 231871 |  | 0
1255.08 |  | 235304 |  | 0
1254.08 |  | 235454 |  | 0
1253.08 |  | 234200 |  | 0
1252.08 |  | 233381 |  | 0
1251.08 |  | 234934 |  | 0
1250.08 |  | 234586 |  | 0
1249.08 |  | 232933 |  | 0
1248.08 |  | 236579 |  | 0
1247.08 |  | 237353 |  | 0
1246.08 |  | 240752 |  | 0
1245.08 |  | 239674 |  | 0
1244.08 |  | 238365 |  | 0
1243.08 |  | 238649 |  | 0
1242.08 |  | 238931 |  | 0
1241.08 |  | 240396 |  | 0
1240.08 |  | 243509 |  | 0
1239.08 |  | 245354 |  | 0
1238.08 |  | 245431 |  | 0
1237.08 |  | 245904 |  | 0
1236.08 |  | 245924 |  | 0
1235.08 |  | 245449 |  | 0
1234.08 |  | 245335 |  | 0
1233.08 |  | 244951 |  | 0
1232.08 |  | 245544 |  | 0
1231.08 |  | 247047 |  | 0
1230.08 |  | 247638 |  | 0
1229.08 |  | 249117 |  | 0
1228.08 |  | 250300 |  | 0
1227.08 |  | 247129 |  | 0
1226.08 |  | 248516 |  | 0
1225.08 |  | 249729 |  | 0
1224.08 |  | 245507 |  | 0
1223.08 |  | 245557 |  | 0
1222.08 |  | 247794 |  | 0
1221.08 |  | 242663 |  | 0
1220.08 |  | 246751 |  | 0
1219.08 |  | 245403 |  | 0
1218.08 |  | 238976 |  | 0
1217.08 |  | 237492 |  | 0
1216.08 |  | 235235 |  | 0
1215.08 |  | 231163 |  | 0
1214.08 |  | 233488 |  | 0
1213.08 |  | 228508 |  | 0
1212.08 |  | 230724 |  | 0
1211.08 |  | 226373 |  | 0
1210.08 |  | 223159 |  | 0
1209.08 |  | 222153 |  | 0
1208.08 |  | 223528 |  | 0
1207.08 |  | 221011 |  | 0
1206.08 |  | 219455 |  | 0
1205.08 |  | 223340 |  | 0
1204.08 |  | 222282 |  | 0
1203.08 |  | 221400 |  | 0
1202.08 |  | 220642 |  | 0
1201.08 |  | 223836 |  | 0
1200.08 |  | 224523 |  | 0
1199.08 |  | 227750 |  | 0
1198.08 |  | 227692 |  | 0
1197.08 |  | 227794 |  | 0
1196.08 |  | 228109 |  | 0
1195.08 |  | 229162 |  | 0
1194.08 |  | 229057 |  | 0
1193.08 |  | 227400 |  | 0
1192.08 |  | 222788 |  | 0
1191.08 |  | 224238 |  | 0
1190.08 |  | 220517 |  | 0
1189.08 |  | 222070 |  | 0
1188.08 |  | 217448 |  | 0
1187.08 |  | 219178 |  | 0
1186.08 |  | 218348 |  | 0
1185.08 |  | 222192 |  | 0
1184.08 |  | 218073 |  | 0
1183.08 |  | 220376 |  | 0
1182.08 |  | 221657 |  | 0
1181.08 |  | 219383 |  | 0
1180.08 |  | 221821 |  | 0
1179.08 |  | 225120 |  | 0
1178.08 |  | 224948 |  | 0
1177.08 |  | 227051 |  | 0
1176.08 |  | 224273 |  | 0
1175.08 |  | 223649 |  | 0
1174.08 |  | 225525 |  | 0
1173.08 |  | 225178 |  | 0
1172.08 |  | 228453 |  | 0
1171.08 |  | 228756 |  | 0
1170.08 |  | 226380 |  | 0
1169.08 |  | 228209 |  | 0
1168.08 |  | 226461 |  | 0
1167.08 |  | 228194 |  | 0
1166.08 |  | 225659 |  | 0
1165.08 |  | 224447 |  | 0
1164.08 |  | 227375 |  | 0
1163.08 |  | 227863 |  | 0
1162.08 |  | 228089 |  | 0
1161.08 |  | 226827 |  | 0
1160.08 |  | 228308 |  | 0
1159.08 |  | 228152 |  | 0
1158.08 |  | 227838 |  | 0
1157.08 |  | 227205 |  | 0
1156.08 |  | 231607 |  | 0
1155.08 |  | 228667 |  | 0
1154.08 |  | 229178 |  | 0
1153.08 |  | 229322 |  | 0
1152.08 |  | 231276 |  | 0
1151.08 |  | 230320 |  | 0
1150.08 |  | 234848 |  | 0
1149.08 |  | 235023 |  | 0
1148.08 |  | 233576 |  | 0
1147.08 |  | 231320 |  | 0
1146.08 |  | 232892 |  | 0
1145.08 |  | 236466 |  | 0
1144.08 |  | 233006 |  | 0
1143.08 |  | 235827 |  | 0
1142.08 |  | 232029 |  | 0
1141.08 |  | 237150 |  | 0
1140.08 |  | 235350 |  | 0
1139.08 |  | 235235 |  | 0
1138.08 |  | 236603 |  | 0
1137.08 |  | 237699 |  | 0
1136.08 |  | 238647 |  | 0
1135.08 |  | 235616 |  | 0
1134.08 |  | 240502 |  | 0
1133.08 |  | 241025 |  | 0
1132.08 |  | 241871 |  | 0
1131.08 |  | 238408 |  | 0
1130.08 |  | 239995 |  | 0
1129.08 |  | 241692 |  | 0
1128.08 |  | 241722 |  | 0
1127.08 |  | 241979 |  | 0
1126.08 |  | 243890 |  | 0
1125.08 |  | 240486 |  | 0
1124.08 |  | 242946 |  | 0
1123.08 |  | 241292 |  | 0
1122.08 |  | 241893 |  | 0
1121.08 |  | 242276 |  | 0
1120.08 |  | 243802 |  | 0
1119.08 |  | 240652 |  | 0
1118.08 |  | 244981 |  | 0
1117.08 |  | 242591 |  | 0
1116.08 |  | 242377 |  | 0
1115.08 |  | 246688 |  | 0
1114.08 |  | 246066 |  | 0
1113.08 |  | 246157 |  | 0
1112.08 |  | 247214 |  | 0
1111.08 |  | 251687 |  | 0
1110.08 |  | 249640 |  | 0
1109.08 |  | 253379 |  | 0
1108.08 |  | 251082 |  | 0
1107.08 |  | 249111 |  | 0
1106.08 |  | 252640 |  | 0
1105.08 |  | 249878 |  | 0
1104.08 |  | 251414 |  | 0
1103.08 |  | 252025 |  | 0
1102.08 |  | 249855 |  | 0
1101.08 |  | 249950 |  | 0
1100.08 |  | 250336 |  | 0
1099.08 |  | 247462 |  | 0
1098.08 |  | 249838 |  | 0
1097.08 |  | 251558 |  | 0
1096.08 |  | 248148 |  | 0
1095.08 |  | 250759 |  | 0
1094.08 |  | 251992 |  | 0
1093.08 |  | 251073 |  | 0
1092.08 |  | 251130 |  | 0
1091.08 |  | 250601 |  | 0
1090.08 |  | 251715 |  | 0
1089.08 |  | 250822 |  | 0
1088.08 |  | 250906 |  | 0
1087.08 |  | 253565 |  | 0
1086.08 |  | 250885 |  | 0
1085.08 |  | 249163 |  | 0
1084.08 |  | 247397 |  | 0
1083.08 |  | 246661 |  | 0
1082.08 |  | 248365 |  | 0
1081.08 |  | 241673 |  | 0
1080.08 |  | 240386 |  | 0
1079.08 |  | 242241 |  | 0
1078.08 |  | 241493 |  | 0
1077.08 |  | 239417 |  | 0
1076.08 |  | 245560 |  | 0
1075.08 |  | 253939 |  | 0
1074.08 |  | 286415 |  | 0
1073.08 |  | 381874 |  | 0
1072.08 |  | 451782 |  | 0
1071.08 |  | 380341 |  | 0
1070.08 |  | 276824 |  | 0
1069.08 |  | 244807 |  | 0
1068.08 |  | 241301 |  | 0
1067.08 |  | 239376 |  | 0
1066.08 |  | 237329 |  | 0
1065.08 |  | 238101 |  | 0
1064.08 |  | 241106 |  | 0
1063.08 |  | 239814 |  | 0
1062.08 |  | 240489 |  | 0
1061.08 |  | 240318 |  | 0
1060.08 |  | 241040 |  | 0
1059.08 |  | 238595 |  | 0
1058.08 |  | 238934 |  | 0
1057.08 |  | 240059 |  | 0
1056.08 |  | 242724 |  | 0
1055.08 |  | 240756 |  | 0
1054.08 |  | 242201 |  | 0
1053.08 |  | 242117 |  | 0
1052.08 |  | 240258 |  | 0
1051.08 |  | 244599 |  | 0
1050.08 |  | 245754 |  | 0
1049.08 |  | 242064 |  | 0
1048.08 |  | 247139 |  | 0
1047.08 |  | 246699 |  | 0
1046.08 |  | 249714 |  | 0
1045.08 |  | 249042 |  | 0
1044.08 |  | 249643 |  | 0
1043.08 |  | 246687 |  | 0
1042.08 |  | 250361 |  | 0
1041.08 |  | 249409 |  | 0
1040.08 |  | 251499 |  | 0
1039.08 |  | 248203 |  | 0
1038.08 |  | 252056 |  | 0
1037.08 |  | 251683 |  | 0
1036.08 |  | 250234 |  | 0
1035.08 |  | 250251 |  | 0
1034.08 |  | 251573 |  | 0
1033.08 |  | 251883 |  | 0
1032.08 |  | 253466 |  | 0
1031.08 |  | 251288 |  | 0
1030.08 |  | 254319 |  | 0
1029.08 |  | 257551 |  | 0
1028.08 |  | 258050 |  | 0
1027.08 |  | 255069 |  | 0
1026.08 |  | 258936 |  | 0
1025.08 |  | 257342 |  | 0
1024.08 |  | 260709 |  | 0
1023.08 |  | 262953 |  | 0
1022.08 |  | 268130 |  | 0
1021.08 |  | 266232 |  | 0
1020.08 |  | 264363 |  | 0
1019.08 |  | 269297 |  | 0
1018.08 |  | 270877 |  | 0
1017.08 |  | 268573 |  | 0
1016.08 |  | 270023 |  | 0
1015.08 |  | 269408 |  | 0
1014.08 |  | 265572 |  | 0
1013.08 |  | 263112 |  | 0
1012.08 |  | 264462 |  | 0
1011.08 |  | 265398 |  | 0
1010.08 |  | 265718 |  | 0
1009.08 |  | 267220 |  | 0
1008.08 |  | 271997 |  | 0
1007.08 |  | 270368 |  | 0
1006.08 |  | 275249 |  | 0
1005.08 |  | 277270 |  | 0
1004.08 |  | 281927 |  | 0
1003.08 |  | 287774 |  | 0
1002.08 |  | 293135 |  | 0
1001.08 |  | 294804 |  | 0
1000.08 |  | 289590 |  | 0
999.08 |  | 288149 |  | 0
998.08 |  | 284655 |  | 0
997.08 |  | 280725 |  | 0
996.08 |  | 270505 |  | 0
995.08 |  | 269492 |  | 0
994.08 |  | 265887 |  | 0
993.08 |  | 261218 |  | 0
992.08 |  | 257387 |  | 0
991.08 |  | 257085 |  | 0
990.08 |  | 254242 |  | 0
989.08 |  | 257832 |  | 0
988.08 |  | 254626 |  | 0
987.08 |  | 253762 |  | 0
986.08 |  | 258834 |  | 0
985.08 |  | 268967 |  | 0
984.08 |  | 283228 |  | 0
983.08 |  | 296042 |  | 0
982.08 |  | 314878 |  | 0
981.08 |  | 332570 |  | 0
980.08 |  | 349633 |  | 0
979.08 |  | 352565 |  | 0
978.08 |  | 338597 |  | 0
977.08 |  | 320900 |  | 0
976.08 |  | 299749 |  | 0
975.08 |  | 278967 |  | 0
974.08 |  | 263948 |  | 0
973.08 |  | 255043 |  | 0
972.08 |  | 238327 |  | 0
971.08 |  | 225800 |  | 0
970.08 |  | 216393 |  | 0
969.08 |  | 206232 |  | 0
968.08 |  | 193095 |  | 0
967.08 |  | 184089 |  | 0
966.08 |  | 181168 |  | 0
965.08 |  | 180694 |  | 0
964.08 |  | 177913 |  | 0
963.08 |  | 177296 |  | 0
962.08 |  | 175409 |  | 0
961.08 |  | 177718 |  | 0
960.08 |  | 176381 |  | 0
959.08 |  | 175845 |  | 0
958.08 |  | 175435 |  | 0
957.08 |  | 177155 |  | 0
956.08 |  | 176295 |  | 0
955.08 |  | 178296 |  | 0
954.08 |  | 175391 |  | 0
953.08 |  | 178633 |  | 0
952.08 |  | 178190 |  | 0
951.08 |  | 177147 |  | 0
950.08 |  | 176696 |  | 0
949.08 |  | 177685 |  | 0
948.08 |  | 178173 |  | 0
947.08 |  | 177684 |  | 0
946.08 |  | 177298 |  | 0
945.08 |  | 179670 |  | 0
944.08 |  | 179126 |  | 0
943.08 |  | 180788 |  | 0
942.08 |  | 181038 |  | 0
941.08 |  | 180938 |  | 0
940.08 |  | 180902 |  | 0
939.08 |  | 182472 |  | 0
938.08 |  | 176969 |  | 0
937.08 |  | 177196 |  | 0
936.08 |  | 180178 |  | 0
935.08 |  | 178775 |  | 0
934.08 |  | 181683 |  | 0
933.08 |  | 181949 |  | 0
932.08 |  | 180043 |  | 0
931.08 |  | 179373 |  | 0
930.08 |  | 180491 |  | 0
929.08 |  | 180899 |  | 0
928.08 |  | 181292 |  | 0
927.08 |  | 181696 |  | 0
926.08 |  | 183046 |  | 0
925.08 |  | 182245 |  | 0
924.08 |  | 181396 |  | 0
923.08 |  | 183602 |  | 0
922.08 |  | 183745 |  | 0
921.08 |  | 183368 |  | 0
920.08 |  | 183817 |  | 0
919.08 |  | 181956 |  | 0
918.08 |  | 182621 |  | 0
917.08 |  | 184155 |  | 0
916.08 |  | 184704 |  | 0
915.08 |  | 184993 |  | 0
914.08 |  | 186635 |  | 0
913.08 |  | 186005 |  | 0
912.08 |  | 186447 |  | 0
911.08 |  | 186344 |  | 0
910.08 |  | 187751 |  | 0
909.08 |  | 183482 |  | 0
908.08 |  | 186837 |  | 0
907.08 |  | 188603 |  | 0
906.08 |  | 186878 |  | 0
905.08 |  | 187341 |  | 0
904.08 |  | 188764 |  | 0
903.08 |  | 189228 |  | 0
902.08 |  | 189346 |  | 0
901.08 |  | 186647 |  | 0
900.08 |  | 190293 |  | 0
899.08 |  | 188474 |  | 0
898.08 |  | 189895 |  | 0
897.08 |  | 188989 |  | 0
896.08 |  | 190776 |  | 0
895.08 |  | 190996 |  | 0
894.08 |  | 185842 |  | 0
893.08 |  | 191645 |  | 0
892.08 |  | 189872 |  | 0
891.08 |  | 192061 |  | 0
890.08 |  | 190896 |  | 0
889.08 |  | 188798 |  | 0
888.08 |  | 193599 |  | 0
887.08 |  | 193317 |  | 0
886.08 |  | 191435 |  | 0
885.08 |  | 193998 |  | 0
884.08 |  | 191498 |  | 0
883.08 |  | 193074 |  | 0
882.08 |  | 191591 |  | 0
881.08 |  | 191679 |  | 0
880.08 |  | 192012 |  | 0
879.08 |  | 190882 |  | 0
878.08 |  | 192345 |  | 0
877.08 |  | 192720 |  | 0
876.08 |  | 194619 |  | 0
875.08 |  | 194310 |  | 0
874.08 |  | 193729 |  | 0
873.08 |  | 193845 |  | 0
872.08 |  | 194333 |  | 0
871.08 |  | 195039 |  | 0
870.08 |  | 196211 |  | 0
869.08 |  | 196242 |  | 0
868.08 |  | 197475 |  | 0
867.08 |  | 194002 |  | 0
866.08 |  | 194565 |  | 0
865.08 |  | 196375 |  | 0
864.08 |  | 195822 |  | 0
863.08 |  | 195860 |  | 0
862.08 |  | 197714 |  | 0
861.08 |  | 197262 |  | 0
860.08 |  | 198337 |  | 0
859.08 |  | 196370 |  | 0
858.08 |  | 200061 |  | 0
857.08 |  | 199573 |  | 0
856.08 |  | 197057 |  | 0
855.08 |  | 199367 |  | 0
854.08 |  | 198578 |  | 0
853.08 |  | 203805 |  | 0
852.08 |  | 199257 |  | 0
851.08 |  | 201188 |  | 0
850.08 |  | 199997 |  | 0
849.08 |  | 201612 |  | 0
848.08 |  | 200757 |  | 0
847.08 |  | 201249 |  | 0
846.08 |  | 202392 |  | 0
845.08 |  | 203921 |  | 0
844.08 |  | 203297 |  | 0
843.08 |  | 205017 |  | 0
842.08 |  | 204103 |  | 0
841.08 |  | 202952 |  | 0
840.08 |  | 202719 |  | 0
839.08 |  | 203785 |  | 0
838.08 |  | 201714 |  | 0
837.08 |  | 202099 |  | 0
836.08 |  | 204196 |  | 0
835.08 |  | 203750 |  | 0
834.08 |  | 206305 |  | 0
833.08 |  | 205055 |  | 0
832.08 |  | 204070 |  | 0
831.08 |  | 205669 |  | 0
830.08 |  | 204569 |  | 0
829.08 |  | 204752 |  | 0
828.08 |  | 207583 |  | 0
827.08 |  | 205179 |  | 0
826.08 |  | 206026 |  | 0
825.08 |  | 204293 |  | 0
824.08 |  | 203887 |  | 0
823.08 |  | 208725 |  | 0
822.08 |  | 205244 |  | 0
821.08 |  | 206448 |  | 0
820.08 |  | 209782 |  | 0
819.08 |  | 204478 |  | 0
818.08 |  | 208440 |  | 0
817.08 |  | 210188 |  | 0
816.08 |  | 208903 |  | 0
815.08 |  | 209336 |  | 0
814.08 |  | 211990 |  | 0
813.08 |  | 207867 |  | 0
812.08 |  | 208542 |  | 0
811.08 |  | 211221 |  | 0
810.08 |  | 212792 |  | 0
809.08 |  | 212128 |  | 0
808.08 |  | 209016 |  | 0
807.08 |  | 211791 |  | 0
806.08 |  | 211572 |  | 0
805.08 |  | 212097 |  | 0
804.08 |  | 210300 |  | 0
803.08 |  | 209831 |  | 0
802.08 |  | 211781 |  | 0
801.08 |  | 215922 |  | 0
800.08 |  | 216119 |  | 0
799.08 |  | 213439 |  | 0
798.08 |  | 212875 |  | 0
797.08 |  | 213071 |  | 0
796.08 |  | 216281 |  | 0
795.08 |  | 215995 |  | 0
794.08 |  | 216159 |  | 0
793.08 |  | 214841 |  | 0
792.08 |  | 214280 |  | 0
791.08 |  | 215544 |  | 0
790.08 |  | 216647 |  | 0
789.08 |  | 216242 |  | 0
788.08 |  | 214579 |  | 0
787.08 |  | 215608 |  | 0
786.08 |  | 217119 |  | 0
785.08 |  | 216407 |  | 0
784.08 |  | 218563 |  | 0
783.08 |  | 219608 |  | 0
782.08 |  | 216614 |  | 0
781.08 |  | 220367 |  | 0
780.08 |  | 221299 |  | 0
779.08 |  | 219398 |  | 0
778.08 |  | 219767 |  | 0
777.08 |  | 220933 |  | 0
776.08 |  | 220419 |  | 0
775.08 |  | 217968 |  | 0
774.08 |  | 219867 |  | 0
773.08 |  | 220139 |  | 0
772.08 |  | 221048 |  | 0
771.08 |  | 221944 |  | 0
770.08 |  | 219112 |  | 0
769.08 |  | 223251 |  | 0
768.08 |  | 222507 |  | 0
767.08 |  | 224753 |  | 0
766.08 |  | 221124 |  | 0
765.08 |  | 223012 |  | 0
764.08 |  | 222633 |  | 0
763.08 |  | 222313 |  | 0
762.08 |  | 220649 |  | 0
761.08 |  | 223207 |  | 0
760.08 |  | 223983 |  | 0
759.08 |  | 222453 |  | 0
758.08 |  | 225850 |  | 0
757.08 |  | 223082 |  | 0
756.08 |  | 225006 |  | 0
755.08 |  | 227075 |  | 0
754.08 |  | 224413 |  | 0
753.08 |  | 224869 |  | 0
752.08 |  | 225609 |  | 0
751.08 |  | 227669 |  | 0
750.08 |  | 227283 |  | 0
749.08 |  | 229611 |  | 0
748.08 |  | 227620 |  | 0
747.08 |  | 229748 |  | 0
746.08 |  | 228751 |  | 0
745.08 |  | 229490 |  | 0
744.08 |  | 229300 |  | 0
743.08 |  | 233630 |  | 0
742.08 |  | 230253 |  | 0
741.08 |  | 230995 |  | 0
740.08 |  | 230781 |  | 0
739.08 |  | 228563 |  | 0
738.08 |  | 231591 |  | 0
737.08 |  | 234367 |  | 0
736.08 |  | 231559 |  | 0
735.08 |  | 233689 |  | 0
734.08 |  | 231108 |  | 0
733.08 |  | 234603 |  | 0
732.08 |  | 234697 |  | 0
731.08 |  | 235128 |  | 0
730.08 |  | 236749 |  | 0
729.08 |  | 233516 |  | 0
728.08 |  | 236289 |  | 0
727.08 |  | 232437 |  | 0
726.08 |  | 235779 |  | 0
725.08 |  | 238488 |  | 0
724.08 |  | 238700 |  | 0
723.08 |  | 240665 |  | 0
722.08 |  | 238296 |  | 0
721.08 |  | 236698 |  | 0
720.08 |  | 236650 |  | 0
719.08 |  | 238695 |  | 0
718.08 |  | 236454 |  | 0
717.08 |  | 237992 |  | 0
716.08 |  | 239232 |  | 0
715.08 |  | 238723 |  | 0
714.08 |  | 237553 |  | 0
713.08 |  | 242144 |  | 0
712.08 |  | 240306 |  | 0
711.08 |  | 242185 |  | 0
710.08 |  | 242051 |  | 0
709.08 |  | 240622 |  | 0
708.08 |  | 239440 |  | 0
707.08 |  | 240389 |  | 0
706.08 |  | 243359 |  | 0
705.08 |  | 239772 |  | 0
704.08 |  | 240551 |  | 0
703.08 |  | 241214 |  | 0
702.08 |  | 241682 |  | 0
701.08 |  | 240497 |  | 0
700.08 |  | 244919 |  | 0
699.08 |  | 243147 |  | 0
698.08 |  | 244471 |  | 0
697.08 |  | 243225 |  | 0
696.08 |  | 243140 |  | 0
695.08 |  | 245757 |  | 0
694.08 |  | 245272 |  | 0
693.08 |  | 243554 |  | 0
692.08 |  | 246623 |  | 0
691.08 |  | 244783 |  | 0
690.08 |  | 245088 |  | 0
689.08 |  | 248391 |  | 0
688.08 |  | 245759 |  | 0
687.08 |  | 249290 |  | 0
686.08 |  | 246564 |  | 0
685.08 |  | 248512 |  | 0
684.08 |  | 245768 |  | 0
683.08 |  | 248563 |  | 0
682.08 |  | 248637 |  | 0
681.08 |  | 248429 |  | 0
680.08 |  | 248434 |  | 0
679.08 |  | 249940 |  | 0
678.08 |  | 247468 |  | 0
677.08 |  | 249611 |  | 0
676.08 |  | 247865 |  | 0
675.08 |  | 249624 |  | 0
674.08 |  | 253551 |  | 0
673.08 |  | 251600 |  | 0
672.08 |  | 252640 |  | 0
671.08 |  | 253610 |  | 0
670.08 |  | 253705 |  | 0
669.08 |  | 253481 |  | 0
668.08 |  | 253538 |  | 0
667.08 |  | 254667 |  | 0
666.08 |  | 256733 |  | 0
665.08 |  | 254180 |  | 0
664.08 |  | 253532 |  | 0
663.08 |  | 258094 |  | 0
662.08 |  | 255397 |  | 0
661.08 |  | 254787 |  | 0
660.08 |  | 257733 |  | 0
659.08 |  | 258982 |  | 0
658.08 |  | 255433 |  | 0
657.08 |  | 259300 |  | 0
656.08 |  | 259026 |  | 0
655.08 |  | 259254 |  | 0
654.08 |  | 260469 |  | 0
653.08 |  | 257468 |  | 0
652.08 |  | 258352 |  | 0
651.08 |  | 257670 |  | 0
650.08 |  | 259154 |  | 0
649.08 |  | 264929 |  | 0
648.08 |  | 265221 |  | 0
647.08 |  | 264196 |  | 0
646.08 |  | 263522 |  | 0
645.08 |  | 263250 |  | 0
644.08 |  | 261532 |  | 0
643.08 |  | 264237 |  | 0
642.08 |  | 263816 |  | 0
641.08 |  | 264805 |  | 0
640.08 |  | 263878 |  | 0
639.08 |  | 267957 |  | 0
638.08 |  | 263262 |  | 0
637.08 |  | 264046 |  | 0
636.08 |  | 269401 |  | 0
635.08 |  | 266786 |  | 0
634.08 |  | 270263 |  | 0
633.08 |  | 268291 |  | 0
632.08 |  | 269118 |  | 0
631.08 |  | 267232 |  | 0
630.08 |  | 270853 |  | 0
629.08 |  | 271403 |  | 0
628.08 |  | 267396 |  | 0
627.08 |  | 272850 |  | 0
626.08 |  | 269783 |  | 0
625.08 |  | 274243 |  | 0
624.08 |  | 272071 |  | 0
623.08 |  | 274271 |  | 0
622.08 |  | 277707 |  | 0
621.08 |  | 271502 |  | 0
620.08 |  | 273012 |  | 0
619.08 |  | 274179 |  | 0
618.08 |  | 271925 |  | 0
617.08 |  | 271514 |  | 0
616.08 |  | 279987 |  | 0
615.08 |  | 276328 |  | 0
614.08 |  | 278365 |  | 0
613.08 |  | 276418 |  | 0
612.08 |  | 279093 |  | 0
611.08 |  | 275074 |  | 0
610.08 |  | 278358 |  | 0
609.08 |  | 279108 |  | 0
608.08 |  | 278132 |  | 0
607.08 |  | 280374 |  | 0
606.08 |  | 279391 |  | 0
605.08 |  | 281594 |  | 0
604.08 |  | 282115 |  | 0
603.08 |  | 283527 |  | 0
602.08 |  | 281792 |  | 0
601.08 |  | 281704 |  | 0
600.08 |  | 283979 |  | 0
599.08 |  | 283088 |  | 0
598.08 |  | 285143 |  | 0
597.08 |  | 281309 |  | 0
596.08 |  | 284283 |  | 0
595.08 |  | 284518 |  | 0
594.08 |  | 285986 |  | 0
593.08 |  | 287613 |  | 0
592.08 |  | 290679 |  | 0
591.08 |  | 285685 |  | 0
590.08 |  | 287584 |  | 0
589.08 |  | 289643 |  | 0
588.08 |  | 290199 |  | 0
587.08 |  | 292003 |  | 0
586.08 |  | 292452 |  | 0
585.08 |  | 292843 |  | 0
584.08 |  | 295123 |  | 0
583.08 |  | 295644 |  | 0
582.08 |  | 292148 |  | 0
581.08 |  | 294593 |  | 0
580.08 |  | 293224 |  | 0
579.08 |  | 294162 |  | 0
578.08 |  | 294381 |  | 0
577.08 |  | 292844 |  | 0
576.08 |  | 295012 |  | 0
575.08 |  | 295966 |  | 0
574.08 |  | 295943 |  | 0
573.08 |  | 295435 |  | 0
572.08 |  | 295999 |  | 0
571.08 |  | 294977 |  | 0
570.08 |  | 292566 |  | 0
569.08 |  | 293037 |  | 0
568.08 |  | 291205 |  | 0
567.08 |  | 294604 |  | 0
566.08 |  | 297385 |  | 0
565.08 |  | 300925 |  | 0
564.08 |  | 299410 |  | 0
563.08 |  | 300451 |  | 0
562.08 |  | 301797 |  | 0
561.08 |  | 307445 |  | 0
560.08 |  | 313041 |  | 0
559.08 |  | 319362 |  | 0
558.08 |  | 321673 |  | 0
557.08 |  | 324606 |  | 0
556.08 |  | 331049 |  | 0
555.08 |  | 330518 |  | 0
554.08 |  | 325196 |  | 0
553.08 |  | 317892 |  | 0
552.08 |  | 302065 |  | 0
551.08 |  | 295430 |  | 0
550.08 |  | 285830 |  | 0
549.08 |  | 280206 |  | 0
548.08 |  | 273531 |  | 0
547.08 |  | 264737 |  | 0
546.08 |  | 252689 |  | 0
545.08 |  | 242334 |  | 0
544.08 |  | 236039 |  | 0
543.08 |  | 224976 |  | 0
542.08 |  | 213376 |  | 0
541.08 |  | 208432 |  | 0
540.08 |  | 206963 |  | 208277
539.08 |  | 209436 |  | 208248
538.08 |  | 219304 |  | 208173
537.08 |  | 243408 |  | 207950
536.08 |  | 266802 |  | 207492
535.08 |  | 393183 |  | 206327
534.08 |  | 779266 |  | 202989
533.08 |  | 1132370 |  | 196126
532.08 |  | 945509 |  | 186960
531.08 |  | 566081 |  | 178552
530.08 |  | 306158 |  | 173378
529.08 |  | 205556 |  | 171128
528.08 |  | 176549 |  | 170423
527.08 |  | 168665 |  | 170263
526.08 |  | 169318 |  | 170235
525.08 |  | 172722 |  | 0
524.08 |  | 173721 |  | 0
523.08 |  | 167603 |  | 0
522.08 |  | 161708 |  | 0
521.08 |  | 159519 |  | 0
520.08 |  | 159018 |  | 0
519.08 |  | 158551 |  | 0
518.08 |  | 157416 |  | 0
517.08 |  | 157114 |  | 0
516.08 |  | 155490 |  | 0
515.08 |  | 156759 |  | 0
514.08 |  | 152793 |  | 0
513.08 |  | 154417 |  | 0
512.08 |  | 152597 |  | 0
511.08 |  | 155089 |  | 0
510.08 |  | 152558 |  | 0
509.08 |  | 153017 |  | 0
508.08 |  | 153668 |  | 0
507.08 |  | 153431 |  | 0
506.08 |  | 150440 |  | 0
505.08 |  | 151903 |  | 0
504.08 |  | 153427 |  | 0
503.08 |  | 165732 |  | 0
502.08 |  | 171967 |  | 0
501.08 |  | 173038 |  | 0
500.08 |  | 187656 |  | 0
499.08 |  | 235574 |  | 0
498.08 |  | 291967 |  | 0
497.08 |  | 282906 |  | 0
496.08 |  | 208712 |  | 0
495.08 |  | 155056 |  | 0
494.08 |  | 135414 |  | 0
493.08 |  | 129369 |  | 0
492.08 |  | 124903 |  | 0
491.08 |  | 123744 |  | 0
490.08 |  | 120857 |  | 0
489.08 |  | 122050 |  | 0
488.08 |  | 122290 |  | 0
487.08 |  | 118799 |  | 0
486.08 |  | 122156 |  | 0
485.08 |  | 119460 |  | 0
484.08 |  | 119384 |  | 0
483.08 |  | 120005 |  | 0
482.08 |  | 117629 |  | 0
481.08 |  | 119047 |  | 0
480.08 |  | 119152 |  | 0
479.08 |  | 119437 |  | 0
478.08 |  | 121347 |  | 0
477.08 |  | 121728 |  | 0
476.08 |  | 122017 |  | 0
475.08 |  | 119875 |  | 0
474.08 |  | 120215 |  | 0
473.08 |  | 121732 |  | 0
472.08 |  | 122331 |  | 0
471.08 |  | 121218 |  | 0
470.08 |  | 119681 |  | 0
469.08 |  | 121616 |  | 0
468.08 |  | 121673 |  | 0
467.08 |  | 123143 |  | 0
466.08 |  | 121682 |  | 0
465.08 |  | 121115 |  | 0
464.08 |  | 124529 |  | 0
463.08 |  | 120586 |  | 0
462.08 |  | 121337 |  | 0
461.08 |  | 123168 |  | 0
460.08 |  | 123252 |  | 0
459.08 |  | 124980 |  | 0
458.08 |  | 123915 |  | 0
457.08 |  | 123974 |  | 0
456.08 |  | 123387 |  | 0
455.08 |  | 124775 |  | 0
454.08 |  | 125720 |  | 0
453.08 |  | 125509 |  | 0
452.08 |  | 126070 |  | 0
451.08 |  | 122924 |  | 0
450.08 |  | 124288 |  | 0
449.08 |  | 122105 |  | 0
448.08 |  | 126702 |  | 0
447.08 |  | 125173 |  | 0
446.08 |  | 127047 |  | 0
445.08 |  | 126305 |  | 0
444.08 |  | 126252 |  | 0
443.08 |  | 128016 |  | 0
442.08 |  | 131626 |  | 0
441.08 |  | 137671 |  | 0
440.08 |  | 138267 |  | 0
439.08 |  | 140730 |  | 0
438.08 |  | 134854 |  | 0
437.08 |  | 131860 |  | 0
436.08 |  | 127083 |  | 0
435.08 |  | 126140 |  | 0
434.08 |  | 123547 |  | 0
433.08 |  | 124766 |  | 0
432.08 |  | 124796 |  | 0
431.08 |  | 123869 |  | 0
430.08 |  | 123335 |  | 0
429.08 |  | 123295 |  | 0
428.08 |  | 125511 |  | 0
427.08 |  | 124488 |  | 0
426.08 |  | 125512 |  | 0
425.08 |  | 124663 |  | 0
424.08 |  | 126104 |  | 0
423.08 |  | 125388 |  | 0
422.08 |  | 125679 |  | 0
421.08 |  | 125927 |  | 0
420.08 |  | 125134 |  | 0
419.08 |  | 126297 |  | 0
418.08 |  | 123597 |  | 0
417.08 |  | 122504 |  | 0
416.08 |  | 122825 |  | 0
415.08 |  | 122377 |  | 0
414.08 |  | 122566 |  | 0
413.08 |  | 122557 |  | 0
412.08 |  | 121801 |  | 0
411.08 |  | 121225 |  | 0
410.08 |  | 122294 |  | 0
409.08 |  | 120526 |  | 0
408.08 |  | 120061 |  | 119562
407.08 |  | 118097 |  | 119120
406.08 |  | 119134 |  | 118659
405.08 |  | 118746 |  | 118528
404.08 |  | 117703 |  | 118527
403.08 |  | 127151 |  | 118511
402.08 |  | 140229 |  | 118456
401.08 |  | 170541 |  | 118300
400.08 |  | 193011 |  | 118021
399.08 |  | 179136 |  | 117667
398.08 |  | 147454 |  | 117355
397.08 |  | 124946 |  | 117168
396.08 |  | 118314 |  | 117095
395.08 |  | 116173 |  | 117079
394.08 |  | 117591 |  | 117078
393.08 |  | 117472 |  | 0
392.08 |  | 115244 |  | 0
391.08 |  | 114658 |  | 0
390.08 |  | 117161 |  | 0
389.08 |  | 117158 |  | 0
388.08 |  | 118809 |  | 0
387.08 |  | 118978 |  | 0
386.08 |  | 119976 |  | 0
385.08 |  | 121716 |  | 0
384.08 |  | 119675 |  | 0
383.08 |  | 119008 |  | 0
382.08 |  | 119825 |  | 0
381.08 |  | 119481 |  | 0
380.08 |  | 122642 |  | 0
379.08 |  | 126331 |  | 0
378.08 |  | 125365 |  | 0
377.08 |  | 123685 |  | 0
376.08 |  | 118301 |  | 0
375.08 |  | 119646 |  | 0
374.08 |  | 117610 |  | 0
373.08 |  | 119883 |  | 0
372.08 |  | 119328 |  | 0
371.08 |  | 118592 |  | 0
370.08 |  | 120697 |  | 0
369.08 |  | 118883 |  | 0
368.08 |  | 120318 |  | 0
367.08 |  | 120164 |  | 0
366.08 |  | 118478 |  | 0
365.08 |  | 119529 |  | 0
364.08 |  | 119573 |  | 0
363.08 |  | 121469 |  | 0
362.08 |  | 119390 |  | 0
361.08 |  | 121573 |  | 0
360.08 |  | 119171 |  | 0
359.08 |  | 120269 |  | 0
358.08 |  | 118785 |  | 0
357.08 |  | 121335 |  | 0
356.08 |  | 121797 |  | 0
355.08 |  | 124058 |  | 0
354.08 |  | 130376 |  | 0
353.08 |  | 139792 |  | 0
352.08 |  | 151318 |  | 0
351.08 |  | 155184 |  | 0
350.08 |  | 143021 |  | 0
349.08 |  | 153856 |  | 0
348.08 |  | 175405 |  | 0
347.08 |  | 162176 |  | 0
346.08 |  | 131439 |  | 0
345.08 |  | 119710 |  | 0
344.08 |  | 115300 |  | 0
343.08 |  | 114746 |  | 0
342.08 |  | 114070 |  | 0
341.08 |  | 114436 |  | 0
340.08 |  | 113742 |  | 0
339.08 |  | 118539 |  | 0
338.08 |  | 119715 |  | 0
337.08 |  | 116242 |  | 0
336.08 |  | 117071 |  | 0
335.08 |  | 116667 |  | 0
334.08 |  | 115037 |  | 0
333.08 |  | 115264 |  | 0
332.08 |  | 116440 |  | 0
331.08 |  | 117001 |  | 0
330.08 |  | 117440 |  | 0
329.08 |  | 116122 |  | 0
328.08 |  | 116521 |  | 0
327.08 |  | 118117 |  | 0
326.08 |  | 118875 |  | 0
325.08 |  | 117073 |  | 0
324.08 |  | 116241 |  | 0
323.08 |  | 116288 |  | 0
322.08 |  | 117107 |  | 0
321.08 |  | 116218 |  | 0
320.08 |  | 117721 |  | 0
319.08 |  | 118574 |  | 0
318.08 |  | 118207 |  | 0
317.08 |  | 116166 |  | 0
316.08 |  | 119044 |  | 0
315.08 |  | 117985 |  | 0
314.08 |  | 120390 |  | 0
313.08 |  | 125611 |  | 0
312.08 |  | 127380 |  | 0
311.08 |  | 124646 |  | 0
310.08 |  | 130241 |  | 0
309.08 |  | 141342 |  | 0
308.08 |  | 157733 |  | 0
307.08 |  | 165260 |  | 0
306.08 |  | 149268 |  | 0
305.08 |  | 127130 |  | 0
304.08 |  | 115963 |  | 0
303.08 |  | 108315 |  | 0
302.08 |  | 100815 |  | 0
301.08 |  | 99057.5 |  | 0
300.08 |  | 95073.9 |  | 0
299.08 |  | 95674.4 |  | 0
298.08 |  | 93907.2 |  | 0
297.08 |  | 97553.9 |  | 0
296.08 |  | 99013.4 |  | 98184.6
295.08 |  | 97986.5 |  | 97827.7
294.08 |  | 104383 |  | 95607.5
293.08 |  | 96009.7 |  | 92496.2
292.08 |  | 84815.3 |  | 90476.5
291.08 |  | 90604.7 |  | 90413
290.08 |  | 107700 |  | 90226
289.08 |  | 139423 |  | 89482.2
288.08 |  | 181976 |  | 87798.2
287.08 |  | 245621 |  | 84682.1
286.08 |  | 317098 |  | 79697
285.08 |  | 307087 |  | 73319.3
284.08 |  | 179003 |  | 67432.9
283.08 |  | 89391.9 |  | 63666.1
282.08 |  | 66453.8 |  | 62206.9
281.08 |  | 60588.3 |  | 61720.4
280.08 |  | 58119.1 |  | 0
279.08 |  | 56591.4 |  | 0
278.08 |  | 57440.3 |  | 0
277.08 |  | 57355 |  | 0
276.08 |  | 54226.5 |  | 0
275.08 |  | 55393.6 |  | 0
274.08 |  | 57745.6 |  | 0
273.08 |  | 58615.6 |  | 0
272.08 |  | 63503.1 |  | 0
271.08 |  | 68375.9 |  | 0
270.08 |  | 71717 |  | 0
269.08 |  | 66694.4 |  | 0
268.08 |  | 61109.4 |  | 0
267.08 |  | 57474 |  | 0
266.08 |  | 56456.1 |  | 0
265.08 |  | 54270.4 |  | 0
264.08 |  | 55736.7 |  | 0
263.08 |  | 54545.3 |  | 0
262.08 |  | 54976.4 |  | 0
261.08 |  | 54522.8 |  | 0
260.08 |  | 57486.5 |  | 0
259.08 |  | 55357 |  | 0
258.08 |  | 55657.5 |  | 0
257.08 |  | 56103.5 |  | 0
256.08 |  | 55409.1 |  | 0
255.08 |  | 54341.5 |  | 0
254.08 |  | 57379 |  | 0
253.08 |  | 55554.5 |  | 0
252.08 |  | 55115.4 |  | 0
251.08 |  | 56000.8 |  | 0
250.08 |  | 56571.1 |  | 0
249.08 |  | 55710.2 |  | 0
248.08 |  | 56681.1 |  | 0
247.08 |  | 56777.5 |  | 0
246.08 |  | 56866.8 |  | 0
245.08 |  | 58131.8 |  | 0
244.08 |  | 59372.2 |  | 0
243.08 |  | 59261.1 |  | 0
242.08 |  | 58061.3 |  | 0
241.08 |  | 56484.2 |  | 0
240.08 |  | 56938.5 |  | 0
239.08 |  | 57490.7 |  | 0
238.08 |  | 56905.1 |  | 0
237.08 |  | 57078.9 |  | 0
236.08 |  | 58737.2 |  | 0
235.08 |  | 60081.9 |  | 0
234.08 |  | 63284.7 |  | 0
233.08 |  | 64972.3 |  | 0
232.08 |  | 62748.9 |  | 0
231.08 |  | 61616.1 |  | 0
230.08 |  | 59884.5 |  | 0
229.08 |  | 60300.7 |  | 0
228.08 |  | 61292.3 |  | 0
227.08 |  | 60202.2 |  | 0
226.08 |  | 59588.4 |  | 0
225.08 |  | 59342.1 |  | 0
224.08 |  | 58938.1 |  | 0
223.08 |  | 58436.7 |  | 0
222.08 |  | 59408.9 |  | 0
221.08 |  | 59114.6 |  | 0
220.08 |  | 58358.5 |  | 0
219.08 |  | 60522.7 |  | 0
218.08 |  | 60167.7 |  | 0
217.08 |  | 59141.1 |  | 0
216.08 |  | 59558.3 |  | 0
215.08 |  | 59728.7 |  | 0
214.08 |  | 58233.8 |  | 0
213.08 |  | 58647.2 |  | 0
212.08 |  | 58831.6 |  | 0
211.08 |  | 57348.9 |  | 0
210.08 |  | 57600.9 |  | 0
209.08 |  | 55985.3 |  | 0
208.08 |  | 56711.7 |  | 0
207.08 |  | 54811.2 |  | 0
206.08 |  | 56142 |  | 0
205.08 |  | 56412.3 |  | 0
204.08 |  | 56860.2 |  | 0
203.08 |  | 59520.5 |  | 0
202.08 |  | 66525.5 |  | 0
201.08 |  | 78177 |  | 0
200.08 |  | 86129.5 |  | 0
199.08 |  | 84909.1 |  | 0
198.08 |  | 71398.8 |  | 0
197.08 |  | 60902.8 |  | 0
196.08 |  | 58193.8 |  | 0
195.08 |  | 58168.6 |  | 0
194.08 |  | 60463.3 |  | 0
193.08 |  | 68511.2 |  | 0
192.08 |  | 73675 |  | 0
191.08 |  | 77749.8 |  | 0
190.08 |  | 70459.9 |  | 0
189.08 |  | 63619.4 |  | 0
188.08 |  | 60458.1 |  | 0
187.08 |  | 59199.8 |  | 0
186.08 |  | 57449.6 |  | 0
185.08 |  | 56887.2 |  | 0
184.08 |  | 57776.8 |  | 0
183.08 |  | 58698.4 |  | 0
182.08 |  | 58510.9 |  | 0
181.08 |  | 59690.5 |  | 0
180.08 |  | 59118.5 |  | 0
179.08 |  | 58517.9 |  | 0
178.08 |  | 60729.8 |  | 0
177.08 |  | 60854.4 |  | 0
176.08 |  | 61097 |  | 0
175.08 |  | 59810.2 |  | 0
174.08 |  | 60442.4 |  | 0
173.08 |  | 61115.5 |  | 0
172.08 |  | 61262.9 |  | 0
171.08 |  | 64918 |  | 0
170.08 |  | 70036.1 |  | 0
169.08 |  | 69547.3 |  | 0
168.08 |  | 61384.6 |  | 0
167.08 |  | 55129.9 |  | 0
166.08 |  | 53030.6 |  | 0
165.08 |  | 54947.7 |  | 0
164.08 |  | 55597.3 |  | 0
163.08 |  | 51894.2 |  | 0
162.08 |  | 49736.7 |  | 0
161.08 |  | 48990.6 |  | 0
160.08 |  | 48661.1 |  | 0
159.08 |  | 53004 |  | 0
158.08 |  | 59316.9 |  | 0
157.08 |  | 84490.9 |  | 0
156.08 |  | 130131 |  | 0
155.08 |  | 171370 |  | 0
154.08 |  | 162283 |  | 0
153.08 |  | 112893 |  | 0
152.08 |  | 76547.6 |  | 0
151.08 |  | 57942.5 |  | 0
150.08 |  | 48990.2 |  | 0
149.08 |  | 46307.2 |  | 0
148.08 |  | 44552.7 |  | 0
147.08 |  | 43998.6 |  | 0
146.08 |  | 41871.6 |  | 0
145.08 |  | 41338.3 |  | 0
144.08 |  | 41515.4 |  | 0
143.08 |  | 40679.7 |  | 0
142.08 |  | 39478.1 |  | 0
141.08 |  | 40485.2 |  | 0
140.08 |  | 39975.5 |  | 0
139.08 |  | 40466.6 |  | 40090.9
138.08 |  | 39830.7 |  | 40323.2
137.08 |  | 41590.7 |  | 40555.5
136.08 |  | 48353.9 |  | 40787.8
135.08 |  | 60497.5 |  | 41020.1
134.08 |  | 71840.6 |  | 41252.4
133.08 |  | 62099.3 |  | 41484.6
132.08 |  | 48861.1 |  | 41716.9
131.08 |  | 42800.3 |  | 41949.2
130.08 |  | 41982.6 |  | 42181.5
129.08 |  | 43453.2 |  | 42413.8
128.08 |  | 42503.7 |  | 42646.1
127.08 |  | 42194.3 |  | 42878.4
126.08 |  | 44027 |  | 43110.7
125.08 |  | 43448.4 |  | 43415.5
124.08 |  | 42771.1 |  | 0
123.08 |  | 41462 |  | 0
122.08 |  | 41270.8 |  | 0
121.08 |  | 40967.6 |  | 0
120.08 |  | 39597 |  | 0
119.08 |  | 38609 |  | 0
118.08 |  | 37051.7 |  | 0
117.08 |  | 35213.4 |  | 0
116.08 |  | 32983.4 |  | 0
115.08 |  | 31608.5 |  | 0
114.08 |  | 31356.7 |  | 0
113.08 |  | 30656.8 |  | 0
112.08 |  | 28551.9 |  | 0
111.08 |  | 27685.2 |  | 0
110.08 |  | 27051.8 |  | 0
109.08 |  | 27621.6 |  | 0
108.08 |  | 28690.1 |  | 0
107.08 |  | 31261.4 |  | 0
106.08 |  | 50185.8 |  | 0
105.08 |  | 112729 |  | 0
104.08 |  | 177415 |  | 0
103.08 |  | 156848 |  | 0
102.08 |  | 85063.9 |  | 0
101.08 |  | 42283.3 |  | 0
100.08 |  | 28246.2 |  | 0
99.08 |  | 25528.8 |  | 0
98.08 |  | 23783.7 |  | 0
97.08 |  | 23731.7 |  | 0
96.08 |  | 24116.3 |  | 0
95.08 |  | 24369.6 |  | 0
94.08 |  | 23286.7 |  | 0
93.08 |  | 24519 |  | 0
92.08 |  | 25801.2 |  | 0
91.08 |  | 29171.1 |  | 0
90.08 |  | 31244.9 |  | 0
89.08 |  | 30184.8 |  | 0
88.08 |  | 26520.6 |  | 0
87.08 |  | 24993.1 |  | 0
86.08 |  | 24709.4 |  | 0
85.08 |  | 24933.9 |  | 0
84.08 |  | 24798.1 |  | 0
83.08 |  | 23728.9 |  | 0
82.08 |  | 24561.7 |  | 0
81.08 |  | 24134 |  | 0
80.08 |  | 24181.2 |  | 0
79.08 |  | 23428.8 |  | 0
78.08 |  | 23967.1 |  | 0
77.08 |  | 24348 |  | 0
76.08 |  | 23690.7 |  | 0
75.08 |  | 23875.5 |  | 0
74.08 |  | 23844.2 |  | 0
73.08 |  | 22585 |  | 0
72.08 |  | 22291.4 |  | 0
71.08 |  | 22084.3 |  | 0
70.08 |  | 23188.2 |  | 0
69.08 |  | 22065.9 |  | 0
68.08 |  | 22505.7 |  | 0
67.08 |  | 24125 |  | 0
66.08 |  | 29229.6 |  | 0
65.08 |  | 43781.6 |  | 0
64.08 |  | 51406.4 |  | 0
63.08 |  | 40886.4 |  | 0
62.08 |  | 26952.1 |  | 0
61.08 |  | 23180.1 |  | 0
60.08 |  | 22852 |  | 0
59.08 |  | 21901.9 |  | 0
58.08 |  | 23725.6 |  | 0
57.08 |  | 23065.9 |  | 0
56.08 |  | 22935.2 |  | 0
55.08 |  | 22504.7 |  | 0
54.08 |  | 23167.7 |  | 0
53.08 |  | 24464.2 |  | 0
52.08 |  | 26028.5 |  | 0
51.08 |  | 28692.9 |  | 0
50.08 |  | 25782.8 |  | 0
49.08 |  | 24292.5 |  | 0
48.08 |  | 23212.7 |  | 0
47.08 |  | 23938.8 |  | 0
46.08 |  | 24478.9 |  | 0
45.08 |  | 26713.8 |  | 0
44.08 |  | 24767.9 |  | 0
43.08 |  | 21486.3 |  | 0
42.08 |  | 20600.9 |  | 0
41.08 |  | 19371.2 |  | 0
40.08 |  | 18965.1 |  | 0
39.08 |  | 18583.2 |  | 0
38.08 |  | 17989.5 |  | 0
37.08 |  | 17611.3 |  | 0
36.08 |  | 18155.9 |  | 0
35.08 |  | 19297.2 |  | 0
34.08 |  | 20375.5 |  | 0
33.08 |  | 23467 |  | 0
32.08 |  | 31841.1 |  | 0
31.08 |  | 35244.3 |  | 0
30.08 |  | 29479.4 |  | 0
29.08 |  | 28767.3 |  | 0
28.08 |  | 36169 |  | 0
27.08 |  | 48673.1 |  | 0
26.08 |  | 56284.8 |  | 0
25.08 |  | 49165.3 |  | 0
24.08 |  | 36160.5 |  | 0
23.08 |  | 25098.5 |  | 0
22.08 |  | 17988.7 |  | 0
21.08 |  | 13803.7 |  | 0
20.08 |  | 12877.5 |  | 0
19.08 |  | 13297.4 |  | 0
18.08 |  | 15375.7 |  | 0
17.08 |  | 14764.3 |  | 0
16.08 |  | 14569.1 |  | 0
15.08 |  | 14630.2 |  | 0
14.08 |  | 16088.6 |  | 0
13.08 |  | 15657.3 |  | 0
12.08 |  | 16162.3 |  | 0
11.08 |  | 15604.8 |  | 0
10.08 |  | 14629.5 |  | 0
9.08 |  | 14945.2 |  | 0
8.08 |  | 15076.1 |  | 0
7.08 |  | 14233 |  | 0
6.08 |  | 12647.3 |  | 0
5.08 |  | 8308.35 |  | 0
4.08 |  | 4621.92 |  | 0
3.08 |  | 2127.42 |  | 0
2.08 |  | 957.117 |  | 0
1.08 |  | 607.854 |  | 0
0.08 |  | 484.842 |  | 0
-0.92 |  | 326.276 |  | 0
-1.92 |  | 211.036 |  | 0
-2.92 |  | 317.778 |  | 0
-3.92 |  | 144.761 |  | 0
-4.92 |  | 248.574 |  | 0
-5.92 |  | 173.038 |  | 0
-6.92 |  | 108.847 |  | 0
-7.92 |  | 140.157 |  | 0
-8.92 |  | 158.972 |  | 0
-9.92 |  | 171.734 |  | 0

## Peak Table
Peak Table :
| Name | Peak BE | FWHM eV | Area (P) CPS.eV | Atomic % | Q | SF
| O1s | 532.88 | 3.23 | 3122961.11 | 52.53 | 1 | 2.881
| N1s | 399.97 | 3.34 | 256647.91 | 6.72 | 1 | 1.676
| C1s | 285.92 | 3.55 | 943050.66 | 38.34 | 1 | 1
| P2p | 134.08 | 2.95 | 88090.34 | 2.41 | 1 | 1.353

## Experiment
Experiment Summary :
Item | Sample List and Comments | Analysis Type
XPS_AMRC IIT Mandi_19.May.2026
1 | CT-P | Point
Sharmily_XPS (400 µm)
NITR

## Titles
12:44:55 Tuesday, May 19, 2026
Data Grid 75
Data Files : | Title | File Name | Comment
| N1s Scan | E:\...\XPS_AMRC IIT Mandi_19.May.2026\Sharmily_XPS\CT-B\N1s Scan.VGD | NITR
| P2p Scan | E:\...\XPS_AMRC IIT Mandi_19.May.2026\Sharmily_XPS\CT-B\P2p Scan.VGD | NITR
| Valence | E:\...\XPS_AMRC IIT Mandi_19.May.2026\Sharmily_XPS\CT-B\Valence.VGD | NITR
| O1s Scan | E:\...\XPS_AMRC IIT Mandi_19.May.2026\Sharmily_XPS\CT-B\O1s Scan.VGD | NITR
| C1s Scan | E:\...\XPS_AMRC IIT Mandi_19.May.2026\Sharmily_XPS\CT-B\C1s Scan.VGD | NITR
| XPS Survey | E:\...\Sharmily_XPS\CT-B\XPS Survey.VGD | NITR