## N1s Scan
﻿NITR
Axis | Energy | Elements= | 181
E:\IIT Mandi\2026\External User From Outside Of HP\May 2026\XPS_AMRC IIT Mandi_19.May.2026\Sharmily_XPS\CT-P\N1s Scan.VGD
Binding Energy (E)
eV |  | Counts / s
410.08 |  | 16794.8
409.98 |  | 16841.6
409.88 |  | 16601.5
409.78 |  | 16799.9
409.68 |  | 16952.7
409.58 |  | 16622.2
409.48 |  | 16695.2
409.38 |  | 16751.5
409.28 |  | 16820
409.18 |  | 16525
409.08 |  | 16803.2
408.98 |  | 16787.9
408.88 |  | 16921.1
408.78 |  | 16499.1
408.68 |  | 16910
408.58 |  | 16707.1
408.48 |  | 16573.4
408.38 |  | 16561.1
408.28 |  | 16561.3
408.18 |  | 16556.4
408.08 |  | 16634.1
407.98 |  | 16556.3
407.88 |  | 16437.4
407.78 |  | 16599.9
407.68 |  | 16487.4
407.58 |  | 16623.4
407.48 |  | 16440.8
407.38 |  | 16606.3
407.28 |  | 16458.3
407.18 |  | 16320.6
407.08 |  | 16410
406.98 |  | 16483.1
406.88 |  | 16419.3
406.78 |  | 16412.6
406.68 |  | 16288.8
406.58 |  | 16330.9
406.48 |  | 16439.1
406.38 |  | 16376.1
406.28 |  | 16317
406.18 |  | 16273.6
406.08 |  | 16257.5
405.98 |  | 16359.1
405.88 |  | 16174.7
405.78 |  | 16092.5
405.68 |  | 16259.5
405.58 |  | 16440.9
405.48 |  | 16370.5
405.38 |  | 16153.6
405.28 |  | 16185.5
405.18 |  | 16186.1
405.08 |  | 16348.9
404.98 |  | 16159.3
404.88 |  | 16120.8
404.78 |  | 16241.7
404.68 |  | 16372.1
404.58 |  | 16190.7
404.48 |  | 16390.6
404.38 |  | 16033.5
404.28 |  | 16397.6
404.18 |  | 16377
404.08 |  | 16151.2
403.98 |  | 16311
403.88 |  | 16351.4
403.78 |  | 16221.8
403.68 |  | 16393.1
403.58 |  | 16561
403.48 |  | 16570.3
403.38 |  | 16358.1
403.28 |  | 16380.2
403.18 |  | 16438.7
403.08 |  | 16614.7
402.98 |  | 16735
402.88 |  | 16749.7
402.78 |  | 16834.8
402.68 |  | 16918.3
402.58 |  | 16813.8
402.48 |  | 17052.8
402.38 |  | 17291.5
402.28 |  | 17241.7
402.18 |  | 17643
402.08 |  | 17417.8
401.98 |  | 17666.5
401.88 |  | 17886.2
401.78 |  | 18098
401.68 |  | 18228.5
401.58 |  | 18325.6
401.48 |  | 18920.1
401.38 |  | 18805.6
401.28 |  | 19124.6
401.18 |  | 19299.1
401.08 |  | 19609.8
400.98 |  | 20475.1
400.88 |  | 20778
400.78 |  | 21232.1
400.68 |  | 21876.6
400.58 |  | 22457.1
400.48 |  | 23398.5
400.38 |  | 24587.8
400.28 |  | 25410.1
400.18 |  | 26255
400.08 |  | 26813.8
399.98 |  | 27646.3
399.88 |  | 28461.9
399.78 |  | 29209.8
399.68 |  | 29605.4
399.58 |  | 29511.4
399.48 |  | 29754.9
399.38 |  | 29673.8
399.28 |  | 29645.1
399.18 |  | 29268.2
399.08 |  | 28909
398.98 |  | 28497.2
398.88 |  | 28128.2
398.78 |  | 28166.1
398.68 |  | 27483
398.58 |  | 27159.4
398.48 |  | 26905.4
398.38 |  | 26780.2
398.28 |  | 26179.4
398.18 |  | 25457.1
398.08 |  | 25277.4
397.98 |  | 24668.1
397.88 |  | 23995.1
397.78 |  | 23480.7
397.68 |  | 22583.4
397.58 |  | 22227.2
397.48 |  | 21327.3
397.38 |  | 20770.1
397.28 |  | 20322.4
397.18 |  | 19651.5
397.08 |  | 18954.6
396.98 |  | 18697.8
396.88 |  | 18187
396.78 |  | 17937.8
396.68 |  | 17681.8
396.58 |  | 17472.4
396.48 |  | 17154.4
396.38 |  | 17148.2
396.28 |  | 16613.7
396.18 |  | 16510.8
396.08 |  | 16517.7
395.98 |  | 16497
395.88 |  | 16189.3
395.78 |  | 16335.1
395.68 |  | 16072.5
395.58 |  | 15960.3
395.48 |  | 16035.9
395.38 |  | 15853.7
395.28 |  | 15876.5
395.18 |  | 15943.7
395.08 |  | 16084.5
394.98 |  | 15847.2
394.88 |  | 15906
394.78 |  | 15676.7
394.68 |  | 15742.7
394.58 |  | 15844.5
394.48 |  | 16004.4
394.38 |  | 15967.1
394.28 |  | 16025.6
394.18 |  | 15799.5
394.08 |  | 15722.5
393.98 |  | 15485.6
393.88 |  | 15712.6
393.78 |  | 16056.8
393.68 |  | 16086.4
393.58 |  | 15821.4
393.48 |  | 15931.1
393.38 |  | 15725.6
393.28 |  | 15621.3
393.18 |  | 16065.5
393.08 |  | 16019.6
392.98 |  | 15935
392.88 |  | 15795.1
392.78 |  | 15858.3
392.68 |  | 15823.9
392.58 |  | 15683.3
392.48 |  | 16099
392.38 |  | 15873
392.28 |  | 15772.2
392.18 |  | 15963
392.08 |  | 15815.3

## P2p Scan
﻿NITR
Axis | Energy | Elements= | 201
E:\IIT Mandi\2026\External User From Outside Of HP\May 2026\XPS_AMRC IIT Mandi_19.May.2026\Sharmily_XPS\CT-P\P2p Scan.VGD
Binding Energy (E)
eV |  | Counts / s
144.08 |  | 3542.21
143.98 |  | 3588.39
143.88 |  | 3611.05
143.78 |  | 3541.17
143.68 |  | 3520.51
143.58 |  | 3426.36
143.48 |  | 3587.57
143.38 |  | 3658.31
143.28 |  | 3601.95
143.18 |  | 3488.72
143.08 |  | 3468.93
142.98 |  | 3407.87
142.88 |  | 3453.47
142.78 |  | 3517.02
142.68 |  | 3415.47
142.58 |  | 3462.16
142.48 |  | 3383.16
142.38 |  | 3390.19
142.28 |  | 3374.54
142.18 |  | 3357.85
142.08 |  | 3294.44
141.98 |  | 3406.59
141.88 |  | 3251.3
141.78 |  | 3279.99
141.68 |  | 3390.93
141.58 |  | 3379.68
141.48 |  | 3372.51
141.38 |  | 3366.29
141.28 |  | 3341.39
141.18 |  | 3365.17
141.08 |  | 3285.23
140.98 |  | 3248.74
140.88 |  | 3344.53
140.78 |  | 3180.53
140.68 |  | 3278.61
140.58 |  | 3266.54
140.48 |  | 3277.46
140.38 |  | 3278.24
140.28 |  | 3302.18
140.18 |  | 3363.57
140.08 |  | 3239.2
139.98 |  | 3271.68
139.88 |  | 3330.48
139.78 |  | 3395.44
139.68 |  | 3368.7
139.58 |  | 3256.91
139.48 |  | 3272.62
139.38 |  | 3328.1
139.28 |  | 3229.47
139.18 |  | 3359.68
139.08 |  | 3324.98
138.98 |  | 3335.86
138.88 |  | 3247.53
138.78 |  | 3388.97
138.68 |  | 3357.43
138.58 |  | 3438.53
138.48 |  | 3379.23
138.38 |  | 3431.82
138.28 |  | 3434.03
138.18 |  | 3288.63
138.08 |  | 3297.15
137.98 |  | 3327.84
137.88 |  | 3413.55
137.78 |  | 3373.77
137.68 |  | 3373.05
137.58 |  | 3456.32
137.48 |  | 3364.7
137.38 |  | 3273.79
137.28 |  | 3248.69
137.18 |  | 3289.31
137.08 |  | 3207.71
136.98 |  | 3190.45
136.88 |  | 3273.81
136.78 |  | 3206.33
136.68 |  | 3312.67
136.58 |  | 3276.77
136.48 |  | 3228.14
136.38 |  | 3332.01
136.28 |  | 3371.89
136.18 |  | 3379.77
136.08 |  | 3395.29
135.98 |  | 3486.86
135.88 |  | 3464.67
135.78 |  | 3560.89
135.68 |  | 3655.73
135.58 |  | 3644.24
135.48 |  | 3818.84
135.38 |  | 3927.22
135.28 |  | 4024.29
135.18 |  | 4286.99
135.08 |  | 4499.69
134.98 |  | 4606.36
134.88 |  | 4967.15
134.78 |  | 5384.47
134.68 |  | 5602.84
134.58 |  | 6181.64
134.48 |  | 6550.17
134.38 |  | 7091.99
134.28 |  | 7531.5
134.18 |  | 7918.12
134.08 |  | 8648.69
133.98 |  | 9184.22
133.88 |  | 9851.24
133.78 |  | 10347.7
133.68 |  | 10828.3
133.58 |  | 11168.3
133.48 |  | 11614.5
133.38 |  | 11940.5
133.28 |  | 12119.1
133.18 |  | 12260.4
133.08 |  | 12455.5
132.98 |  | 12487
132.88 |  | 12211.3
132.78 |  | 11901.1
132.68 |  | 11710.2
132.58 |  | 11213.3
132.48 |  | 10756.9
132.38 |  | 10413.4
132.28 |  | 9837.52
132.18 |  | 9275.89
132.08 |  | 8930.47
131.98 |  | 8230.87
131.88 |  | 7602.72
131.78 |  | 7221.36
131.68 |  | 6884.66
131.58 |  | 6328.01
131.48 |  | 5996.79
131.38 |  | 5730.76
131.28 |  | 5484.64
131.18 |  | 5371.76
131.08 |  | 5094.05
130.98 |  | 4948.32
130.88 |  | 4981.67
130.78 |  | 4790.83
130.68 |  | 4673.94
130.58 |  | 4674.61
130.48 |  | 4633.85
130.38 |  | 4545.5
130.28 |  | 4392.07
130.18 |  | 4425.59
130.08 |  | 4325.43
129.98 |  | 4206.79
129.88 |  | 4147.17
129.78 |  | 4108.32
129.68 |  | 4028.77
129.58 |  | 3919.57
129.48 |  | 3901.18
129.38 |  | 3727.8
129.28 |  | 3646.17
129.18 |  | 3551.07
129.08 |  | 3472.2
128.98 |  | 3430.47
128.88 |  | 3297.39
128.78 |  | 3280.61
128.68 |  | 3340.67
128.58 |  | 3301.91
128.48 |  | 3306.76
128.38 |  | 3248.55
128.28 |  | 3127.74
128.18 |  | 3249.45
128.08 |  | 3181.02
127.98 |  | 3212.77
127.88 |  | 3156.24
127.78 |  | 3277.62
127.68 |  | 3104.52
127.58 |  | 3141.11
127.48 |  | 3231.84
127.38 |  | 3052.43
127.28 |  | 3105.34
127.18 |  | 3116.09
127.08 |  | 3065.76
126.98 |  | 3144.06
126.88 |  | 3056.77
126.78 |  | 3076.27
126.68 |  | 3108.74
126.58 |  | 3093.95
126.48 |  | 3123.86
126.38 |  | 3131.71
126.28 |  | 3079.23
126.18 |  | 3105.61
126.08 |  | 3134.92
125.98 |  | 3174.17
125.88 |  | 3074.62
125.78 |  | 3058.68
125.68 |  | 3053.89
125.58 |  | 3147.51
125.48 |  | 3057.6
125.38 |  | 3092.1
125.28 |  | 3046.02
125.18 |  | 3187.25
125.08 |  | 3024.11
124.98 |  | 3139.62
124.88 |  | 3208.02
124.78 |  | 3156.89
124.68 |  | 3204.56
124.58 |  | 3096.85
124.48 |  | 3095.76
124.38 |  | 3179.24
124.28 |  | 3211.71
124.18 |  | 3093.21
124.08 |  | 3097.79

## Valence
﻿NITR
Axis | Energy | Elements= | 301
E:\IIT Mandi\2026\External User From Outside Of HP\May 2026\XPS_AMRC IIT Mandi_19.May.2026\Sharmily_XPS\CT-P\Valence.VGD
Binding Energy (E)
eV |  | Counts / s
25.08 |  | 6028.34
24.98 |  | 6073.17
24.88 |  | 5870.48
24.78 |  | 5790.99
24.68 |  | 5481.62
24.58 |  | 5387.54
24.48 |  | 5227.74
24.38 |  | 5144.06
24.28 |  | 5099.38
24.18 |  | 4775.74
24.08 |  | 4752.31
23.98 |  | 4619.1
23.88 |  | 4496.4
23.78 |  | 4344.16
23.68 |  | 4267.14
23.58 |  | 4181.73
23.48 |  | 4089.9
23.38 |  | 3965.71
23.28 |  | 3847.59
23.18 |  | 3755.28
23.08 |  | 3574.47
22.98 |  | 3583.82
22.88 |  | 3615.14
22.78 |  | 3396.86
22.68 |  | 3278.61
22.58 |  | 3335.58
22.48 |  | 3288.3
22.38 |  | 3127.67
22.28 |  | 2905.79
22.18 |  | 2827.11
22.08 |  | 2578.03
21.98 |  | 2575.81
21.88 |  | 2500.81
21.78 |  | 2448.36
21.68 |  | 2398.19
21.58 |  | 2270.63
21.48 |  | 2252.17
21.38 |  | 2115.66
21.28 |  | 2131.21
21.18 |  | 2046.26
21.08 |  | 1967.58
20.98 |  | 1886.63
20.88 |  | 1880.49
20.78 |  | 1678.18
20.68 |  | 1822.1
20.58 |  | 1720.39
20.48 |  | 1659.23
20.38 |  | 1642.12
20.28 |  | 1683.47
20.18 |  | 1672.69
20.08 |  | 1749.82
19.98 |  | 1727.83
19.88 |  | 1690.13
19.78 |  | 1729.01
19.68 |  | 1742.15
19.58 |  | 1709.27
19.48 |  | 1672.52
19.38 |  | 1741.74
19.28 |  | 1766.24
19.18 |  | 1751.75
19.08 |  | 1613.41
18.98 |  | 1795.6
18.88 |  | 1706.62
18.78 |  | 1734.98
18.68 |  | 1706.97
18.58 |  | 1761.3
18.48 |  | 1797.6
18.38 |  | 1868.45
18.28 |  | 1901.59
18.18 |  | 1920.22
18.08 |  | 1972.89
17.98 |  | 1983.47
17.88 |  | 2121.74
17.78 |  | 2180.88
17.68 |  | 2222.12
17.58 |  | 2307.06
17.48 |  | 2501.32
17.38 |  | 2443.1
17.28 |  | 2427.45
17.18 |  | 2455.48
17.08 |  | 2513.98
16.98 |  | 2460.53
16.88 |  | 2519.39
16.78 |  | 2560.27
16.68 |  | 2482.53
16.58 |  | 2480.1
16.48 |  | 2441.46
16.38 |  | 2270.82
16.28 |  | 2314.8
16.18 |  | 2264.85
16.08 |  | 2323.77
15.98 |  | 2269.24
15.88 |  | 2198.03
15.78 |  | 2087.47
15.68 |  | 2269.32
15.58 |  | 2131.95
15.48 |  | 2113.18
15.38 |  | 2143.15
15.28 |  | 2017.44
15.18 |  | 1904.59
15.08 |  | 1927.47
14.98 |  | 1881.14
14.88 |  | 1830.51
14.78 |  | 1858.45
14.68 |  | 1850.69
14.58 |  | 1847.54
14.48 |  | 1697.41
14.38 |  | 1720.36
14.28 |  | 1750.24
14.18 |  | 1689.91
14.08 |  | 1782.91
13.98 |  | 1656.92
13.88 |  | 1758.97
13.78 |  | 1778.96
13.68 |  | 1848.33
13.58 |  | 1879.99
13.48 |  | 1820.78
13.38 |  | 1876.11
13.28 |  | 1972.54
13.18 |  | 1877.56
13.08 |  | 1897.71
12.98 |  | 1833.58
12.88 |  | 1857.42
12.78 |  | 1864.02
12.68 |  | 1760.65
12.58 |  | 1708.5
12.48 |  | 1774.95
12.38 |  | 1736.8
12.28 |  | 1671.15
12.18 |  | 1687.76
12.08 |  | 1722.39
11.98 |  | 1622.32
11.88 |  | 1701.09
11.78 |  | 1731.04
11.68 |  | 1647.51
11.58 |  | 1780.93
11.48 |  | 1732.95
11.38 |  | 1786.51
11.28 |  | 1857.94
11.18 |  | 1886.88
11.08 |  | 1823.99
10.98 |  | 1876.16
10.88 |  | 1947.11
10.78 |  | 1983.29
10.68 |  | 2055.94
10.58 |  | 2016.42
10.48 |  | 2107.11
10.38 |  | 2090.15
10.28 |  | 1986.71
10.18 |  | 1995.28
10.08 |  | 2035.08
9.98 |  | 1961.72
9.88 |  | 1873.36
9.78 |  | 1890.68
9.68 |  | 1924.76
9.58 |  | 1755.95
9.48 |  | 1801.49
9.38 |  | 1738.49
9.28 |  | 1759.1
9.18 |  | 1740.82
9.08 |  | 1704.7
8.98 |  | 1620.57
8.88 |  | 1639.98
8.78 |  | 1620.99
8.68 |  | 1569.9
8.58 |  | 1645.24
8.48 |  | 1588.81
8.38 |  | 1610.57
8.28 |  | 1493.98
8.18 |  | 1432.04
8.08 |  | 1530.81
7.98 |  | 1479.04
7.88 |  | 1444.09
7.78 |  | 1408.12
7.68 |  | 1454.3
7.58 |  | 1396.09
7.48 |  | 1360.09
7.38 |  | 1445.43
7.28 |  | 1479.88
7.18 |  | 1479.94
7.08 |  | 1438.58
6.98 |  | 1548.2
6.88 |  | 1566.38
6.78 |  | 1636.7
6.68 |  | 1576.12
6.58 |  | 1574.72
6.48 |  | 1615.36
6.38 |  | 1646.69
6.28 |  | 1622.02
6.18 |  | 1608.01
6.08 |  | 1670.72
5.98 |  | 1720.36
5.88 |  | 1729.47
5.78 |  | 1897.61
5.68 |  | 1758.84
5.58 |  | 1874.66
5.48 |  | 1866.98
5.38 |  | 2035.86
5.28 |  | 2031.95
5.18 |  | 2081.97
5.08 |  | 2051.41
4.98 |  | 2125.44
4.88 |  | 2042.71
4.78 |  | 1941.49
4.68 |  | 2004.31
4.58 |  | 1935.68
4.48 |  | 1970.47
4.38 |  | 1745.35
4.28 |  | 1633.84
4.18 |  | 1530.28
4.08 |  | 1377.26
3.98 |  | 1253.36
3.88 |  | 1111.37
3.78 |  | 984.113
3.68 |  | 892.888
3.58 |  | 815.821
3.48 |  | 748.613
3.38 |  | 588.093
3.28 |  | 561.334
3.18 |  | 494.799
3.08 |  | 437.766
2.98 |  | 381.991
2.88 |  | 347.003
2.78 |  | 320.329
2.68 |  | 316.202
2.58 |  | 264.697
2.48 |  | 232.184
2.38 |  | 225.116
2.28 |  | 224.642
2.18 |  | 181.308
2.08 |  | 187.486
1.98 |  | 171.037
1.88 |  | 146.66
1.78 |  | 119.214
1.68 |  | 137.005
1.58 |  | 109.749
1.48 |  | 98.3552
1.38 |  | 102.921
1.28 |  | 89.1508
1.18 |  | 91.4081
1.08 |  | 71.9928
0.98 |  | 85.6393
0.88 |  | 81.399
0.78 |  | 61.1787
0.68 |  | 57.885
0.58 |  | 64.9444
0.48 |  | 41.6375
0.38 |  | 47.553
0.28 |  | 32.0901
0.18 |  | 37.5037
0.08 |  | 40.9631
-0.02 |  | 53.6504
-0.12 |  | 30.4383
-0.22 |  | 30.9488
-0.32 |  | 32.0798
-0.42 |  | 24.6347
-0.52 |  | 24.7556
-0.62 |  | 32.2028
-0.72 |  | 24.7555
-0.82 |  | 15.9566
-0.92 |  | 25.9624
-1.02 |  | 24.0507
-1.12 |  | 26.0381
-1.22 |  | 19.0245
-1.32 |  | 31.6596
-1.42 |  | 25.0217
-1.52 |  | 30.1742
-1.62 |  | 33.9394
-1.72 |  | 21.7374
-1.82 |  | 12.1828
-1.92 |  | 10.5795
-2.02 |  | 18.3047
-2.12 |  | 18.5742
-2.22 |  | 15.8989
-2.32 |  | 21.0349
-2.42 |  | 19.1449
-2.52 |  | 14.114
-2.62 |  | 19.9514
-2.72 |  | 14.8487
-2.82 |  | 13.7536
-2.92 |  | 16.4842
-3.02 |  | 15.2757
-3.12 |  | 18.0449
-3.22 |  | 17.7913
-3.32 |  | 29.0235
-3.42 |  | 18.437
-3.52 |  | 11.6596
-3.62 |  | 18.8049
-3.72 |  | 12.9206
-3.82 |  | 19.0431
-3.92 |  | 13.3314
-4.02 |  | 25.1377
-4.12 |  | 19.1353
-4.22 |  | 12.0948
-4.32 |  | 19.5895
-4.42 |  | 20.7875
-4.52 |  | 34.1587
-4.62 |  | 13.8414
-4.72 |  | 25.5003
-4.82 |  | 15.2224
-4.92 |  | 12.5641

## O1s Scan
﻿NITR
Axis | Energy | Elements= | 241
E:\IIT Mandi\2026\External User From Outside Of HP\May 2026\XPS_AMRC IIT Mandi_19.May.2026\Sharmily_XPS\CT-P\O1s Scan.VGD
Binding Energy (E)
eV |  | Counts / s
545.08 |  | 36491.4
544.98 |  | 36134.6
544.88 |  | 36508.5
544.78 |  | 36376.2
544.68 |  | 36191.6
544.58 |  | 35870.4
544.48 |  | 35669.6
544.38 |  | 35791.9
544.28 |  | 35670.8
544.18 |  | 35783.1
544.08 |  | 35427.5
543.98 |  | 35148.9
543.88 |  | 35547.7
543.78 |  | 35200.5
543.68 |  | 35073
543.58 |  | 34770.4
543.48 |  | 34409
543.38 |  | 34570.8
543.28 |  | 34831.8
543.18 |  | 34409.5
543.08 |  | 34685.1
542.98 |  | 34297.2
542.88 |  | 33937.8
542.78 |  | 33833.9
542.68 |  | 33824.4
542.58 |  | 33764.7
542.48 |  | 33485.4
542.38 |  | 34119.8
542.28 |  | 33200.6
542.18 |  | 33221.2
542.08 |  | 32934.5
541.98 |  | 33371.4
541.88 |  | 33222.1
541.78 |  | 33143.4
541.68 |  | 32659.9
541.58 |  | 32594.4
541.48 |  | 32613.6
541.38 |  | 32214.6
541.28 |  | 31974.6
541.18 |  | 32193.1
541.08 |  | 31976.7
540.98 |  | 32203.7
540.88 |  | 32034.4
540.78 |  | 31716.8
540.68 |  | 31654.3
540.58 |  | 31763.4
540.48 |  | 31567
540.38 |  | 31108.5
540.28 |  | 31533
540.18 |  | 31280
540.08 |  | 31063.3
539.98 |  | 31142.1
539.88 |  | 31547
539.78 |  | 31379
539.68 |  | 31262.3
539.58 |  | 31463.8
539.48 |  | 31442.1
539.38 |  | 31095.6
539.28 |  | 31314.6
539.18 |  | 31356.5
539.08 |  | 31500.1
538.98 |  | 31661.7
538.88 |  | 31597.1
538.78 |  | 31645.1
538.68 |  | 31247.9
538.58 |  | 31914.4
538.48 |  | 31821.6
538.38 |  | 32346.5
538.28 |  | 32001.4
538.18 |  | 32416.2
538.08 |  | 32352.4
537.98 |  | 32754
537.88 |  | 32842.3
537.78 |  | 33638.8
537.68 |  | 34201.2
537.58 |  | 34024.3
537.48 |  | 34762.8
537.38 |  | 35517.7
537.28 |  | 35935.6
537.18 |  | 35817.9
537.08 |  | 36688.2
536.98 |  | 37434
536.88 |  | 37886.2
536.78 |  | 38818.1
536.68 |  | 39326.4
536.58 |  | 39858.4
536.48 |  | 41018.6
536.38 |  | 41654.2
536.28 |  | 42053.8
536.18 |  | 42801.9
536.08 |  | 43121.7
535.98 |  | 43711.6
535.88 |  | 43378.1
535.78 |  | 44339.6
535.68 |  | 43677.9
535.58 |  | 43839.2
535.48 |  | 43778.6
535.38 |  | 43347.3
535.28 |  | 43096.8
535.18 |  | 42804.7
535.08 |  | 42256.8
534.98 |  | 41068.4
534.88 |  | 41292.2
534.78 |  | 40645
534.68 |  | 40829.1
534.58 |  | 40841.3
534.48 |  | 41102.8
534.38 |  | 40968
534.28 |  | 41949.1
534.18 |  | 43169.1
534.08 |  | 44975.7
533.98 |  | 46708.2
533.88 |  | 48592.5
533.78 |  | 51472.9
533.68 |  | 54047.5
533.58 |  | 57478.1
533.48 |  | 61876.7
533.38 |  | 65757.9
533.28 |  | 70355.2
533.18 |  | 75231.6
533.08 |  | 80824.8
532.98 |  | 86178.8
532.88 |  | 90689.8
532.78 |  | 95469.2
532.68 |  | 100638
532.58 |  | 104993
532.48 |  | 107473
532.38 |  | 110729
532.28 |  | 114255
532.18 |  | 117530
532.08 |  | 120249
531.98 |  | 121841
531.88 |  | 124312
531.78 |  | 125923
531.68 |  | 127995
531.58 |  | 129734
531.48 |  | 129793
531.38 |  | 130404
531.28 |  | 130647
531.18 |  | 129949
531.08 |  | 128176
530.98 |  | 125464
530.88 |  | 122343
530.78 |  | 117491
530.68 |  | 111839
530.58 |  | 105343
530.48 |  | 98356.6
530.38 |  | 91118.7
530.28 |  | 84075.2
530.18 |  | 76971.8
530.08 |  | 70161
529.98 |  | 63575.2
529.88 |  | 57872.8
529.78 |  | 53207.5
529.68 |  | 48150.9
529.58 |  | 44611.3
529.48 |  | 41050.4
529.38 |  | 38795.5
529.28 |  | 36279.7
529.18 |  | 34073.4
529.08 |  | 32872.4
528.98 |  | 31433.9
528.88 |  | 30720.8
528.78 |  | 29907.3
528.68 |  | 29118.3
528.58 |  | 28691.7
528.48 |  | 27998.3
528.38 |  | 27970.8
528.28 |  | 27437.6
528.18 |  | 27582.6
528.08 |  | 26812.2
527.98 |  | 27153.5
527.88 |  | 26557.3
527.78 |  | 26787
527.68 |  | 26724.2
527.58 |  | 26736.7
527.48 |  | 26676.9
527.38 |  | 26341.7
527.28 |  | 26452.9
527.18 |  | 26444.3
527.08 |  | 26502.4
526.98 |  | 26461.2
526.88 |  | 26357.9
526.78 |  | 26322.9
526.68 |  | 26522.3
526.58 |  | 26142.8
526.48 |  | 26675.5
526.38 |  | 26714.7
526.28 |  | 26625.8
526.18 |  | 26220.6
526.08 |  | 26608.9
525.98 |  | 27041.6
525.88 |  | 27113.1
525.78 |  | 26717.3
525.68 |  | 27265.4
525.58 |  | 26914.2
525.48 |  | 27331.7
525.38 |  | 27612.3
525.28 |  | 27917.1
525.18 |  | 27984.3
525.08 |  | 28252.3
524.98 |  | 28198
524.88 |  | 28297.5
524.78 |  | 28895.2
524.68 |  | 29064.9
524.58 |  | 29248.9
524.48 |  | 29573.6
524.38 |  | 30138.2
524.28 |  | 30289.5
524.18 |  | 30538
524.08 |  | 30388.5
523.98 |  | 30858
523.88 |  | 30573.5
523.78 |  | 30753.7
523.68 |  | 31133.7
523.58 |  | 31078.1
523.48 |  | 31407
523.38 |  | 31382.6
523.28 |  | 31248.5
523.18 |  | 31459.4
523.08 |  | 30969
522.98 |  | 30589.6
522.88 |  | 30389.8
522.78 |  | 30424.1
522.68 |  | 29812.5
522.58 |  | 29675.2
522.48 |  | 29529.5
522.38 |  | 29655.5
522.28 |  | 29015
522.18 |  | 28467.6
522.08 |  | 28321.3
521.98 |  | 28418.1
521.88 |  | 27641.7
521.78 |  | 27409.3
521.68 |  | 27182
521.58 |  | 27627.8
521.48 |  | 27336.3
521.38 |  | 27167.9
521.28 |  | 27133.4
521.18 |  | 27356.1
521.08 |  | 26968.9

## C1s Scan
﻿NITR
Axis | Energy | Elements= | 211
E:\IIT Mandi\2026\External User From Outside Of HP\May 2026\XPS_AMRC IIT Mandi_19.May.2026\Sharmily_XPS\CT-P\C1s Scan.VGD
Binding Energy (E)
eV |  | Counts / s
298.08 |  | 12324.2
297.98 |  | 12366.7
297.88 |  | 12604.9
297.78 |  | 12403.2
297.68 |  | 12182.9
297.58 |  | 12201.9
297.48 |  | 12039.8
297.38 |  | 12467.6
297.28 |  | 12181.6
297.18 |  | 12644.3
297.08 |  | 12650.8
296.98 |  | 12383
296.88 |  | 12553
296.78 |  | 12740.6
296.68 |  | 12805.9
296.58 |  | 12884.7
296.48 |  | 13362
296.38 |  | 13462.6
296.28 |  | 13583.3
296.18 |  | 13825.5
296.08 |  | 14138.4
295.98 |  | 14130.2
295.88 |  | 14161
295.78 |  | 13944.4
295.68 |  | 14058.6
295.58 |  | 13716.6
295.48 |  | 13389.9
295.38 |  | 13318.4
295.28 |  | 13208.8
295.18 |  | 12736.2
295.08 |  | 12314.7
294.98 |  | 12106.5
294.88 |  | 12091.5
294.78 |  | 11998.5
294.68 |  | 11606.7
294.58 |  | 11610.8
294.48 |  | 11681.8
294.38 |  | 11843.7
294.28 |  | 11863.5
294.18 |  | 11971.5
294.08 |  | 12056.7
293.98 |  | 12460.5
293.88 |  | 12654.9
293.78 |  | 13164.5
293.68 |  | 13813.9
293.58 |  | 13994.4
293.48 |  | 14371.3
293.38 |  | 14675.2
293.28 |  | 15187
293.18 |  | 15392.4
293.08 |  | 15873.9
292.98 |  | 15537.1
292.88 |  | 15638.2
292.78 |  | 15235.3
292.68 |  | 14900.3
292.58 |  | 14731.1
292.48 |  | 13837.3
292.38 |  | 13534.5
292.28 |  | 12761.6
292.18 |  | 12554.7
292.08 |  | 12023
291.98 |  | 11752.9
291.88 |  | 11358.6
291.78 |  | 11149.2
291.68 |  | 10865.6
291.58 |  | 10708.3
291.48 |  | 10630.9
291.38 |  | 10423.9
291.28 |  | 10590.8
291.18 |  | 10198.2
291.08 |  | 10440
290.98 |  | 10374.8
290.88 |  | 10642.1
290.78 |  | 10583
290.68 |  | 10639.1
290.58 |  | 10527.3
290.48 |  | 10532.1
290.38 |  | 11201.2
290.28 |  | 11344.2
290.18 |  | 11178.1
290.08 |  | 11337.7
289.98 |  | 11493.6
289.88 |  | 11952.9
289.78 |  | 12107.5
289.68 |  | 12379.9
289.58 |  | 12770.8
289.48 |  | 12979.8
289.38 |  | 13598.2
289.28 |  | 13777.1
289.18 |  | 14209.5
289.08 |  | 15058.3
288.98 |  | 15652.9
288.88 |  | 16591.8
288.78 |  | 17297.1
288.68 |  | 17710.4
288.58 |  | 18575.8
288.48 |  | 19997.1
288.38 |  | 20720.3
288.28 |  | 21583.8
288.18 |  | 22772.8
288.08 |  | 23180.6
287.98 |  | 23725.5
287.88 |  | 24422.3
287.78 |  | 25186.4
287.68 |  | 25811.9
287.58 |  | 25445.1
287.48 |  | 25604.4
287.38 |  | 26778.2
287.28 |  | 26610.1
287.18 |  | 27542.7
287.08 |  | 28983.3
286.98 |  | 30456.2
286.88 |  | 32125.5
286.78 |  | 34163.1
286.68 |  | 36127
286.58 |  | 37874.2
286.48 |  | 38837
286.38 |  | 40498.8
286.28 |  | 41765
286.18 |  | 42440.3
286.08 |  | 43452.1
285.98 |  | 44214.7
285.88 |  | 44337.4
285.78 |  | 45777.2
285.68 |  | 46690.5
285.58 |  | 48527.4
285.48 |  | 50820.4
285.38 |  | 54013.8
285.28 |  | 57340.1
285.18 |  | 61411
285.08 |  | 64786.6
284.98 |  | 68694.7
284.88 |  | 71508.1
284.78 |  | 74164.5
284.68 |  | 74798.1
284.58 |  | 74292.4
284.48 |  | 73077.9
284.38 |  | 71562.4
284.28 |  | 67087.2
284.18 |  | 62839.4
284.08 |  | 57709.8
283.98 |  | 51914.2
283.88 |  | 46892.9
283.78 |  | 40689.9
283.68 |  | 35944
283.58 |  | 31357.6
283.48 |  | 27860.9
283.38 |  | 23969
283.28 |  | 21186.4
283.18 |  | 18417.2
283.08 |  | 16477.1
282.98 |  | 14784
282.88 |  | 13289.8
282.78 |  | 11908.9
282.68 |  | 11050.5
282.58 |  | 10128.6
282.48 |  | 9364.47
282.38 |  | 8904.46
282.28 |  | 8444.66
282.18 |  | 8182.76
282.08 |  | 7730.98
281.98 |  | 7597.42
281.88 |  | 7363.15
281.78 |  | 7273.69
281.68 |  | 6879.69
281.58 |  | 6564.87
281.48 |  | 6810.58
281.38 |  | 6818.99
281.28 |  | 6429.72
281.18 |  | 6727.21
281.08 |  | 6617.36
280.98 |  | 6467.69
280.88 |  | 6360.49
280.78 |  | 6291.77
280.68 |  | 6303.39
280.58 |  | 6252.42
280.48 |  | 6239.5
280.38 |  | 6350.19
280.28 |  | 6364.83
280.18 |  | 6140.55
280.08 |  | 6252.94
279.98 |  | 6012.69
279.88 |  | 6300.79
279.78 |  | 6249.1
279.68 |  | 6013.42
279.58 |  | 6082.47
279.48 |  | 6175.64
279.38 |  | 6059.93
279.28 |  | 6081.57
279.18 |  | 6096.15
279.08 |  | 6205.09
278.98 |  | 6249.65
278.88 |  | 6187.53
278.78 |  | 6092.42
278.68 |  | 6103.66
278.58 |  | 6015.58
278.48 |  | 5997.57
278.38 |  | 6037.91
278.28 |  | 6021.99
278.18 |  | 6164.18
278.08 |  | 5999.61
277.98 |  | 5987.96
277.88 |  | 5786.37
277.78 |  | 5959.06
277.68 |  | 6053.57
277.58 |  | 5788.43
277.48 |  | 5796.49
277.38 |  | 5945.88
277.28 |  | 6079.11
277.18 |  | 5892.69
277.08 |  | 6094.05

## XPS Survey
﻿NITR
Axis | Energy | Elements= | 1361
E:\IIT Mandi\2026\External User From Outside Of HP\May 2026\XPS_AMRC IIT Mandi_19.May.2026\Sharmily_XPS\CT-P\XPS Survey.VGD
Binding Energy (E) |  |  |  | Backgnd.
eV |  | Counts / s |  | Counts / s
1350.08 |  | 224368 |  | 0
1349.08 |  | 227587 |  | 0
1348.08 |  | 227863 |  | 0
1347.08 |  | 225449 |  | 0
1346.08 |  | 228118 |  | 0
1345.08 |  | 229523 |  | 0
1344.08 |  | 225256 |  | 0
1343.08 |  | 224940 |  | 0
1342.08 |  | 221090 |  | 0
1341.08 |  | 224476 |  | 0
1340.08 |  | 219745 |  | 0
1339.08 |  | 222096 |  | 0
1338.08 |  | 220434 |  | 0
1337.08 |  | 219327 |  | 0
1336.08 |  | 220213 |  | 0
1335.08 |  | 220139 |  | 0
1334.08 |  | 221093 |  | 0
1333.08 |  | 219084 |  | 0
1332.08 |  | 218589 |  | 0
1331.08 |  | 218696 |  | 0
1330.08 |  | 216715 |  | 0
1329.08 |  | 218548 |  | 0
1328.08 |  | 219407 |  | 0
1327.08 |  | 216180 |  | 0
1326.08 |  | 213862 |  | 0
1325.08 |  | 214625 |  | 0
1324.08 |  | 213193 |  | 0
1323.08 |  | 217686 |  | 0
1322.08 |  | 216189 |  | 0
1321.08 |  | 214404 |  | 0
1320.08 |  | 215065 |  | 0
1319.08 |  | 216084 |  | 0
1318.08 |  | 213811 |  | 0
1317.08 |  | 211832 |  | 0
1316.08 |  | 211330 |  | 0
1315.08 |  | 208526 |  | 0
1314.08 |  | 208580 |  | 0
1313.08 |  | 207700 |  | 0
1312.08 |  | 210626 |  | 0
1311.08 |  | 207631 |  | 0
1310.08 |  | 212827 |  | 0
1309.08 |  | 215346 |  | 0
1308.08 |  | 218683 |  | 0
1307.08 |  | 217141 |  | 0
1306.08 |  | 230699 |  | 0
1305.08 |  | 243985 |  | 0
1304.08 |  | 250429 |  | 0
1303.08 |  | 229190 |  | 0
1302.08 |  | 214802 |  | 0
1301.08 |  | 211059 |  | 0
1300.08 |  | 207852 |  | 0
1299.08 |  | 204185 |  | 0
1298.08 |  | 204916 |  | 0
1297.08 |  | 203780 |  | 0
1296.08 |  | 205876 |  | 0
1295.08 |  | 205630 |  | 0
1294.08 |  | 206103 |  | 0
1293.08 |  | 207748 |  | 0
1292.08 |  | 201563 |  | 0
1291.08 |  | 204419 |  | 0
1290.08 |  | 201911 |  | 0
1289.08 |  | 202583 |  | 0
1288.08 |  | 203296 |  | 0
1287.08 |  | 205954 |  | 0
1286.08 |  | 205664 |  | 0
1285.08 |  | 203309 |  | 0
1284.08 |  | 205479 |  | 0
1283.08 |  | 205232 |  | 0
1282.08 |  | 204726 |  | 0
1281.08 |  | 210046 |  | 0
1280.08 |  | 207760 |  | 0
1279.08 |  | 206201 |  | 0
1278.08 |  | 207081 |  | 0
1277.08 |  | 209581 |  | 0
1276.08 |  | 209397 |  | 0
1275.08 |  | 209269 |  | 0
1274.08 |  | 210157 |  | 0
1273.08 |  | 212262 |  | 0
1272.08 |  | 208634 |  | 0
1271.08 |  | 209667 |  | 0
1270.08 |  | 207193 |  | 0
1269.08 |  | 208955 |  | 0
1268.08 |  | 211992 |  | 0
1267.08 |  | 212421 |  | 0
1266.08 |  | 212351 |  | 0
1265.08 |  | 209587 |  | 0
1264.08 |  | 214240 |  | 0
1263.08 |  | 212778 |  | 0
1262.08 |  | 206808 |  | 0
1261.08 |  | 214557 |  | 0
1260.08 |  | 212447 |  | 0
1259.08 |  | 215446 |  | 0
1258.08 |  | 215559 |  | 0
1257.08 |  | 212898 |  | 0
1256.08 |  | 215455 |  | 0
1255.08 |  | 217848 |  | 0
1254.08 |  | 212097 |  | 0
1253.08 |  | 215555 |  | 0
1252.08 |  | 217553 |  | 0
1251.08 |  | 216747 |  | 0
1250.08 |  | 220724 |  | 0
1249.08 |  | 221525 |  | 0
1248.08 |  | 222105 |  | 0
1247.08 |  | 225358 |  | 0
1246.08 |  | 222314 |  | 0
1245.08 |  | 223032 |  | 0
1244.08 |  | 225043 |  | 0
1243.08 |  | 228060 |  | 0
1242.08 |  | 225824 |  | 0
1241.08 |  | 227184 |  | 0
1240.08 |  | 227322 |  | 0
1239.08 |  | 229525 |  | 0
1238.08 |  | 232032 |  | 0
1237.08 |  | 228952 |  | 0
1236.08 |  | 231239 |  | 0
1235.08 |  | 232085 |  | 0
1234.08 |  | 234159 |  | 0
1233.08 |  | 233365 |  | 0
1232.08 |  | 232795 |  | 0
1231.08 |  | 231594 |  | 0
1230.08 |  | 232526 |  | 0
1229.08 |  | 232501 |  | 0
1228.08 |  | 233629 |  | 0
1227.08 |  | 234908 |  | 0
1226.08 |  | 231892 |  | 0
1225.08 |  | 236836 |  | 0
1224.08 |  | 236497 |  | 0
1223.08 |  | 236085 |  | 0
1222.08 |  | 231164 |  | 0
1221.08 |  | 234372 |  | 0
1220.08 |  | 233002 |  | 0
1219.08 |  | 231448 |  | 0
1218.08 |  | 228695 |  | 0
1217.08 |  | 221292 |  | 0
1216.08 |  | 223502 |  | 0
1215.08 |  | 217435 |  | 0
1214.08 |  | 214078 |  | 0
1213.08 |  | 212259 |  | 0
1212.08 |  | 209088 |  | 0
1211.08 |  | 209705 |  | 0
1210.08 |  | 208338 |  | 0
1209.08 |  | 208717 |  | 0
1208.08 |  | 206079 |  | 0
1207.08 |  | 204328 |  | 0
1206.08 |  | 202209 |  | 0
1205.08 |  | 203103 |  | 0
1204.08 |  | 203511 |  | 0
1203.08 |  | 203821 |  | 0
1202.08 |  | 201861 |  | 0
1201.08 |  | 203897 |  | 0
1200.08 |  | 203565 |  | 0
1199.08 |  | 206487 |  | 0
1198.08 |  | 208776 |  | 0
1197.08 |  | 211986 |  | 0
1196.08 |  | 208444 |  | 0
1195.08 |  | 210409 |  | 0
1194.08 |  | 211418 |  | 0
1193.08 |  | 207558 |  | 0
1192.08 |  | 209479 |  | 0
1191.08 |  | 206339 |  | 0
1190.08 |  | 205520 |  | 0
1189.08 |  | 203294 |  | 0
1188.08 |  | 201326 |  | 0
1187.08 |  | 198747 |  | 0
1186.08 |  | 201174 |  | 0
1185.08 |  | 207003 |  | 0
1184.08 |  | 203310 |  | 0
1183.08 |  | 200944 |  | 0
1182.08 |  | 205193 |  | 0
1181.08 |  | 204011 |  | 0
1180.08 |  | 202607 |  | 0
1179.08 |  | 203939 |  | 0
1178.08 |  | 205063 |  | 0
1177.08 |  | 207503 |  | 0
1176.08 |  | 204287 |  | 0
1175.08 |  | 208342 |  | 0
1174.08 |  | 205040 |  | 0
1173.08 |  | 207315 |  | 0
1172.08 |  | 206070 |  | 0
1171.08 |  | 208164 |  | 0
1170.08 |  | 206492 |  | 0
1169.08 |  | 208222 |  | 0
1168.08 |  | 207997 |  | 0
1167.08 |  | 208385 |  | 0
1166.08 |  | 209463 |  | 0
1165.08 |  | 208604 |  | 0
1164.08 |  | 212929 |  | 0
1163.08 |  | 211351 |  | 0
1162.08 |  | 208064 |  | 0
1161.08 |  | 212298 |  | 0
1160.08 |  | 213332 |  | 0
1159.08 |  | 212500 |  | 0
1158.08 |  | 213149 |  | 0
1157.08 |  | 214026 |  | 0
1156.08 |  | 210964 |  | 0
1155.08 |  | 209661 |  | 0
1154.08 |  | 214521 |  | 0
1153.08 |  | 214143 |  | 0
1152.08 |  | 211471 |  | 0
1151.08 |  | 214905 |  | 0
1150.08 |  | 213522 |  | 0
1149.08 |  | 216158 |  | 0
1148.08 |  | 218811 |  | 0
1147.08 |  | 217126 |  | 0
1146.08 |  | 218067 |  | 0
1145.08 |  | 215198 |  | 0
1144.08 |  | 214972 |  | 0
1143.08 |  | 220412 |  | 0
1142.08 |  | 219906 |  | 0
1141.08 |  | 219739 |  | 0
1140.08 |  | 220764 |  | 0
1139.08 |  | 219137 |  | 0
1138.08 |  | 220698 |  | 0
1137.08 |  | 220306 |  | 0
1136.08 |  | 222549 |  | 0
1135.08 |  | 225028 |  | 0
1134.08 |  | 226132 |  | 0
1133.08 |  | 226384 |  | 0
1132.08 |  | 222472 |  | 0
1131.08 |  | 224617 |  | 0
1130.08 |  | 222062 |  | 0
1129.08 |  | 223987 |  | 0
1128.08 |  | 227376 |  | 0
1127.08 |  | 225531 |  | 0
1126.08 |  | 226261 |  | 0
1125.08 |  | 225418 |  | 0
1124.08 |  | 224180 |  | 0
1123.08 |  | 222692 |  | 0
1122.08 |  | 226264 |  | 0
1121.08 |  | 225091 |  | 0
1120.08 |  | 224238 |  | 0
1119.08 |  | 224938 |  | 0
1118.08 |  | 224761 |  | 0
1117.08 |  | 226971 |  | 0
1116.08 |  | 228709 |  | 0
1115.08 |  | 224867 |  | 0
1114.08 |  | 227737 |  | 0
1113.08 |  | 233591 |  | 0
1112.08 |  | 229927 |  | 0
1111.08 |  | 230490 |  | 0
1110.08 |  | 236011 |  | 0
1109.08 |  | 236242 |  | 0
1108.08 |  | 235569 |  | 0
1107.08 |  | 234247 |  | 0
1106.08 |  | 237762 |  | 0
1105.08 |  | 234605 |  | 0
1104.08 |  | 236136 |  | 0
1103.08 |  | 234937 |  | 0
1102.08 |  | 232724 |  | 0
1101.08 |  | 235289 |  | 0
1100.08 |  | 236848 |  | 0
1099.08 |  | 236958 |  | 0
1098.08 |  | 234571 |  | 0
1097.08 |  | 232955 |  | 0
1096.08 |  | 235343 |  | 0
1095.08 |  | 238205 |  | 0
1094.08 |  | 241418 |  | 0
1093.08 |  | 241827 |  | 0
1092.08 |  | 241900 |  | 0
1091.08 |  | 242136 |  | 0
1090.08 |  | 241154 |  | 0
1089.08 |  | 236488 |  | 0
1088.08 |  | 240456 |  | 0
1087.08 |  | 239063 |  | 0
1086.08 |  | 240091 |  | 0
1085.08 |  | 238426 |  | 0
1084.08 |  | 233419 |  | 0
1083.08 |  | 233446 |  | 0
1082.08 |  | 231302 |  | 0
1081.08 |  | 226248 |  | 0
1080.08 |  | 222492 |  | 0
1079.08 |  | 218054 |  | 0
1078.08 |  | 214148 |  | 0
1077.08 |  | 215745 |  | 0
1076.08 |  | 215503 |  | 0
1075.08 |  | 228334 |  | 0
1074.08 |  | 265611 |  | 0
1073.08 |  | 427384 |  | 0
1072.08 |  | 681402 |  | 0
1071.08 |  | 603230 |  | 0
1070.08 |  | 328298 |  | 0
1069.08 |  | 225440 |  | 0
1068.08 |  | 207834 |  | 0
1067.08 |  | 203088 |  | 0
1066.08 |  | 200238 |  | 0
1065.08 |  | 201031 |  | 0
1064.08 |  | 199177 |  | 0
1063.08 |  | 197221 |  | 0
1062.08 |  | 197153 |  | 0
1061.08 |  | 199606 |  | 0
1060.08 |  | 200381 |  | 0
1059.08 |  | 197431 |  | 0
1058.08 |  | 197683 |  | 0
1057.08 |  | 197254 |  | 0
1056.08 |  | 197988 |  | 0
1055.08 |  | 200862 |  | 0
1054.08 |  | 201443 |  | 0
1053.08 |  | 202657 |  | 0
1052.08 |  | 198988 |  | 0
1051.08 |  | 201398 |  | 0
1050.08 |  | 199845 |  | 0
1049.08 |  | 202438 |  | 0
1048.08 |  | 199591 |  | 0
1047.08 |  | 203030 |  | 0
1046.08 |  | 203954 |  | 0
1045.08 |  | 206773 |  | 0
1044.08 |  | 205347 |  | 0
1043.08 |  | 205917 |  | 0
1042.08 |  | 203576 |  | 0
1041.08 |  | 207487 |  | 0
1040.08 |  | 206087 |  | 0
1039.08 |  | 207235 |  | 0
1038.08 |  | 206125 |  | 0
1037.08 |  | 205201 |  | 0
1036.08 |  | 203969 |  | 0
1035.08 |  | 208854 |  | 0
1034.08 |  | 206379 |  | 0
1033.08 |  | 209784 |  | 0
1032.08 |  | 210247 |  | 0
1031.08 |  | 211902 |  | 0
1030.08 |  | 207128 |  | 0
1029.08 |  | 209749 |  | 0
1028.08 |  | 211642 |  | 0
1027.08 |  | 210647 |  | 0
1026.08 |  | 214387 |  | 0
1025.08 |  | 217196 |  | 0
1024.08 |  | 215023 |  | 0
1023.08 |  | 218564 |  | 0
1022.08 |  | 219628 |  | 0
1021.08 |  | 217978 |  | 0
1020.08 |  | 217995 |  | 0
1019.08 |  | 217806 |  | 0
1018.08 |  | 221554 |  | 0
1017.08 |  | 221605 |  | 0
1016.08 |  | 220614 |  | 0
1015.08 |  | 218846 |  | 0
1014.08 |  | 219263 |  | 0
1013.08 |  | 220101 |  | 0
1012.08 |  | 217231 |  | 0
1011.08 |  | 220202 |  | 0
1010.08 |  | 217582 |  | 0
1009.08 |  | 221591 |  | 0
1008.08 |  | 220555 |  | 0
1007.08 |  | 221322 |  | 0
1006.08 |  | 223998 |  | 0
1005.08 |  | 226720 |  | 0
1004.08 |  | 230999 |  | 0
1003.08 |  | 233832 |  | 0
1002.08 |  | 238953 |  | 0
1001.08 |  | 240075 |  | 0
1000.08 |  | 242029 |  | 0
999.08 |  | 239112 |  | 0
998.08 |  | 236458 |  | 0
997.08 |  | 233080 |  | 0
996.08 |  | 228615 |  | 0
995.08 |  | 223912 |  | 0
994.08 |  | 221375 |  | 0
993.08 |  | 219201 |  | 0
992.08 |  | 216707 |  | 0
991.08 |  | 215549 |  | 0
990.08 |  | 213233 |  | 0
989.08 |  | 213436 |  | 0
988.08 |  | 212143 |  | 0
987.08 |  | 208649 |  | 0
986.08 |  | 210992 |  | 0
985.08 |  | 214356 |  | 0
984.08 |  | 220556 |  | 0
983.08 |  | 225683 |  | 0
982.08 |  | 236168 |  | 0
981.08 |  | 248863 |  | 0
980.08 |  | 262145 |  | 0
979.08 |  | 272495 |  | 0
978.08 |  | 279248 |  | 0
977.08 |  | 272937 |  | 0
976.08 |  | 263582 |  | 0
975.08 |  | 244686 |  | 0
974.08 |  | 232598 |  | 0
973.08 |  | 225712 |  | 0
972.08 |  | 217103 |  | 0
971.08 |  | 204537 |  | 0
970.08 |  | 194742 |  | 0
969.08 |  | 185013 |  | 0
968.08 |  | 177623 |  | 0
967.08 |  | 167866 |  | 0
966.08 |  | 163697 |  | 0
965.08 |  | 158451 |  | 0
964.08 |  | 161520 |  | 0
963.08 |  | 158457 |  | 0
962.08 |  | 157073 |  | 0
961.08 |  | 157118 |  | 0
960.08 |  | 157153 |  | 0
959.08 |  | 158084 |  | 0
958.08 |  | 156806 |  | 0
957.08 |  | 157435 |  | 0
956.08 |  | 158620 |  | 0
955.08 |  | 158545 |  | 0
954.08 |  | 156584 |  | 0
953.08 |  | 158454 |  | 0
952.08 |  | 157560 |  | 0
951.08 |  | 157965 |  | 0
950.08 |  | 157659 |  | 0
949.08 |  | 158526 |  | 0
948.08 |  | 156985 |  | 0
947.08 |  | 158390 |  | 0
946.08 |  | 157551 |  | 0
945.08 |  | 159643 |  | 0
944.08 |  | 159823 |  | 0
943.08 |  | 159778 |  | 0
942.08 |  | 160325 |  | 0
941.08 |  | 160093 |  | 0
940.08 |  | 160998 |  | 0
939.08 |  | 160735 |  | 0
938.08 |  | 159013 |  | 0
937.08 |  | 161181 |  | 0
936.08 |  | 160119 |  | 0
935.08 |  | 159011 |  | 0
934.08 |  | 161815 |  | 0
933.08 |  | 163139 |  | 0
932.08 |  | 164490 |  | 0
931.08 |  | 159978 |  | 0
930.08 |  | 163637 |  | 0
929.08 |  | 162741 |  | 0
928.08 |  | 162546 |  | 0
927.08 |  | 161058 |  | 0
926.08 |  | 164149 |  | 0
925.08 |  | 164737 |  | 0
924.08 |  | 164109 |  | 0
923.08 |  | 165166 |  | 0
922.08 |  | 164464 |  | 0
921.08 |  | 165307 |  | 0
920.08 |  | 164042 |  | 0
919.08 |  | 165954 |  | 0
918.08 |  | 165503 |  | 0
917.08 |  | 166790 |  | 0
916.08 |  | 167125 |  | 0
915.08 |  | 167253 |  | 0
914.08 |  | 167662 |  | 0
913.08 |  | 167204 |  | 0
912.08 |  | 166781 |  | 0
911.08 |  | 166699 |  | 0
910.08 |  | 169124 |  | 0
909.08 |  | 166323 |  | 0
908.08 |  | 168891 |  | 0
907.08 |  | 166021 |  | 0
906.08 |  | 165788 |  | 0
905.08 |  | 167196 |  | 0
904.08 |  | 169822 |  | 0
903.08 |  | 167814 |  | 0
902.08 |  | 168542 |  | 0
901.08 |  | 170345 |  | 0
900.08 |  | 171155 |  | 0
899.08 |  | 171994 |  | 0
898.08 |  | 170370 |  | 0
897.08 |  | 171020 |  | 0
896.08 |  | 169025 |  | 0
895.08 |  | 170166 |  | 0
894.08 |  | 171736 |  | 0
893.08 |  | 171849 |  | 0
892.08 |  | 170335 |  | 0
891.08 |  | 172456 |  | 0
890.08 |  | 171327 |  | 0
889.08 |  | 172948 |  | 0
888.08 |  | 172666 |  | 0
887.08 |  | 174610 |  | 0
886.08 |  | 173600 |  | 0
885.08 |  | 171767 |  | 0
884.08 |  | 171450 |  | 0
883.08 |  | 174228 |  | 0
882.08 |  | 173740 |  | 0
881.08 |  | 175984 |  | 0
880.08 |  | 174276 |  | 0
879.08 |  | 175474 |  | 0
878.08 |  | 171872 |  | 0
877.08 |  | 174039 |  | 0
876.08 |  | 174785 |  | 0
875.08 |  | 173538 |  | 0
874.08 |  | 176921 |  | 0
873.08 |  | 171948 |  | 0
872.08 |  | 175625 |  | 0
871.08 |  | 175891 |  | 0
870.08 |  | 177310 |  | 0
869.08 |  | 179601 |  | 0
868.08 |  | 178782 |  | 0
867.08 |  | 175921 |  | 0
866.08 |  | 178526 |  | 0
865.08 |  | 178956 |  | 0
864.08 |  | 176080 |  | 0
863.08 |  | 178941 |  | 0
862.08 |  | 180127 |  | 0
861.08 |  | 177519 |  | 0
860.08 |  | 179237 |  | 0
859.08 |  | 178870 |  | 0
858.08 |  | 181791 |  | 0
857.08 |  | 178547 |  | 0
856.08 |  | 179499 |  | 0
855.08 |  | 181309 |  | 0
854.08 |  | 179552 |  | 0
853.08 |  | 179749 |  | 0
852.08 |  | 183663 |  | 0
851.08 |  | 181389 |  | 0
850.08 |  | 180633 |  | 0
849.08 |  | 180936 |  | 0
848.08 |  | 179780 |  | 0
847.08 |  | 183817 |  | 0
846.08 |  | 182671 |  | 0
845.08 |  | 181295 |  | 0
844.08 |  | 183358 |  | 0
843.08 |  | 182375 |  | 0
842.08 |  | 184709 |  | 0
841.08 |  | 186340 |  | 0
840.08 |  | 184737 |  | 0
839.08 |  | 184007 |  | 0
838.08 |  | 186590 |  | 0
837.08 |  | 185643 |  | 0
836.08 |  | 185715 |  | 0
835.08 |  | 184472 |  | 0
834.08 |  | 186375 |  | 0
833.08 |  | 185799 |  | 0
832.08 |  | 187238 |  | 0
831.08 |  | 182584 |  | 0
830.08 |  | 186348 |  | 0
829.08 |  | 188106 |  | 0
828.08 |  | 188764 |  | 0
827.08 |  | 186023 |  | 0
826.08 |  | 189202 |  | 0
825.08 |  | 186945 |  | 0
824.08 |  | 188002 |  | 0
823.08 |  | 189924 |  | 0
822.08 |  | 185143 |  | 0
821.08 |  | 190058 |  | 0
820.08 |  | 189877 |  | 0
819.08 |  | 187008 |  | 0
818.08 |  | 190104 |  | 0
817.08 |  | 188419 |  | 0
816.08 |  | 188137 |  | 0
815.08 |  | 189541 |  | 0
814.08 |  | 188943 |  | 0
813.08 |  | 189956 |  | 0
812.08 |  | 193040 |  | 0
811.08 |  | 191626 |  | 0
810.08 |  | 191544 |  | 0
809.08 |  | 191910 |  | 0
808.08 |  | 192229 |  | 0
807.08 |  | 193626 |  | 0
806.08 |  | 193631 |  | 0
805.08 |  | 194200 |  | 0
804.08 |  | 192682 |  | 0
803.08 |  | 195048 |  | 0
802.08 |  | 194949 |  | 0
801.08 |  | 195886 |  | 0
800.08 |  | 193143 |  | 0
799.08 |  | 193205 |  | 0
798.08 |  | 196291 |  | 0
797.08 |  | 194675 |  | 0
796.08 |  | 193273 |  | 0
795.08 |  | 196249 |  | 0
794.08 |  | 196693 |  | 0
793.08 |  | 199203 |  | 0
792.08 |  | 197100 |  | 0
791.08 |  | 195869 |  | 0
790.08 |  | 196878 |  | 0
789.08 |  | 196318 |  | 0
788.08 |  | 200694 |  | 0
787.08 |  | 202342 |  | 0
786.08 |  | 198502 |  | 0
785.08 |  | 198366 |  | 0
784.08 |  | 200003 |  | 0
783.08 |  | 198137 |  | 0
782.08 |  | 200172 |  | 0
781.08 |  | 200108 |  | 0
780.08 |  | 200504 |  | 0
779.08 |  | 200647 |  | 0
778.08 |  | 201758 |  | 0
777.08 |  | 200770 |  | 0
776.08 |  | 200396 |  | 0
775.08 |  | 201401 |  | 0
774.08 |  | 203297 |  | 0
773.08 |  | 202204 |  | 0
772.08 |  | 205488 |  | 0
771.08 |  | 202807 |  | 0
770.08 |  | 201713 |  | 0
769.08 |  | 204571 |  | 0
768.08 |  | 205602 |  | 0
767.08 |  | 203268 |  | 0
766.08 |  | 202603 |  | 0
765.08 |  | 205041 |  | 0
764.08 |  | 203872 |  | 0
763.08 |  | 204272 |  | 0
762.08 |  | 205434 |  | 0
761.08 |  | 206480 |  | 0
760.08 |  | 207947 |  | 0
759.08 |  | 204575 |  | 0
758.08 |  | 205106 |  | 0
757.08 |  | 206379 |  | 0
756.08 |  | 207618 |  | 0
755.08 |  | 208150 |  | 0
754.08 |  | 208743 |  | 0
753.08 |  | 208227 |  | 0
752.08 |  | 208297 |  | 0
751.08 |  | 210917 |  | 0
750.08 |  | 208059 |  | 0
749.08 |  | 210717 |  | 0
748.08 |  | 208469 |  | 0
747.08 |  | 209671 |  | 0
746.08 |  | 207837 |  | 0
745.08 |  | 210929 |  | 0
744.08 |  | 210289 |  | 0
743.08 |  | 210191 |  | 0
742.08 |  | 208612 |  | 0
741.08 |  | 211645 |  | 0
740.08 |  | 210777 |  | 0
739.08 |  | 211185 |  | 0
738.08 |  | 212137 |  | 0
737.08 |  | 212746 |  | 0
736.08 |  | 213849 |  | 0
735.08 |  | 214845 |  | 0
734.08 |  | 215256 |  | 0
733.08 |  | 212600 |  | 0
732.08 |  | 213536 |  | 0
731.08 |  | 213341 |  | 0
730.08 |  | 212951 |  | 0
729.08 |  | 215764 |  | 0
728.08 |  | 213191 |  | 0
727.08 |  | 216236 |  | 0
726.08 |  | 217855 |  | 0
725.08 |  | 220515 |  | 0
724.08 |  | 215777 |  | 0
723.08 |  | 219266 |  | 0
722.08 |  | 218193 |  | 0
721.08 |  | 219272 |  | 0
720.08 |  | 217581 |  | 0
719.08 |  | 219558 |  | 0
718.08 |  | 219383 |  | 0
717.08 |  | 215908 |  | 0
716.08 |  | 219634 |  | 0
715.08 |  | 219694 |  | 0
714.08 |  | 222194 |  | 0
713.08 |  | 222860 |  | 0
712.08 |  | 220625 |  | 0
711.08 |  | 217855 |  | 0
710.08 |  | 221478 |  | 0
709.08 |  | 223396 |  | 0
708.08 |  | 223544 |  | 0
707.08 |  | 222506 |  | 0
706.08 |  | 220151 |  | 0
705.08 |  | 221006 |  | 0
704.08 |  | 224191 |  | 0
703.08 |  | 223853 |  | 0
702.08 |  | 225158 |  | 0
701.08 |  | 223691 |  | 0
700.08 |  | 225576 |  | 0
699.08 |  | 224805 |  | 0
698.08 |  | 225378 |  | 0
697.08 |  | 224074 |  | 0
696.08 |  | 226458 |  | 0
695.08 |  | 226868 |  | 0
694.08 |  | 228355 |  | 0
693.08 |  | 224838 |  | 0
692.08 |  | 223740 |  | 0
691.08 |  | 225454 |  | 0
690.08 |  | 227124 |  | 0
689.08 |  | 229075 |  | 0
688.08 |  | 228575 |  | 0
687.08 |  | 228340 |  | 0
686.08 |  | 228372 |  | 0
685.08 |  | 231945 |  | 0
684.08 |  | 229492 |  | 0
683.08 |  | 230160 |  | 0
682.08 |  | 229795 |  | 0
681.08 |  | 232243 |  | 0
680.08 |  | 232580 |  | 0
679.08 |  | 230507 |  | 0
678.08 |  | 231966 |  | 0
677.08 |  | 232502 |  | 0
676.08 |  | 233949 |  | 0
675.08 |  | 235360 |  | 0
674.08 |  | 231628 |  | 0
673.08 |  | 234574 |  | 0
672.08 |  | 234271 |  | 0
671.08 |  | 235128 |  | 0
670.08 |  | 236056 |  | 0
669.08 |  | 235648 |  | 0
668.08 |  | 238390 |  | 0
667.08 |  | 236487 |  | 0
666.08 |  | 236831 |  | 0
665.08 |  | 236816 |  | 0
664.08 |  | 236159 |  | 0
663.08 |  | 237278 |  | 0
662.08 |  | 240480 |  | 0
661.08 |  | 240190 |  | 0
660.08 |  | 237924 |  | 0
659.08 |  | 237316 |  | 0
658.08 |  | 237295 |  | 0
657.08 |  | 238034 |  | 0
656.08 |  | 242630 |  | 0
655.08 |  | 240304 |  | 0
654.08 |  | 241529 |  | 0
653.08 |  | 241479 |  | 0
652.08 |  | 242669 |  | 0
651.08 |  | 242352 |  | 0
650.08 |  | 242679 |  | 0
649.08 |  | 242755 |  | 0
648.08 |  | 244886 |  | 0
647.08 |  | 245817 |  | 0
646.08 |  | 242481 |  | 0
645.08 |  | 246657 |  | 0
644.08 |  | 244828 |  | 0
643.08 |  | 244343 |  | 0
642.08 |  | 248252 |  | 0
641.08 |  | 249366 |  | 0
640.08 |  | 246787 |  | 0
639.08 |  | 248725 |  | 0
638.08 |  | 245570 |  | 0
637.08 |  | 248430 |  | 0
636.08 |  | 249191 |  | 0
635.08 |  | 251233 |  | 0
634.08 |  | 250771 |  | 0
633.08 |  | 246566 |  | 0
632.08 |  | 249662 |  | 0
631.08 |  | 252453 |  | 0
630.08 |  | 254487 |  | 0
629.08 |  | 252785 |  | 0
628.08 |  | 250771 |  | 0
627.08 |  | 253700 |  | 0
626.08 |  | 251967 |  | 0
625.08 |  | 251143 |  | 0
624.08 |  | 251528 |  | 0
623.08 |  | 254085 |  | 0
622.08 |  | 254214 |  | 0
621.08 |  | 258014 |  | 0
620.08 |  | 253752 |  | 0
619.08 |  | 256474 |  | 0
618.08 |  | 258651 |  | 0
617.08 |  | 255162 |  | 0
616.08 |  | 257753 |  | 0
615.08 |  | 260268 |  | 0
614.08 |  | 260378 |  | 0
613.08 |  | 259754 |  | 0
612.08 |  | 259109 |  | 0
611.08 |  | 259977 |  | 0
610.08 |  | 258641 |  | 0
609.08 |  | 257557 |  | 0
608.08 |  | 262644 |  | 0
607.08 |  | 262439 |  | 0
606.08 |  | 263950 |  | 0
605.08 |  | 263635 |  | 0
604.08 |  | 264005 |  | 0
603.08 |  | 264600 |  | 0
602.08 |  | 263594 |  | 0
601.08 |  | 267087 |  | 0
600.08 |  | 265862 |  | 0
599.08 |  | 268337 |  | 0
598.08 |  | 269729 |  | 0
597.08 |  | 266591 |  | 0
596.08 |  | 266230 |  | 0
595.08 |  | 269406 |  | 0
594.08 |  | 268185 |  | 0
593.08 |  | 271527 |  | 0
592.08 |  | 267660 |  | 0
591.08 |  | 274106 |  | 0
590.08 |  | 274814 |  | 0
589.08 |  | 273526 |  | 0
588.08 |  | 272827 |  | 0
587.08 |  | 274790 |  | 0
586.08 |  | 276773 |  | 0
585.08 |  | 276858 |  | 0
584.08 |  | 277621 |  | 0
583.08 |  | 277664 |  | 0
582.08 |  | 277789 |  | 0
581.08 |  | 279924 |  | 0
580.08 |  | 279732 |  | 0
579.08 |  | 278078 |  | 0
578.08 |  | 275215 |  | 0
577.08 |  | 280970 |  | 0
576.08 |  | 282136 |  | 0
575.08 |  | 277581 |  | 0
574.08 |  | 277607 |  | 0
573.08 |  | 284148 |  | 0
572.08 |  | 282577 |  | 0
571.08 |  | 279919 |  | 0
570.08 |  | 283214 |  | 0
569.08 |  | 285772 |  | 0
568.08 |  | 285048 |  | 0
567.08 |  | 289389 |  | 0
566.08 |  | 299654 |  | 0
565.08 |  | 302671 |  | 0
564.08 |  | 304174 |  | 0
563.08 |  | 295491 |  | 0
562.08 |  | 288178 |  | 0
561.08 |  | 288962 |  | 0
560.08 |  | 289582 |  | 0
559.08 |  | 294677 |  | 0
558.08 |  | 295141 |  | 0
557.08 |  | 303113 |  | 0
556.08 |  | 305498 |  | 0
555.08 |  | 303721 |  | 0
554.08 |  | 306785 |  | 0
553.08 |  | 298900 |  | 0
552.08 |  | 297876 |  | 0
551.08 |  | 296306 |  | 0
550.08 |  | 289522 |  | 0
549.08 |  | 279703 |  | 0
548.08 |  | 277276 |  | 0
547.08 |  | 269464 |  | 0
546.08 |  | 264061 |  | 0
545.08 |  | 258713 |  | 0
544.08 |  | 252405 |  | 0
543.08 |  | 242138 |  | 0
542.08 |  | 236705 |  | 0
541.08 |  | 232039 |  | 0
540.08 |  | 228557 |  | 228557
539.08 |  | 234864 |  | 228531
538.08 |  | 257724 |  | 228420
537.08 |  | 288320 |  | 228007
536.08 |  | 309936 |  | 227184
535.08 |  | 325679 |  | 226065
534.08 |  | 443662 |  | 224724
533.08 |  | 680562 |  | 221812
532.08 |  | 841620 |  | 215742
531.08 |  | 710981 |  | 207477
530.08 |  | 402471 |  | 200832
529.08 |  | 238592 |  | 198172
528.08 |  | 204811 |  | 197638
527.08 |  | 197544 |  | 197544
526.08 |  | 200391 |  | 0
525.08 |  | 211608 |  | 0
524.08 |  | 218825 |  | 0
523.08 |  | 210777 |  | 0
522.08 |  | 196395 |  | 0
521.08 |  | 193688 |  | 0
520.08 |  | 193602 |  | 0
519.08 |  | 190644 |  | 0
518.08 |  | 191549 |  | 0
517.08 |  | 187443 |  | 0
516.08 |  | 187254 |  | 0
515.08 |  | 186379 |  | 0
514.08 |  | 187532 |  | 0
513.08 |  | 187423 |  | 0
512.08 |  | 185709 |  | 0
511.08 |  | 188710 |  | 0
510.08 |  | 190343 |  | 0
509.08 |  | 190222 |  | 0
508.08 |  | 190557 |  | 0
507.08 |  | 190710 |  | 0
506.08 |  | 184995 |  | 0
505.08 |  | 185990 |  | 0
504.08 |  | 188413 |  | 0
503.08 |  | 205743 |  | 0
502.08 |  | 225453 |  | 0
501.08 |  | 227301 |  | 0
500.08 |  | 237494 |  | 0
499.08 |  | 304422 |  | 0
498.08 |  | 436467 |  | 0
497.08 |  | 488761 |  | 0
496.08 |  | 357037 |  | 0
495.08 |  | 215669 |  | 0
494.08 |  | 160692 |  | 0
493.08 |  | 142805 |  | 0
492.08 |  | 133322 |  | 0
491.08 |  | 129034 |  | 0
490.08 |  | 126057 |  | 0
489.08 |  | 125910 |  | 0
488.08 |  | 122904 |  | 0
487.08 |  | 124084 |  | 0
486.08 |  | 122419 |  | 0
485.08 |  | 123851 |  | 0
484.08 |  | 120110 |  | 0
483.08 |  | 120199 |  | 0
482.08 |  | 122151 |  | 0
481.08 |  | 120287 |  | 0
480.08 |  | 122889 |  | 0
479.08 |  | 121799 |  | 0
478.08 |  | 119825 |  | 0
477.08 |  | 122336 |  | 0
476.08 |  | 122442 |  | 0
475.08 |  | 120838 |  | 0
474.08 |  | 121325 |  | 0
473.08 |  | 122038 |  | 0
472.08 |  | 121462 |  | 0
471.08 |  | 121521 |  | 0
470.08 |  | 122750 |  | 0
469.08 |  | 122753 |  | 0
468.08 |  | 122029 |  | 0
467.08 |  | 122020 |  | 0
466.08 |  | 124872 |  | 0
465.08 |  | 122774 |  | 0
464.08 |  | 123221 |  | 0
463.08 |  | 122639 |  | 0
462.08 |  | 123329 |  | 0
461.08 |  | 125379 |  | 0
460.08 |  | 124360 |  | 0
459.08 |  | 124936 |  | 0
458.08 |  | 124365 |  | 0
457.08 |  | 125938 |  | 0
456.08 |  | 128380 |  | 0
455.08 |  | 129979 |  | 0
454.08 |  | 126388 |  | 0
453.08 |  | 125851 |  | 0
452.08 |  | 124640 |  | 0
451.08 |  | 126414 |  | 0
450.08 |  | 127534 |  | 0
449.08 |  | 128441 |  | 0
448.08 |  | 127327 |  | 0
447.08 |  | 127083 |  | 0
446.08 |  | 126347 |  | 0
445.08 |  | 128041 |  | 0
444.08 |  | 127825 |  | 0
443.08 |  | 130903 |  | 0
442.08 |  | 131436 |  | 0
441.08 |  | 137917 |  | 0
440.08 |  | 142210 |  | 0
439.08 |  | 143385 |  | 0
438.08 |  | 140162 |  | 0
437.08 |  | 132261 |  | 0
436.08 |  | 130210 |  | 0
435.08 |  | 124871 |  | 0
434.08 |  | 126394 |  | 0
433.08 |  | 125615 |  | 0
432.08 |  | 124788 |  | 0
431.08 |  | 126586 |  | 0
430.08 |  | 124039 |  | 0
429.08 |  | 126732 |  | 0
428.08 |  | 125214 |  | 0
427.08 |  | 125953 |  | 0
426.08 |  | 126720 |  | 0
425.08 |  | 126995 |  | 0
424.08 |  | 129256 |  | 0
423.08 |  | 129275 |  | 0
422.08 |  | 127257 |  | 0
421.08 |  | 128314 |  | 0
420.08 |  | 129392 |  | 0
419.08 |  | 124913 |  | 0
418.08 |  | 126242 |  | 0
417.08 |  | 124956 |  | 0
416.08 |  | 125009 |  | 0
415.08 |  | 126532 |  | 0
414.08 |  | 124397 |  | 0
413.08 |  | 121847 |  | 0
412.08 |  | 123593 |  | 0
411.08 |  | 122941 |  | 0
410.08 |  | 122027 |  | 0
409.08 |  | 120474 |  | 0
408.08 |  | 119736 |  | 0
407.08 |  | 120225 |  | 0
406.08 |  | 119201 |  | 0
405.08 |  | 118482 |  | 118482
404.08 |  | 121573 |  | 118478
403.08 |  | 123986 |  | 118437
402.08 |  | 140973 |  | 118365
401.08 |  | 168543 |  | 118083
400.08 |  | 201634 |  | 117458
399.08 |  | 203498 |  | 116418
398.08 |  | 169974 |  | 115343
397.08 |  | 133003 |  | 114669
396.08 |  | 119055 |  | 114442
395.08 |  | 115664 |  | 114386
394.08 |  | 115057 |  | 114370
393.08 |  | 114361 |  | 114361
392.08 |  | 115091 |  | 0
391.08 |  | 115792 |  | 0
390.08 |  | 115081 |  | 0
389.08 |  | 115148 |  | 0
388.08 |  | 118374 |  | 0
387.08 |  | 117358 |  | 0
386.08 |  | 119095 |  | 0
385.08 |  | 118357 |  | 0
384.08 |  | 116882 |  | 0
383.08 |  | 120220 |  | 0
382.08 |  | 117878 |  | 0
381.08 |  | 119710 |  | 0
380.08 |  | 122053 |  | 0
379.08 |  | 125822 |  | 0
378.08 |  | 128410 |  | 0
377.08 |  | 125118 |  | 0
376.08 |  | 120385 |  | 0
375.08 |  | 117100 |  | 0
374.08 |  | 119992 |  | 0
373.08 |  | 120266 |  | 0
372.08 |  | 117701 |  | 0
371.08 |  | 121655 |  | 0
370.08 |  | 117390 |  | 0
369.08 |  | 117979 |  | 0
368.08 |  | 120494 |  | 0
367.08 |  | 118650 |  | 0
366.08 |  | 118963 |  | 0
365.08 |  | 118959 |  | 0
364.08 |  | 119295 |  | 0
363.08 |  | 120119 |  | 0
362.08 |  | 119847 |  | 0
361.08 |  | 119695 |  | 0
360.08 |  | 122161 |  | 0
359.08 |  | 121973 |  | 0
358.08 |  | 121346 |  | 0
357.08 |  | 122685 |  | 0
356.08 |  | 122445 |  | 0
355.08 |  | 125284 |  | 0
354.08 |  | 127294 |  | 0
353.08 |  | 134078 |  | 0
352.08 |  | 147585 |  | 0
351.08 |  | 159706 |  | 0
350.08 |  | 145937 |  | 0
349.08 |  | 145873 |  | 0
348.08 |  | 177790 |  | 0
347.08 |  | 177617 |  | 0
346.08 |  | 138756 |  | 0
345.08 |  | 121761 |  | 0
344.08 |  | 117166 |  | 0
343.08 |  | 115888 |  | 0
342.08 |  | 119525 |  | 0
341.08 |  | 117749 |  | 0
340.08 |  | 118487 |  | 0
339.08 |  | 119735 |  | 0
338.08 |  | 120643 |  | 0
337.08 |  | 119227 |  | 0
336.08 |  | 119694 |  | 0
335.08 |  | 119647 |  | 0
334.08 |  | 119321 |  | 0
333.08 |  | 118896 |  | 0
332.08 |  | 116583 |  | 0
331.08 |  | 118225 |  | 0
330.08 |  | 120591 |  | 0
329.08 |  | 119877 |  | 0
328.08 |  | 121486 |  | 0
327.08 |  | 120294 |  | 0
326.08 |  | 120874 |  | 0
325.08 |  | 120372 |  | 0
324.08 |  | 120186 |  | 0
323.08 |  | 120434 |  | 0
322.08 |  | 122375 |  | 0
321.08 |  | 120726 |  | 0
320.08 |  | 121148 |  | 0
319.08 |  | 122176 |  | 0
318.08 |  | 120783 |  | 0
317.08 |  | 119783 |  | 0
316.08 |  | 122599 |  | 0
315.08 |  | 122438 |  | 0
314.08 |  | 125806 |  | 0
313.08 |  | 127797 |  | 0
312.08 |  | 130946 |  | 0
311.08 |  | 130879 |  | 0
310.08 |  | 132992 |  | 0
309.08 |  | 138918 |  | 0
308.08 |  | 152479 |  | 0
307.08 |  | 163284 |  | 0
306.08 |  | 156537 |  | 0
305.08 |  | 135899 |  | 0
304.08 |  | 120940 |  | 0
303.08 |  | 114099 |  | 0
302.08 |  | 106357 |  | 0
301.08 |  | 103121 |  | 0
300.08 |  | 97751.4 |  | 0
299.08 |  | 94122.5 |  | 0
298.08 |  | 95731.5 |  | 0
297.08 |  | 97923.2 |  | 0
296.08 |  | 99428.4 |  | 0
295.08 |  | 96146.3 |  | 0
294.08 |  | 104380 |  | 0
293.08 |  | 104958 |  | 0
292.08 |  | 87758.2 |  | 0
291.08 |  | 84815 |  | 84815
290.08 |  | 101882 |  | 84742.2
289.08 |  | 139168 |  | 84134.2
288.08 |  | 191405 |  | 82352.7
287.08 |  | 262256 |  | 78903.8
286.08 |  | 351311 |  | 73167.4
285.08 |  | 392027 |  | 64518.7
284.08 |  | 267532 |  | 54368.1
283.08 |  | 111682 |  | 47769.8
282.08 |  | 60788.5 |  | 45791.4
281.08 |  | 51859.7 |  | 45326.8
280.08 |  | 47875.3 |  | 45124.3
279.08 |  | 46906.1 |  | 45039
278.08 |  | 46526.5 |  | 44981.1
277.08 |  | 44933.3 |  | 44933.3
276.08 |  | 44921.7 |  | 0
275.08 |  | 45063 |  | 0
274.08 |  | 45646 |  | 0
273.08 |  | 47453.6 |  | 0
272.08 |  | 53279.9 |  | 0
271.08 |  | 65313.7 |  | 0
270.08 |  | 75432.2 |  | 0
269.08 |  | 69917.4 |  | 0
268.08 |  | 58519.6 |  | 0
267.08 |  | 49637.3 |  | 0
266.08 |  | 47812.2 |  | 0
265.08 |  | 45829.5 |  | 0
264.08 |  | 45679.2 |  | 0
263.08 |  | 43956.5 |  | 0
262.08 |  | 43350.5 |  | 0
261.08 |  | 43628.9 |  | 0
260.08 |  | 43661.7 |  | 0
259.08 |  | 43551.5 |  | 0
258.08 |  | 43059.2 |  | 0
257.08 |  | 44477.8 |  | 0
256.08 |  | 42890 |  | 0
255.08 |  | 44709.3 |  | 0
254.08 |  | 44182 |  | 0
253.08 |  | 44228.5 |  | 0
252.08 |  | 44310.3 |  | 0
251.08 |  | 44279.9 |  | 0
250.08 |  | 44887.2 |  | 0
249.08 |  | 44431.8 |  | 0
248.08 |  | 43956.5 |  | 0
247.08 |  | 42934.5 |  | 0
246.08 |  | 44215.2 |  | 0
245.08 |  | 46021.1 |  | 0
244.08 |  | 43996.8 |  | 0
243.08 |  | 46449.8 |  | 0
242.08 |  | 44465.9 |  | 0
241.08 |  | 45529.9 |  | 0
240.08 |  | 44296.7 |  | 0
239.08 |  | 44277.1 |  | 0
238.08 |  | 45349.7 |  | 0
237.08 |  | 46307.7 |  | 0
236.08 |  | 48185.2 |  | 0
235.08 |  | 52940.5 |  | 0
234.08 |  | 58917.5 |  | 0
233.08 |  | 65532.3 |  | 0
232.08 |  | 61218.1 |  | 0
231.08 |  | 53161 |  | 0
230.08 |  | 48987.7 |  | 0
229.08 |  | 48507.8 |  | 0
228.08 |  | 49618.3 |  | 0
227.08 |  | 47532.6 |  | 0
226.08 |  | 48259.1 |  | 0
225.08 |  | 47086.4 |  | 0
224.08 |  | 46407.5 |  | 0
223.08 |  | 46384.3 |  | 0
222.08 |  | 44319.1 |  | 0
221.08 |  | 47791.2 |  | 0
220.08 |  | 47014.6 |  | 0
219.08 |  | 48491.6 |  | 0
218.08 |  | 49285.8 |  | 0
217.08 |  | 48191.6 |  | 0
216.08 |  | 48040.6 |  | 0
215.08 |  | 46822.1 |  | 0
214.08 |  | 45720.5 |  | 0
213.08 |  | 45663.2 |  | 0
212.08 |  | 43025.2 |  | 0
211.08 |  | 43464.5 |  | 0
210.08 |  | 42525.4 |  | 0
209.08 |  | 42526.3 |  | 0
208.08 |  | 40908.4 |  | 0
207.08 |  | 39534.3 |  | 0
206.08 |  | 38811.1 |  | 0
205.08 |  | 38141.5 |  | 0
204.08 |  | 39517.7 |  | 0
203.08 |  | 41037 |  | 0
202.08 |  | 48102.1 |  | 0
201.08 |  | 68482.8 |  | 0
200.08 |  | 89365.3 |  | 0
199.08 |  | 99540.5 |  | 0
198.08 |  | 77258.9 |  | 0
197.08 |  | 46708.5 |  | 0
196.08 |  | 38772.8 |  | 0
195.08 |  | 39246.8 |  | 0
194.08 |  | 41782.6 |  | 0
193.08 |  | 48951 |  | 0
192.08 |  | 61196.4 |  | 0
191.08 |  | 71240.5 |  | 0
190.08 |  | 69105.4 |  | 0
189.08 |  | 58381.7 |  | 0
188.08 |  | 48077 |  | 0
187.08 |  | 41963 |  | 0
186.08 |  | 39088.5 |  | 0
185.08 |  | 35794.3 |  | 0
184.08 |  | 34411.2 |  | 0
183.08 |  | 34097.5 |  | 0
182.08 |  | 34593 |  | 0
181.08 |  | 32637 |  | 0
180.08 |  | 32276.2 |  | 0
179.08 |  | 30123.1 |  | 0
178.08 |  | 31033.6 |  | 0
177.08 |  | 31157.5 |  | 0
176.08 |  | 31547.5 |  | 0
175.08 |  | 32417.2 |  | 0
174.08 |  | 32473.6 |  | 0
173.08 |  | 31501.5 |  | 0
172.08 |  | 34401.2 |  | 0
171.08 |  | 44793.5 |  | 0
170.08 |  | 62541.9 |  | 0
169.08 |  | 71654.3 |  | 0
168.08 |  | 55123.2 |  | 0
167.08 |  | 37638.8 |  | 0
166.08 |  | 33733 |  | 0
165.08 |  | 34224.8 |  | 0
164.08 |  | 35316.3 |  | 0
163.08 |  | 35077 |  | 0
162.08 |  | 32218.8 |  | 0
161.08 |  | 31798.3 |  | 0
160.08 |  | 30158 |  | 0
159.08 |  | 30411.1 |  | 0
158.08 |  | 32069.2 |  | 0
157.08 |  | 33659.6 |  | 0
156.08 |  | 37019 |  | 0
155.08 |  | 42994 |  | 0
154.08 |  | 47327.3 |  | 0
153.08 |  | 43930.6 |  | 0
152.08 |  | 37479.7 |  | 0
151.08 |  | 32289.9 |  | 0
150.08 |  | 30663.7 |  | 0
149.08 |  | 29661.2 |  | 0
148.08 |  | 28299.8 |  | 0
147.08 |  | 28998.4 |  | 0
146.08 |  | 26807.3 |  | 0
145.08 |  | 27248.2 |  | 0
144.08 |  | 27540.6 |  | 0
143.08 |  | 26267.4 |  | 0
142.08 |  | 26060.4 |  | 26060.4
141.08 |  | 26891.6 |  | 26058.9
140.08 |  | 25899.6 |  | 25899.6
139.08 |  | 26998.5 |  | 25898.3
138.08 |  | 26201.6 |  | 25885.8
137.08 |  | 26390.4 |  | 25881.3
136.08 |  | 33151.9 |  | 25874.7
135.08 |  | 51551.8 |  | 25799.7
134.08 |  | 76847.4 |  | 25538
133.08 |  | 77974.3 |  | 25018.1
132.08 |  | 55390.6 |  | 24482
131.08 |  | 37614.6 |  | 24169.1
130.08 |  | 32373.4 |  | 24033
129.08 |  | 26318.5 |  | 23948.6
128.08 |  | 24733.8 |  | 23924.6
127.08 |  | 23950.2 |  | 23916.4
126.08 |  | 23916.1 |  | 23916.1
125.08 |  | 24064.6 |  | 23944.4
124.08 |  | 24742.6 |  | 23972.7
123.08 |  | 24014.7 |  | 24001
122.08 |  | 24029.3 |  | 24029.3
121.08 |  | 24005.6 |  | 0
120.08 |  | 23666.5 |  | 0
119.08 |  | 23704.1 |  | 0
118.08 |  | 22731 |  | 0
117.08 |  | 22871.2 |  | 0
116.08 |  | 22774.7 |  | 0
115.08 |  | 22468 |  | 0
114.08 |  | 23225.2 |  | 0
113.08 |  | 22719.6 |  | 0
112.08 |  | 22549.1 |  | 0
111.08 |  | 22411.5 |  | 0
110.08 |  | 22763.2 |  | 0
109.08 |  | 22463.3 |  | 0
108.08 |  | 21886.4 |  | 0
107.08 |  | 22423.1 |  | 0
106.08 |  | 24362.1 |  | 0
105.08 |  | 26918.8 |  | 0
104.08 |  | 38601.6 |  | 0
103.08 |  | 41479.8 |  | 0
102.08 |  | 35221.5 |  | 0
101.08 |  | 27351.9 |  | 0
100.08 |  | 23431.9 |  | 0
99.08 |  | 22948.6 |  | 0
98.08 |  | 22541.9 |  | 0
97.08 |  | 22732.2 |  | 0
96.08 |  | 22103.8 |  | 0
95.08 |  | 22771.4 |  | 0
94.08 |  | 23008.3 |  | 0
93.08 |  | 22706.8 |  | 0
92.08 |  | 24445.5 |  | 0
91.08 |  | 25758.7 |  | 0
90.08 |  | 29034.7 |  | 0
89.08 |  | 29595.7 |  | 0
88.08 |  | 26859.6 |  | 0
87.08 |  | 24832.8 |  | 0
86.08 |  | 24675 |  | 0
85.08 |  | 24273.8 |  | 0
84.08 |  | 24340 |  | 0
83.08 |  | 24930.3 |  | 0
82.08 |  | 24241.9 |  | 0
81.08 |  | 23974.4 |  | 0
80.08 |  | 24077.9 |  | 0
79.08 |  | 24220.7 |  | 0
78.08 |  | 24316.2 |  | 0
77.08 |  | 23167.1 |  | 0
76.08 |  | 23184.8 |  | 0
75.08 |  | 22958.2 |  | 0
74.08 |  | 22519.7 |  | 0
73.08 |  | 22236.7 |  | 0
72.08 |  | 21821.3 |  | 0
71.08 |  | 21668.3 |  | 0
70.08 |  | 22156.2 |  | 0
69.08 |  | 21218.8 |  | 0
68.08 |  | 21247.7 |  | 0
67.08 |  | 22754.6 |  | 0
66.08 |  | 27953.4 |  | 0
65.08 |  | 49452.6 |  | 0
64.08 |  | 79110 |  | 0
63.08 |  | 67820.4 |  | 0
62.08 |  | 37600.8 |  | 0
61.08 |  | 24419.9 |  | 0
60.08 |  | 21598.1 |  | 0
59.08 |  | 21407.9 |  | 0
58.08 |  | 19695.6 |  | 0
57.08 |  | 20780.6 |  | 0
56.08 |  | 20840.6 |  | 0
55.08 |  | 20943 |  | 0
54.08 |  | 21166.2 |  | 0
53.08 |  | 21343.8 |  | 0
52.08 |  | 23042.8 |  | 0
51.08 |  | 24908 |  | 0
50.08 |  | 24135.4 |  | 0
49.08 |  | 22905.2 |  | 0
48.08 |  | 21861.5 |  | 0
47.08 |  | 22744.9 |  | 0
46.08 |  | 22218.6 |  | 0
45.08 |  | 23944.7 |  | 0
44.08 |  | 24722.8 |  | 0
43.08 |  | 21863.8 |  | 0
42.08 |  | 19830.1 |  | 0
41.08 |  | 19408.8 |  | 0
40.08 |  | 17128.2 |  | 0
39.08 |  | 17133.1 |  | 0
38.08 |  | 17718.1 |  | 0
37.08 |  | 17353.5 |  | 0
36.08 |  | 16502.4 |  | 0
35.08 |  | 17114.8 |  | 0
34.08 |  | 19781.9 |  | 0
33.08 |  | 21934.4 |  | 0
32.08 |  | 34888.7 |  | 0
31.08 |  | 49169.4 |  | 0
30.08 |  | 40798.5 |  | 0
29.08 |  | 26325.9 |  | 0
28.08 |  | 27082.4 |  | 0
27.08 |  | 32913.2 |  | 0
26.08 |  | 42085.9 |  | 0
25.08 |  | 42299.5 |  | 0
24.08 |  | 33299.4 |  | 0
23.08 |  | 25395.6 |  | 0
22.08 |  | 18798.2 |  | 0
21.08 |  | 15105.5 |  | 0
20.08 |  | 13147.7 |  | 0
19.08 |  | 15467.8 |  | 0
18.08 |  | 16949.1 |  | 0
17.08 |  | 17604 |  | 0
16.08 |  | 15964.9 |  | 0
15.08 |  | 13982.8 |  | 0
14.08 |  | 14368.8 |  | 0
13.08 |  | 14569.3 |  | 0
12.08 |  | 14288.9 |  | 0
11.08 |  | 15228.7 |  | 0
10.08 |  | 13945.9 |  | 0
9.08 |  | 12976 |  | 0
8.08 |  | 12221.1 |  | 0
7.08 |  | 12486.6 |  | 0
6.08 |  | 14685.6 |  | 0
5.08 |  | 13491.8 |  | 0
4.08 |  | 7487.02 |  | 0
3.08 |  | 2851.84 |  | 0
2.08 |  | 1333.32 |  | 0
1.08 |  | 666.088 |  | 0
0.08 |  | 392.131 |  | 0
-0.92 |  | 217.271 |  | 0
-1.92 |  | 245.124 |  | 0
-2.92 |  | 262.797 |  | 0
-3.92 |  | 184.542 |  | 0
-4.92 |  | 131.326 |  | 0
-5.92 |  | 154.829 |  | 0
-6.92 |  | 170.141 |  | 0
-7.92 |  | 123.07 |  | 0
-8.92 |  | 224.199 |  | 0
-9.92 |  | 150.036 |  | 0

## Peak Table
Peak Table :
| Name | Peak BE | FWHM eV | Area (P) CPS.eV | Atomic % | Q | SF
| O1s | 532.07 | 3.34 | 2334619.9 | 37.32 | 1 | 2.881
| C1s | 285.41 | 3.76 | 1275000.07 | 49.28 | 1 | 1
| N1s | 399.45 | 3.6 | 332512.08 | 8.28 | 1 | 1.676
| P2p | 133.37 | 3.31 | 196864.14 | 5.13 | 1 | 1.353

## Experiment
Experiment Summary :
Item | Sample List and Comments | Analysis Type
XPS_AMRC IIT Mandi_19.May.2026
1 (Source Gun AxÊ) | Ti@ZnO-1 | Point
Source Gun AAxÊ = Ishita _XPS (400 µm)
DDUN Gujarat
Source Gun BAxÊ = Gun Shutdown (0 µm)

## Titles
16:19:34 Friday, May 22, 2026
Data Grid 160
Data Files : | Title | File Name | Comment
| N1s Scan | E:\...\XPS_AMRC IIT Mandi_19.May.2026\Sharmily_XPS\CT-P\N1s Scan.VGD | NITR
| P2p Scan | E:\...\XPS_AMRC IIT Mandi_19.May.2026\Sharmily_XPS\CT-P\P2p Scan.VGD | NITR
| Valence | E:\...\XPS_AMRC IIT Mandi_19.May.2026\Sharmily_XPS\CT-P\Valence.VGD | NITR
| O1s Scan | E:\...\XPS_AMRC IIT Mandi_19.May.2026\Sharmily_XPS\CT-P\O1s Scan.VGD | NITR
| C1s Scan | E:\...\XPS_AMRC IIT Mandi_19.May.2026\Sharmily_XPS\CT-P\C1s Scan.VGD | NITR
| XPS Survey | E:\...\Sharmily_XPS\CT-P\XPS Survey.VGD | NITR