## Cu2p Scan
﻿IIT Indore
Axis | Energy | Elements= | 481
E:\IIT Mandi\2026\External User From Outside Of HP\May 2026\XPS_AMRC IIT Mandi_19.May.2026\Altaf_XPS\Cu-MoF\Cu2p Scan.VGD
Binding Energy (E)
eV |  | Counts / s
971.08 |  | 36258.1
970.98 |  | 36098.1
970.88 |  | 35908.6
970.78 |  | 36129.6
970.68 |  | 35571.7
970.58 |  | 35329.2
970.48 |  | 35682
970.38 |  | 35485.7
970.28 |  | 35333.7
970.18 |  | 35443.3
970.08 |  | 34916.8
969.98 |  | 34946.5
969.88 |  | 34913.9
969.78 |  | 34939.9
969.68 |  | 34674.8
969.58 |  | 34372.3
969.48 |  | 34381.4
969.38 |  | 34776.9
969.28 |  | 34434.9
969.18 |  | 34117.5
969.08 |  | 34033.5
968.98 |  | 34195.3
968.88 |  | 33976.2
968.78 |  | 33998
968.68 |  | 33762
968.58 |  | 33788
968.48 |  | 33467.3
968.38 |  | 33237.5
968.28 |  | 33383.9
968.18 |  | 32984.7
968.08 |  | 33284.9
967.98 |  | 33006.2
967.88 |  | 33037.1
967.78 |  | 32445.8
967.68 |  | 32848.8
967.58 |  | 32428.2
967.48 |  | 32790
967.38 |  | 32325.9
967.28 |  | 32177.7
967.18 |  | 32442.3
967.08 |  | 32523.8
966.98 |  | 32213.4
966.88 |  | 32355.7
966.78 |  | 32076
966.68 |  | 32135.2
966.58 |  | 32149.5
966.48 |  | 31821
966.38 |  | 31637.9
966.28 |  | 31971
966.18 |  | 31708.9
966.08 |  | 31475.2
965.98 |  | 31665.8
965.88 |  | 31492.6
965.78 |  | 31674.3
965.68 |  | 31409.9
965.58 |  | 31041
965.48 |  | 31333.2
965.38 |  | 31242.2
965.28 |  | 31604.1
965.18 |  | 31158.8
965.08 |  | 31078.9
964.98 |  | 31022.1
964.88 |  | 31400.7
964.78 |  | 31143.7
964.68 |  | 31182.6
964.58 |  | 31239.2
964.48 |  | 30820
964.38 |  | 30867.3
964.28 |  | 31323.7
964.18 |  | 31407.9
964.08 |  | 31278.5
963.98 |  | 31360.3
963.88 |  | 31540.1
963.78 |  | 31539.5
963.68 |  | 31330.1
963.58 |  | 31585.1
963.48 |  | 31248.9
963.38 |  | 31443.8
963.28 |  | 31434.3
963.18 |  | 31598.2
963.08 |  | 31412.2
962.98 |  | 31525
962.88 |  | 31516.2
962.78 |  | 31126.2
962.68 |  | 31713.8
962.58 |  | 31259.3
962.48 |  | 31454.2
962.38 |  | 31445.8
962.28 |  | 31491.7
962.18 |  | 30846.9
962.08 |  | 30891.5
961.98 |  | 30632.8
961.88 |  | 30393
961.78 |  | 30957.5
961.68 |  | 30919.8
961.58 |  | 30683.8
961.48 |  | 30733.8
961.38 |  | 31082.3
961.28 |  | 30612.4
961.18 |  | 30708.4
961.08 |  | 30381
960.98 |  | 30464
960.88 |  | 30630.5
960.78 |  | 30972.1
960.68 |  | 30668.2
960.58 |  | 30502.1
960.48 |  | 30878.9
960.38 |  | 30809.7
960.28 |  | 30787
960.18 |  | 31033.9
960.08 |  | 30804.8
959.98 |  | 30967.5
959.88 |  | 30784.1
959.78 |  | 30679.1
959.68 |  | 30920.3
959.58 |  | 31214.9
959.48 |  | 30862.9
959.38 |  | 30869.9
959.28 |  | 30469.8
959.18 |  | 30842.6
959.08 |  | 30746.9
958.98 |  | 30544.8
958.88 |  | 30624.6
958.78 |  | 30713.9
958.68 |  | 30610.2
958.58 |  | 30830.1
958.48 |  | 30628.4
958.38 |  | 30524.5
958.28 |  | 30795.1
958.18 |  | 30471.9
958.08 |  | 30620.9
957.98 |  | 30397.4
957.88 |  | 30681.9
957.78 |  | 30309.5
957.68 |  | 30293.5
957.58 |  | 30575.8
957.48 |  | 30664.6
957.38 |  | 30315.6
957.28 |  | 30253.4
957.18 |  | 30348.7
957.08 |  | 30123
956.98 |  | 30510.5
956.88 |  | 30113.7
956.78 |  | 30303.7
956.68 |  | 30198.1
956.58 |  | 30510.6
956.48 |  | 30569.3
956.38 |  | 30576.8
956.28 |  | 30252.4
956.18 |  | 30316.5
956.08 |  | 30587.8
955.98 |  | 30969.9
955.88 |  | 30795.3
955.78 |  | 30951
955.68 |  | 31119
955.58 |  | 31138.6
955.48 |  | 31154.5
955.38 |  | 31727
955.28 |  | 31719.8
955.18 |  | 32242.1
955.08 |  | 32070.6
954.98 |  | 31945.9
954.88 |  | 32748.6
954.78 |  | 32459
954.68 |  | 32677.9
954.58 |  | 33046.4
954.48 |  | 33469.3
954.38 |  | 33707.1
954.28 |  | 34211.7
954.18 |  | 34398.1
954.08 |  | 34330
953.98 |  | 35081.7
953.88 |  | 35334.5
953.78 |  | 35548.1
953.68 |  | 36349.7
953.58 |  | 36664.8
953.48 |  | 37500.6
953.38 |  | 37914.5
953.28 |  | 39213.1
953.18 |  | 39546
953.08 |  | 40715.7
952.98 |  | 41660.3
952.88 |  | 42201.4
952.78 |  | 42946
952.68 |  | 43817.8
952.58 |  | 44181
952.48 |  | 44053.4
952.38 |  | 44107.2
952.28 |  | 43546.8
952.18 |  | 43111.8
952.08 |  | 42142.1
951.98 |  | 41889.1
951.88 |  | 40624.3
951.78 |  | 39522.3
951.68 |  | 38432.5
951.58 |  | 37283.9
951.48 |  | 35599.4
951.38 |  | 35244.3
951.28 |  | 34141
951.18 |  | 33403.2
951.08 |  | 32614.7
950.98 |  | 31963.3
950.88 |  | 31317.8
950.78 |  | 30870.7
950.68 |  | 30471.4
950.58 |  | 30052.8
950.48 |  | 29933.4
950.38 |  | 29336.3
950.28 |  | 29293.1
950.18 |  | 29156.7
950.08 |  | 29098.3
949.98 |  | 28748
949.88 |  | 28986.9
949.78 |  | 28524.5
949.68 |  | 28522.6
949.58 |  | 28651.4
949.48 |  | 28539.7
949.38 |  | 28833.5
949.28 |  | 28496.7
949.18 |  | 28266.1
949.08 |  | 28189.6
948.98 |  | 28397.1
948.88 |  | 28315.1
948.78 |  | 28551.1
948.68 |  | 28178.5
948.58 |  | 27997.2
948.48 |  | 27904.9
948.38 |  | 28213.7
948.28 |  | 27795.4
948.18 |  | 27911.3
948.08 |  | 28019.1
947.98 |  | 28283
947.88 |  | 27941
947.78 |  | 27872.6
947.68 |  | 28132.9
947.58 |  | 27910.7
947.48 |  | 28107.1
947.38 |  | 27883.2
947.28 |  | 27456.9
947.18 |  | 27724.3
947.08 |  | 27552.7
946.98 |  | 27659.8
946.88 |  | 27562.8
946.78 |  | 27690.9
946.68 |  | 27640.4
946.58 |  | 27431.3
946.48 |  | 27467.7
946.38 |  | 27481.3
946.28 |  | 27439.8
946.18 |  | 27438.6
946.08 |  | 27412.7
945.98 |  | 27698.7
945.88 |  | 27750
945.78 |  | 27597.8
945.68 |  | 27591
945.58 |  | 27710.6
945.48 |  | 27892.5
945.38 |  | 28132.7
945.28 |  | 28082.3
945.18 |  | 27813.8
945.08 |  | 28140.9
944.98 |  | 28524
944.88 |  | 28498.8
944.78 |  | 28218.9
944.68 |  | 28391.3
944.58 |  | 28469.1
944.48 |  | 28491.9
944.38 |  | 28637.7
944.28 |  | 28462.4
944.18 |  | 28576.9
944.08 |  | 28568
943.98 |  | 28138.8
943.88 |  | 28552.8
943.78 |  | 28377.9
943.68 |  | 28098.1
943.58 |  | 28012.4
943.48 |  | 28147.8
943.38 |  | 27845.3
943.28 |  | 27860.3
943.18 |  | 28073
943.08 |  | 27860.3
942.98 |  | 27939.9
942.88 |  | 27724.5
942.78 |  | 27706.1
942.68 |  | 27534.4
942.58 |  | 27498.2
942.48 |  | 27318.5
942.38 |  | 27270.3
942.28 |  | 27674.2
942.18 |  | 27145
942.08 |  | 27305.6
941.98 |  | 27355.2
941.88 |  | 27233
941.78 |  | 27255
941.68 |  | 27078.1
941.58 |  | 26898.3
941.48 |  | 27183.5
941.38 |  | 26978.8
941.28 |  | 27420.2
941.18 |  | 26862.9
941.08 |  | 27317.6
940.98 |  | 27635.7
940.88 |  | 27595.7
940.78 |  | 27479.8
940.68 |  | 27604.7
940.58 |  | 27506.5
940.48 |  | 27463.5
940.38 |  | 27787.3
940.28 |  | 28016.2
940.18 |  | 27951.1
940.08 |  | 27912.7
939.98 |  | 27958.1
939.88 |  | 27968.1
939.78 |  | 27813.2
939.68 |  | 28431.3
939.58 |  | 28200.3
939.48 |  | 28411.3
939.38 |  | 28148.8
939.28 |  | 27976.9
939.18 |  | 28115.6
939.08 |  | 28012.9
938.98 |  | 27912.4
938.88 |  | 27899
938.78 |  | 27935.9
938.68 |  | 27923.2
938.58 |  | 27651.4
938.48 |  | 27625.8
938.38 |  | 27586.9
938.28 |  | 27352.3
938.18 |  | 26882.9
938.08 |  | 27096
937.98 |  | 26559.5
937.88 |  | 26910.9
937.78 |  | 26625.2
937.68 |  | 26776.6
937.58 |  | 26838.7
937.48 |  | 26781.1
937.38 |  | 26838.6
937.28 |  | 26952.2
937.18 |  | 26786.3
937.08 |  | 26506.1
936.98 |  | 26853.5
936.88 |  | 26958.5
936.78 |  | 26808.5
936.68 |  | 27039.6
936.58 |  | 26957.5
936.48 |  | 27047.6
936.38 |  | 26969.5
936.28 |  | 27196.4
936.18 |  | 27478.6
936.08 |  | 27829.7
935.98 |  | 27640.7
935.88 |  | 28097.3
935.78 |  | 28436.4
935.68 |  | 28270.5
935.58 |  | 28617.6
935.48 |  | 29235.3
935.38 |  | 29513
935.28 |  | 30141.1
935.18 |  | 30650.1
935.08 |  | 31232.9
934.98 |  | 31640.9
934.88 |  | 32041.1
934.78 |  | 32497.2
934.68 |  | 32730.6
934.58 |  | 33985.9
934.48 |  | 34368.4
934.38 |  | 34751.7
934.28 |  | 35908.4
934.18 |  | 36565.5
934.08 |  | 37405.8
933.98 |  | 38041.5
933.88 |  | 38960.4
933.78 |  | 40554
933.68 |  | 42319.3
933.58 |  | 44148.7
933.48 |  | 46426
933.38 |  | 48738.5
933.28 |  | 50973.3
933.18 |  | 53440.8
933.08 |  | 56131.3
932.98 |  | 58126.3
932.88 |  | 60178.2
932.78 |  | 61479.6
932.68 |  | 61534.6
932.58 |  | 61805.1
932.48 |  | 61073.5
932.38 |  | 58748.2
932.28 |  | 56983.9
932.18 |  | 53564.2
932.08 |  | 51573.1
931.98 |  | 47661.8
931.88 |  | 44923.7
931.78 |  | 42246.4
931.68 |  | 39329
931.58 |  | 36998.9
931.48 |  | 34554.3
931.38 |  | 32825.6
931.28 |  | 30982.2
931.18 |  | 29938.4
931.08 |  | 28781.6
930.98 |  | 28067.5
930.88 |  | 27259.3
930.78 |  | 26678
930.68 |  | 26378
930.58 |  | 26007.6
930.48 |  | 25520.6
930.38 |  | 25264.9
930.28 |  | 24887.5
930.18 |  | 25078.8
930.08 |  | 24386.2
929.98 |  | 24383.8
929.88 |  | 24221.1
929.78 |  | 24229.9
929.68 |  | 24211.8
929.58 |  | 24173.5
929.48 |  | 23817.6
929.38 |  | 23865.9
929.28 |  | 23805.9
929.18 |  | 23671.5
929.08 |  | 23682.9
928.98 |  | 23805.5
928.88 |  | 23681.8
928.78 |  | 23250.5
928.68 |  | 23571
928.58 |  | 23458.3
928.48 |  | 23627.7
928.38 |  | 23229.2
928.28 |  | 23658.4
928.18 |  | 23563.6
928.08 |  | 23676.5
927.98 |  | 23650.4
927.88 |  | 23439.8
927.78 |  | 23380.2
927.68 |  | 23302.6
927.58 |  | 23192.8
927.48 |  | 23341
927.38 |  | 23601.9
927.28 |  | 23421.2
927.18 |  | 23376.7
927.08 |  | 23231.2
926.98 |  | 23528.7
926.88 |  | 23687.5
926.78 |  | 23419.2
926.68 |  | 23488.9
926.58 |  | 23630.4
926.48 |  | 23546.1
926.38 |  | 23279.2
926.28 |  | 23314.5
926.18 |  | 23200.4
926.08 |  | 23043.8
925.98 |  | 23313.4
925.88 |  | 23408
925.78 |  | 23466.7
925.68 |  | 23458.5
925.58 |  | 23468.1
925.48 |  | 23490.6
925.38 |  | 23386.4
925.28 |  | 23303
925.18 |  | 23145.8
925.08 |  | 23128.9
924.98 |  | 23528.6
924.88 |  | 23524.7
924.78 |  | 23172.6
924.68 |  | 23566.6
924.58 |  | 23528.9
924.48 |  | 23050.3
924.38 |  | 23088.5
924.28 |  | 23449.7
924.18 |  | 23317.3
924.08 |  | 23224.2
923.98 |  | 23660.2
923.88 |  | 23253.3
923.78 |  | 23171
923.68 |  | 23340.1
923.58 |  | 23548.3
923.48 |  | 23294.3
923.38 |  | 23468.7
923.28 |  | 23223.1
923.18 |  | 23485.8
923.08 |  | 23328.2

## N1s Scan
﻿IIT Indore
Axis | Energy | Elements= | 181
E:\IIT Mandi\2026\External User From Outside Of HP\May 2026\XPS_AMRC IIT Mandi_19.May.2026\Altaf_XPS\Cu-MoF\N1s Scan.VGD
Binding Energy (E)
eV |  | Counts / s
410.08 |  | 15365.2
409.98 |  | 15202.7
409.88 |  | 15223.8
409.78 |  | 15305.1
409.68 |  | 15229.9
409.58 |  | 15037.9
409.48 |  | 15159.1
409.38 |  | 15109.5
409.28 |  | 15137.6
409.18 |  | 15154.3
409.08 |  | 15237.9
408.98 |  | 15134.8
408.88 |  | 15214.3
408.78 |  | 15097.7
408.68 |  | 15246.9
408.58 |  | 15761.8
408.48 |  | 15284
408.38 |  | 15404.4
408.28 |  | 15394.9
408.18 |  | 15210.6
408.08 |  | 15337.7
407.98 |  | 15435.9
407.88 |  | 15436.1
407.78 |  | 15251.4
407.68 |  | 15159.8
407.58 |  | 15350.9
407.48 |  | 15275.5
407.38 |  | 15256
407.28 |  | 15165.5
407.18 |  | 15374.9
407.08 |  | 15044.2
406.98 |  | 15366.5
406.88 |  | 15281.4
406.78 |  | 15046
406.68 |  | 15259.8
406.58 |  | 15141.9
406.48 |  | 15251
406.38 |  | 15328.3
406.28 |  | 15417.5
406.18 |  | 15353.3
406.08 |  | 15609
405.98 |  | 15315
405.88 |  | 14975.3
405.78 |  | 15026.6
405.68 |  | 15197.5
405.58 |  | 15279.9
405.48 |  | 15124.5
405.38 |  | 15194.8
405.28 |  | 15282.5
405.18 |  | 15135.2
405.08 |  | 15298.5
404.98 |  | 15154.8
404.88 |  | 15417.8
404.78 |  | 15080
404.68 |  | 15128.5
404.58 |  | 15260.1
404.48 |  | 14897.9
404.38 |  | 15202.3
404.28 |  | 15345.3
404.18 |  | 15154.6
404.08 |  | 15331.4
403.98 |  | 15220.1
403.88 |  | 15359.7
403.78 |  | 15214.1
403.68 |  | 15286.7
403.58 |  | 15549.9
403.48 |  | 15343.5
403.38 |  | 15336.9
403.28 |  | 15259.2
403.18 |  | 15259.9
403.08 |  | 15638.4
402.98 |  | 15598.4
402.88 |  | 15542.9
402.78 |  | 15692.5
402.68 |  | 15661.8
402.58 |  | 15482.9
402.48 |  | 15690.6
402.38 |  | 15772.2
402.28 |  | 15759.7
402.18 |  | 15735.4
402.08 |  | 16078.2
401.98 |  | 16124.8
401.88 |  | 16294.7
401.78 |  | 16567.4
401.68 |  | 16806.1
401.58 |  | 16629.7
401.48 |  | 17133.4
401.38 |  | 17499.3
401.28 |  | 17670.2
401.18 |  | 18386.6
401.08 |  | 19255.8
400.98 |  | 19825
400.88 |  | 20511.5
400.78 |  | 21284
400.68 |  | 22167.8
400.58 |  | 22813.3
400.48 |  | 23651.1
400.38 |  | 24091.8
400.28 |  | 24358.5
400.18 |  | 24399.5
400.08 |  | 24388.4
399.98 |  | 24173.9
399.88 |  | 23727.7
399.78 |  | 23322.9
399.68 |  | 22334.6
399.58 |  | 21401.9
399.48 |  | 20823.4
399.38 |  | 20144.5
399.28 |  | 19342
399.18 |  | 18662.1
399.08 |  | 18438.6
398.98 |  | 17813.1
398.88 |  | 17548.8
398.78 |  | 17157.6
398.68 |  | 16721.6
398.58 |  | 16526.7
398.48 |  | 16215.3
398.38 |  | 15955
398.28 |  | 15666.6
398.18 |  | 15922.1
398.08 |  | 15569
397.98 |  | 15523.5
397.88 |  | 15184.9
397.78 |  | 15361
397.68 |  | 14969.7
397.58 |  | 15029.2
397.48 |  | 15013.3
397.38 |  | 15235.9
397.28 |  | 15144.6
397.18 |  | 14860.1
397.08 |  | 15037.6
396.98 |  | 15028.1
396.88 |  | 14805.7
396.78 |  | 14857
396.68 |  | 14870.2
396.58 |  | 14838.4
396.48 |  | 15211.9
396.38 |  | 14999.4
396.28 |  | 14935.4
396.18 |  | 14887
396.08 |  | 14999
395.98 |  | 14883.1
395.88 |  | 14889.9
395.78 |  | 14646.3
395.68 |  | 14884
395.58 |  | 14888.1
395.48 |  | 14832.4
395.38 |  | 14947.1
395.28 |  | 14900.6
395.18 |  | 14933.9
395.08 |  | 14914.1
394.98 |  | 14809.6
394.88 |  | 14976.8
394.78 |  | 14955.7
394.68 |  | 14922.5
394.58 |  | 14791.8
394.48 |  | 14967
394.38 |  | 14891.8
394.28 |  | 14716.6
394.18 |  | 14991.2
394.08 |  | 15102.6
393.98 |  | 15124.9
393.88 |  | 14706.6
393.78 |  | 14852.5
393.68 |  | 14766.3
393.58 |  | 14963
393.48 |  | 14812.6
393.38 |  | 14874.1
393.28 |  | 14909.3
393.18 |  | 14957.1
393.08 |  | 14953.6
392.98 |  | 14871.3
392.88 |  | 14719.1
392.78 |  | 14807.6
392.68 |  | 14999
392.58 |  | 14881
392.48 |  | 15114.3
392.38 |  | 15005.1
392.28 |  | 14809.1
392.18 |  | 14738.4
392.08 |  | 14910.1

## O1s Scan
﻿IIT Indore
Axis | Energy | Elements= | 241
E:\IIT Mandi\2026\External User From Outside Of HP\May 2026\XPS_AMRC IIT Mandi_19.May.2026\Altaf_XPS\Cu-MoF\O1s Scan.VGD
Binding Energy (E)
eV |  | Counts / s
545.08 |  | 19680.7
544.98 |  | 19821
544.88 |  | 19612
544.78 |  | 19385.7
544.68 |  | 19340.5
544.58 |  | 19103.7
544.48 |  | 19286.6
544.38 |  | 19530.8
544.28 |  | 19234.6
544.18 |  | 18995.4
544.08 |  | 19039.3
543.98 |  | 19156.7
543.88 |  | 19024.1
543.78 |  | 18720.8
543.68 |  | 18931.4
543.58 |  | 18913.8
543.48 |  | 18896.2
543.38 |  | 18681.4
543.28 |  | 18487.3
543.18 |  | 18534.1
543.08 |  | 18601.8
542.98 |  | 18533.9
542.88 |  | 18067.4
542.78 |  | 18252.3
542.68 |  | 18130
542.58 |  | 18614.2
542.48 |  | 18068
542.38 |  | 18125.1
542.28 |  | 18119.3
542.18 |  | 18125.6
542.08 |  | 17940.8
541.98 |  | 18083.3
541.88 |  | 18059.6
541.78 |  | 17910
541.68 |  | 17783.4
541.58 |  | 17846.1
541.48 |  | 17676.9
541.38 |  | 18218
541.28 |  | 18002.6
541.18 |  | 17944.8
541.08 |  | 17792.5
540.98 |  | 17520.8
540.88 |  | 17578.4
540.78 |  | 17823.7
540.68 |  | 17843.4
540.58 |  | 17844.8
540.48 |  | 17825.4
540.38 |  | 17852.3
540.28 |  | 17721
540.18 |  | 17794.8
540.08 |  | 17752.7
539.98 |  | 18080.9
539.88 |  | 17757.1
539.78 |  | 17929.5
539.68 |  | 17985.1
539.58 |  | 18056.6
539.48 |  | 17836.4
539.38 |  | 18016.3
539.28 |  | 18163.1
539.18 |  | 18097.9
539.08 |  | 18060.6
538.98 |  | 18362.6
538.88 |  | 18294.8
538.78 |  | 18216.3
538.68 |  | 18380.8
538.58 |  | 18086.7
538.48 |  | 18381.8
538.38 |  | 18254.4
538.28 |  | 18631.3
538.18 |  | 18445.9
538.08 |  | 18488.4
537.98 |  | 18538.9
537.88 |  | 18602.7
537.78 |  | 18304.6
537.68 |  | 18427.4
537.58 |  | 18323.2
537.48 |  | 18523.3
537.38 |  | 18418.6
537.28 |  | 18198.1
537.18 |  | 18504.4
537.08 |  | 18374
536.98 |  | 18661
536.88 |  | 18230.5
536.78 |  | 18518.5
536.68 |  | 18384.3
536.58 |  | 18267.6
536.48 |  | 18026
536.38 |  | 17796.3
536.28 |  | 18109.6
536.18 |  | 17929.6
536.08 |  | 17878.7
535.98 |  | 17918.3
535.88 |  | 18051.4
535.78 |  | 17832.3
535.68 |  | 18009.3
535.58 |  | 17824.7
535.48 |  | 17938.5
535.38 |  | 18357.8
535.28 |  | 18506.5
535.18 |  | 18762.8
535.08 |  | 18952.9
534.98 |  | 19221.7
534.88 |  | 19504.7
534.78 |  | 20051.3
534.68 |  | 20554
534.58 |  | 21147.6
534.48 |  | 21546.1
534.38 |  | 22551.6
534.28 |  | 23327.7
534.18 |  | 24558.5
534.08 |  | 25458.9
533.98 |  | 26887
533.88 |  | 27852.6
533.78 |  | 29264.9
533.68 |  | 30477.6
533.58 |  | 31586.8
533.48 |  | 33197.2
533.38 |  | 34584.4
533.28 |  | 35610.7
533.18 |  | 36695.9
533.08 |  | 38419.2
532.98 |  | 39474.8
532.88 |  | 40809
532.78 |  | 42751.9
532.68 |  | 44784.7
532.58 |  | 46813.2
532.48 |  | 49093.4
532.38 |  | 52090.8
532.28 |  | 54502.5
532.18 |  | 58072.3
532.08 |  | 61633.4
531.98 |  | 64810.5
531.88 |  | 68442.2
531.78 |  | 70913.9
531.68 |  | 73619.5
531.58 |  | 74016.5
531.48 |  | 74562.2
531.38 |  | 72854.3
531.28 |  | 71480.9
531.18 |  | 68518.7
531.08 |  | 64653.4
530.98 |  | 60186.8
530.88 |  | 55556
530.78 |  | 50049.4
530.68 |  | 44994.1
530.58 |  | 39805.8
530.48 |  | 35039.2
530.38 |  | 31510.5
530.28 |  | 28425.2
530.18 |  | 25622
530.08 |  | 23052.9
529.98 |  | 21022.7
529.88 |  | 19930
529.78 |  | 18884.4
529.68 |  | 17939.1
529.58 |  | 17081.8
529.48 |  | 16598.4
529.38 |  | 16452.2
529.28 |  | 15899.5
529.18 |  | 15375.7
529.08 |  | 15461.5
528.98 |  | 15254.1
528.88 |  | 15024
528.78 |  | 15127.6
528.68 |  | 15033.7
528.58 |  | 14623.4
528.48 |  | 14752.6
528.38 |  | 14438.4
528.28 |  | 14581.2
528.18 |  | 14581.1
528.08 |  | 14698.1
527.98 |  | 14381.8
527.88 |  | 14303.8
527.78 |  | 14209.5
527.68 |  | 14142
527.58 |  | 14228.7
527.48 |  | 14186.7
527.38 |  | 14340.3
527.28 |  | 13843.6
527.18 |  | 14046.5
527.08 |  | 14321.8
526.98 |  | 14360.6
526.88 |  | 14461.9
526.78 |  | 14188
526.68 |  | 14258.7
526.58 |  | 14270.4
526.48 |  | 14313.9
526.38 |  | 14109.8
526.28 |  | 14105.5
526.18 |  | 14226.4
526.08 |  | 14231.3
525.98 |  | 14204.3
525.88 |  | 13918.9
525.78 |  | 13977.3
525.68 |  | 14065.4
525.58 |  | 14009.3
525.48 |  | 13956.2
525.38 |  | 14156.5
525.28 |  | 14097.5
525.18 |  | 13806.5
525.08 |  | 14070
524.98 |  | 14089
524.88 |  | 13858.6
524.78 |  | 14089.8
524.68 |  | 14159.6
524.58 |  | 14158.2
524.48 |  | 14028.8
524.38 |  | 14232.7
524.28 |  | 14226.4
524.18 |  | 14049.4
524.08 |  | 14351.2
523.98 |  | 14219.5
523.88 |  | 13932.8
523.78 |  | 14084.7
523.68 |  | 13906.7
523.58 |  | 14116
523.48 |  | 13896.1
523.38 |  | 14079.7
523.28 |  | 14375.3
523.18 |  | 14353.1
523.08 |  | 14026.9
522.98 |  | 14233.1
522.88 |  | 14363.5
522.78 |  | 14181.7
522.68 |  | 14110.9
522.58 |  | 14358
522.48 |  | 13839.5
522.38 |  | 13902.4
522.28 |  | 13749.6
522.18 |  | 13979.1
522.08 |  | 13720.3
521.98 |  | 13888.5
521.88 |  | 13923.2
521.78 |  | 13903.5
521.68 |  | 13969.4
521.58 |  | 13979.1
521.48 |  | 14072
521.38 |  | 14005.6
521.28 |  | 13875.9
521.18 |  | 14165.4
521.08 |  | 13938.8

## C1s Scan
﻿IIT Indore
Axis | Energy | Elements= | 211
E:\IIT Mandi\2026\External User From Outside Of HP\May 2026\XPS_AMRC IIT Mandi_19.May.2026\Altaf_XPS\Cu-MoF\C1s Scan.VGD
Binding Energy (E)
eV |  | Counts / s
298.08 |  | 13130.7
297.98 |  | 13077.4
297.88 |  | 13156.7
297.78 |  | 13082.9
297.68 |  | 13162.3
297.58 |  | 12960.1
297.48 |  | 12820
297.38 |  | 12954.6
297.28 |  | 12881.8
297.18 |  | 12890.9
297.08 |  | 12596.2
296.98 |  | 12710.7
296.88 |  | 12632.8
296.78 |  | 12855.7
296.68 |  | 12846.8
296.58 |  | 12639
296.48 |  | 12851.1
296.38 |  | 12606.8
296.28 |  | 12649.5
296.18 |  | 12950.7
296.08 |  | 12500.4
295.98 |  | 12719.3
295.88 |  | 12759.5
295.78 |  | 12752.5
295.68 |  | 12793.4
295.58 |  | 13122.9
295.48 |  | 12915.8
295.38 |  | 12835.8
295.28 |  | 12851.9
295.18 |  | 13013
295.08 |  | 12790.2
294.98 |  | 12776.6
294.88 |  | 12937.5
294.78 |  | 13157.1
294.68 |  | 12885
294.58 |  | 13167.1
294.48 |  | 12757.1
294.38 |  | 12821.6
294.28 |  | 12934
294.18 |  | 12978.1
294.08 |  | 13208
293.98 |  | 12859.5
293.88 |  | 13132.7
293.78 |  | 13191.8
293.68 |  | 13170.5
293.58 |  | 12856.2
293.48 |  | 12853.7
293.38 |  | 13265
293.28 |  | 13144.4
293.18 |  | 13257.3
293.08 |  | 13259.8
292.98 |  | 13179.3
292.88 |  | 13371.2
292.78 |  | 13303.9
292.68 |  | 13312.6
292.58 |  | 13378.6
292.48 |  | 13627.7
292.38 |  | 13761.4
292.28 |  | 13632.3
292.18 |  | 13342.3
292.08 |  | 14108.8
291.98 |  | 13914.2
291.88 |  | 14248.9
291.78 |  | 13985.5
291.68 |  | 14236.1
291.58 |  | 14263.3
291.48 |  | 14199.7
291.38 |  | 14268.8
291.28 |  | 14535.5
291.18 |  | 14487.6
291.08 |  | 14908.2
290.98 |  | 14768.8
290.88 |  | 14887.4
290.78 |  | 15386.9
290.68 |  | 15251.4
290.58 |  | 15019.5
290.48 |  | 15108.3
290.38 |  | 15022.4
290.28 |  | 15657.1
290.18 |  | 15348.6
290.08 |  | 15423.3
289.98 |  | 15816.3
289.88 |  | 15754.5
289.78 |  | 16450.3
289.68 |  | 16628.4
289.58 |  | 17231.1
289.48 |  | 17453.5
289.38 |  | 17942.5
289.28 |  | 18971.3
289.18 |  | 19995.3
289.08 |  | 20945.7
288.98 |  | 21531.4
288.88 |  | 23124.7
288.78 |  | 24560.8
288.68 |  | 25651.4
288.58 |  | 27025.5
288.48 |  | 27914.8
288.38 |  | 28703.8
288.28 |  | 28898.2
288.18 |  | 28806.4
288.08 |  | 28443.6
287.98 |  | 27941.5
287.88 |  | 26783
287.78 |  | 25332.7
287.68 |  | 23940.7
287.58 |  | 23135.7
287.48 |  | 21650.7
287.38 |  | 20430.2
287.28 |  | 19993
287.18 |  | 19277.1
287.08 |  | 19076.7
286.98 |  | 19120.3
286.88 |  | 19511.6
286.78 |  | 20213.2
286.68 |  | 21291.7
286.58 |  | 22765.4
286.48 |  | 24747
286.38 |  | 26776.8
286.28 |  | 29401.5
286.18 |  | 31904
286.08 |  | 35760
285.98 |  | 39043.4
285.88 |  | 42948.2
285.78 |  | 47710.1
285.68 |  | 52748.4
285.58 |  | 58551.6
285.48 |  | 64163.7
285.38 |  | 70046
285.28 |  | 76121.3
285.18 |  | 81269.6
285.08 |  | 86754.3
284.98 |  | 90577.5
284.88 |  | 93324
284.78 |  | 95130
284.68 |  | 94418.1
284.58 |  | 92040.1
284.48 |  | 87597.2
284.38 |  | 81537.4
284.28 |  | 74031.2
284.18 |  | 65949.3
284.08 |  | 57694.9
283.98 |  | 49569.8
283.88 |  | 42526.7
283.78 |  | 36044.5
283.68 |  | 30243.5
283.58 |  | 25368
283.48 |  | 22091.1
283.38 |  | 19014.2
283.28 |  | 16561
283.18 |  | 14393.6
283.08 |  | 12641
282.98 |  | 11524.7
282.88 |  | 10704.1
282.78 |  | 10066.4
282.68 |  | 9617.11
282.58 |  | 8785.82
282.48 |  | 8625.1
282.38 |  | 8128.55
282.28 |  | 7964.59
282.18 |  | 7916.53
282.08 |  | 7767.06
281.98 |  | 7546.5
281.88 |  | 7454.23
281.78 |  | 7439.62
281.68 |  | 7289.63
281.58 |  | 7259.27
281.48 |  | 7106.99
281.38 |  | 6980.83
281.28 |  | 7046.37
281.18 |  | 6948.74
281.08 |  | 7040.66
280.98 |  | 6721.84
280.88 |  | 6931.55
280.78 |  | 6693.44
280.68 |  | 6718.73
280.58 |  | 6774.81
280.48 |  | 6729.33
280.38 |  | 6769.89
280.28 |  | 6625.4
280.18 |  | 6622.99
280.08 |  | 6840.67
279.98 |  | 6674.9
279.88 |  | 6576.29
279.78 |  | 6829.19
279.68 |  | 6675.29
279.58 |  | 6533.01
279.48 |  | 6423.91
279.38 |  | 6800.24
279.28 |  | 6599.89
279.18 |  | 6658.11
279.08 |  | 6627.21
278.98 |  | 6584.77
278.88 |  | 6598.73
278.78 |  | 6519.26
278.68 |  | 6623.3
278.58 |  | 6441.61
278.48 |  | 6549.66
278.38 |  | 6491.17
278.28 |  | 6627.06
278.18 |  | 6594.71
278.08 |  | 6612.43
277.98 |  | 6546.94
277.88 |  | 6532.24
277.78 |  | 6579.43
277.68 |  | 6180.31
277.58 |  | 6466.99
277.48 |  | 6553.97
277.38 |  | 6522.11
277.28 |  | 6525.01
277.18 |  | 6371.93
277.08 |  | 6485.21

## Br3d Scan
﻿IIT Indore
Axis | Energy | Elements= | 161
E:\IIT Mandi\2026\External User From Outside Of HP\May 2026\XPS_AMRC IIT Mandi_19.May.2026\Altaf_XPS\Cu-MoF\Br3d Scan.VGD
Binding Energy (E)
eV |  | Counts / s
78.08 |  | 6530.68
77.98 |  | 6572.06
77.88 |  | 6773.2
77.78 |  | 6762.96
77.68 |  | 6681.72
77.58 |  | 6801.84
77.48 |  | 6898.24
77.38 |  | 6900.07
77.28 |  | 6964.09
77.18 |  | 6955.53
77.08 |  | 6907.45
76.98 |  | 6898.45
76.88 |  | 6782.09
76.78 |  | 6814.31
76.68 |  | 6707.76
76.58 |  | 6734.7
76.48 |  | 6657.98
76.38 |  | 6686
76.28 |  | 6861.5
76.18 |  | 6706.09
76.08 |  | 6869.73
75.98 |  | 6761.35
75.88 |  | 6752.79
75.78 |  | 6905.6
75.68 |  | 6712.89
75.58 |  | 6527.44
75.48 |  | 6536.44
75.38 |  | 6582.7
75.28 |  | 6341.86
75.18 |  | 6202.75
75.08 |  | 6113.99
74.98 |  | 5960.08
74.88 |  | 5740.2
74.78 |  | 5576.75
74.68 |  | 5395.54
74.58 |  | 5186.01
74.48 |  | 5171.41
74.38 |  | 4880.09
74.28 |  | 4776.26
74.18 |  | 4543.58
74.08 |  | 4331.82
73.98 |  | 4322.08
73.88 |  | 4124.86
73.78 |  | 3869.29
73.68 |  | 3841.35
73.58 |  | 3860.37
73.48 |  | 3689.55
73.38 |  | 3615.85
73.28 |  | 3580.46
73.18 |  | 3469.59
73.08 |  | 3502.76
72.98 |  | 3469.48
72.88 |  | 3548.93
72.78 |  | 3569.85
72.68 |  | 3662.26
72.58 |  | 3909.24
72.48 |  | 4149.66
72.38 |  | 4327.21
72.28 |  | 4758.61
72.18 |  | 5268.97
72.08 |  | 5746.24
71.98 |  | 6252.88
71.88 |  | 7018.07
71.78 |  | 7601.57
71.68 |  | 8265.91
71.58 |  | 8843.12
71.48 |  | 9350.88
71.38 |  | 9623.13
71.28 |  | 10163.9
71.18 |  | 10535.7
71.08 |  | 10793.8
70.98 |  | 11026.8
70.88 |  | 11256.4
70.78 |  | 11380.1
70.68 |  | 11712.1
70.58 |  | 12134.7
70.48 |  | 12037.4
70.38 |  | 12033.7
70.28 |  | 11953.5
70.18 |  | 11388.9
70.08 |  | 10715.4
69.98 |  | 9944.87
69.88 |  | 9184.09
69.78 |  | 8500.43
69.68 |  | 7489.57
69.58 |  | 6976
69.48 |  | 6358.57
69.38 |  | 5847.83
69.28 |  | 5485.49
69.18 |  | 5094.04
69.08 |  | 4988.53
68.98 |  | 4687.18
68.88 |  | 4484.88
68.78 |  | 4363.34
68.68 |  | 4197.33
68.58 |  | 3921.59
68.48 |  | 3761.49
68.38 |  | 3549.68
68.28 |  | 3320.07
68.18 |  | 3089.19
68.08 |  | 2955.17
67.98 |  | 2661.92
67.88 |  | 2772.61
67.78 |  | 2466.06
67.68 |  | 2374.99
67.58 |  | 2203.42
67.48 |  | 2162.1
67.38 |  | 2147.01
67.28 |  | 2026.74
67.18 |  | 2031.9
67.08 |  | 1957.39
66.98 |  | 1950.29
66.88 |  | 2000.68
66.78 |  | 1878.57
66.68 |  | 1923.54
66.58 |  | 1905.44
66.48 |  | 1898.13
66.38 |  | 1902.84
66.28 |  | 1891.51
66.18 |  | 1868.32
66.08 |  | 1817.83
65.98 |  | 1737.01
65.88 |  | 1754.55
65.78 |  | 1827.4
65.68 |  | 1816.19
65.58 |  | 1868.86
65.48 |  | 1811.69
65.38 |  | 1855.86
65.28 |  | 1812.68
65.18 |  | 1879.62
65.08 |  | 1824.77
64.98 |  | 1938.45
64.88 |  | 1842.21
64.78 |  | 1854.47
64.68 |  | 1785.04
64.58 |  | 1799.26
64.48 |  | 1788.87
64.38 |  | 1819.44
64.28 |  | 1783.11
64.18 |  | 1898.15
64.08 |  | 1802.78
63.98 |  | 1881.9
63.88 |  | 1865.63
63.78 |  | 1789.12
63.68 |  | 1757.96
63.58 |  | 1757.35
63.48 |  | 1747.8
63.38 |  | 1804.05
63.28 |  | 1814.86
63.18 |  | 1884.9
63.08 |  | 1790.6
62.98 |  | 1730.92
62.88 |  | 1795.41
62.78 |  | 1825.23
62.68 |  | 1769.89
62.58 |  | 1738.56
62.48 |  | 1786.3
62.38 |  | 1789.83
62.28 |  | 1795.82
62.18 |  | 1737.01
62.08 |  | 1863.03

## XPS Survey
﻿IIT Indore
Axis | Energy | Elements= | 1361
E:\IIT Mandi\2026\External User From Outside Of HP\May 2026\XPS_AMRC IIT Mandi_19.May.2026\Altaf_XPS\Cu-MoF\XPS Survey.VGD
Binding Energy (E) |  |  |  | Backgnd.
eV |  | Counts / s |  | Counts / s
1350.08 |  | 207031 |  | 0
1349.08 |  | 203250 |  | 0
1348.08 |  | 206373 |  | 0
1347.08 |  | 203861 |  | 0
1346.08 |  | 206117 |  | 0
1345.08 |  | 206184 |  | 0
1344.08 |  | 205994 |  | 0
1343.08 |  | 202513 |  | 0
1342.08 |  | 201243 |  | 0
1341.08 |  | 202026 |  | 0
1340.08 |  | 199782 |  | 0
1339.08 |  | 200277 |  | 0
1338.08 |  | 200778 |  | 0
1337.08 |  | 203361 |  | 0
1336.08 |  | 196775 |  | 0
1335.08 |  | 201180 |  | 0
1334.08 |  | 195911 |  | 0
1333.08 |  | 197380 |  | 0
1332.08 |  | 195545 |  | 0
1331.08 |  | 196310 |  | 0
1330.08 |  | 198822 |  | 0
1329.08 |  | 196961 |  | 0
1328.08 |  | 191026 |  | 0
1327.08 |  | 196049 |  | 0
1326.08 |  | 197128 |  | 0
1325.08 |  | 197002 |  | 0
1324.08 |  | 190376 |  | 0
1323.08 |  | 194476 |  | 0
1322.08 |  | 192195 |  | 0
1321.08 |  | 194537 |  | 0
1320.08 |  | 193634 |  | 0
1319.08 |  | 192926 |  | 0
1318.08 |  | 189650 |  | 0
1317.08 |  | 190786 |  | 0
1316.08 |  | 192607 |  | 0
1315.08 |  | 191175 |  | 0
1314.08 |  | 190997 |  | 0
1313.08 |  | 192441 |  | 0
1312.08 |  | 192088 |  | 0
1311.08 |  | 192938 |  | 0
1310.08 |  | 190128 |  | 0
1309.08 |  | 196642 |  | 0
1308.08 |  | 189836 |  | 0
1307.08 |  | 188587 |  | 0
1306.08 |  | 192771 |  | 0
1305.08 |  | 193036 |  | 0
1304.08 |  | 189329 |  | 0
1303.08 |  | 192250 |  | 0
1302.08 |  | 193605 |  | 0
1301.08 |  | 189556 |  | 0
1300.08 |  | 190847 |  | 0
1299.08 |  | 192614 |  | 0
1298.08 |  | 191321 |  | 0
1297.08 |  | 189624 |  | 0
1296.08 |  | 191781 |  | 0
1295.08 |  | 189508 |  | 0
1294.08 |  | 193378 |  | 0
1293.08 |  | 188761 |  | 0
1292.08 |  | 192858 |  | 0
1291.08 |  | 191944 |  | 0
1290.08 |  | 190027 |  | 0
1289.08 |  | 190035 |  | 0
1288.08 |  | 189475 |  | 0
1287.08 |  | 193107 |  | 0
1286.08 |  | 187604 |  | 0
1285.08 |  | 192234 |  | 0
1284.08 |  | 192246 |  | 0
1283.08 |  | 192236 |  | 0
1282.08 |  | 194461 |  | 0
1281.08 |  | 193824 |  | 0
1280.08 |  | 195215 |  | 0
1279.08 |  | 192279 |  | 0
1278.08 |  | 194141 |  | 0
1277.08 |  | 196469 |  | 0
1276.08 |  | 192120 |  | 0
1275.08 |  | 192862 |  | 0
1274.08 |  | 192711 |  | 0
1273.08 |  | 195383 |  | 0
1272.08 |  | 194493 |  | 0
1271.08 |  | 194854 |  | 0
1270.08 |  | 194289 |  | 0
1269.08 |  | 196342 |  | 0
1268.08 |  | 193658 |  | 0
1267.08 |  | 196960 |  | 0
1266.08 |  | 195088 |  | 0
1265.08 |  | 194920 |  | 0
1264.08 |  | 196348 |  | 0
1263.08 |  | 198914 |  | 0
1262.08 |  | 198802 |  | 0
1261.08 |  | 197818 |  | 0
1260.08 |  | 199471 |  | 0
1259.08 |  | 197315 |  | 0
1258.08 |  | 198301 |  | 0
1257.08 |  | 199642 |  | 0
1256.08 |  | 200078 |  | 0
1255.08 |  | 197738 |  | 0
1254.08 |  | 200591 |  | 0
1253.08 |  | 200345 |  | 0
1252.08 |  | 200871 |  | 0
1251.08 |  | 203542 |  | 0
1250.08 |  | 202810 |  | 0
1249.08 |  | 203707 |  | 0
1248.08 |  | 203931 |  | 0
1247.08 |  | 203331 |  | 0
1246.08 |  | 205474 |  | 0
1245.08 |  | 205318 |  | 0
1244.08 |  | 207446 |  | 0
1243.08 |  | 203744 |  | 0
1242.08 |  | 206061 |  | 0
1241.08 |  | 206968 |  | 0
1240.08 |  | 206250 |  | 0
1239.08 |  | 208733 |  | 0
1238.08 |  | 207065 |  | 0
1237.08 |  | 209304 |  | 0
1236.08 |  | 209003 |  | 0
1235.08 |  | 207646 |  | 0
1234.08 |  | 214491 |  | 0
1233.08 |  | 211422 |  | 0
1232.08 |  | 216703 |  | 0
1231.08 |  | 214819 |  | 0
1230.08 |  | 213829 |  | 0
1229.08 |  | 215996 |  | 0
1228.08 |  | 216514 |  | 0
1227.08 |  | 221123 |  | 0
1226.08 |  | 216071 |  | 0
1225.08 |  | 215472 |  | 0
1224.08 |  | 216737 |  | 0
1223.08 |  | 216922 |  | 0
1222.08 |  | 213289 |  | 0
1221.08 |  | 212112 |  | 0
1220.08 |  | 209869 |  | 0
1219.08 |  | 205920 |  | 0
1218.08 |  | 200052 |  | 0
1217.08 |  | 199967 |  | 0
1216.08 |  | 194756 |  | 0
1215.08 |  | 194105 |  | 0
1214.08 |  | 190066 |  | 0
1213.08 |  | 183890 |  | 0
1212.08 |  | 183460 |  | 0
1211.08 |  | 179405 |  | 0
1210.08 |  | 179551 |  | 0
1209.08 |  | 177478 |  | 0
1208.08 |  | 176927 |  | 0
1207.08 |  | 174650 |  | 0
1206.08 |  | 173382 |  | 0
1205.08 |  | 174467 |  | 0
1204.08 |  | 172804 |  | 0
1203.08 |  | 173998 |  | 0
1202.08 |  | 175760 |  | 0
1201.08 |  | 172714 |  | 0
1200.08 |  | 172875 |  | 0
1199.08 |  | 173487 |  | 0
1198.08 |  | 173459 |  | 0
1197.08 |  | 175728 |  | 0
1196.08 |  | 173147 |  | 0
1195.08 |  | 174416 |  | 0
1194.08 |  | 173693 |  | 0
1193.08 |  | 173714 |  | 0
1192.08 |  | 175892 |  | 0
1191.08 |  | 172422 |  | 0
1190.08 |  | 175463 |  | 0
1189.08 |  | 176893 |  | 0
1188.08 |  | 174558 |  | 0
1187.08 |  | 177241 |  | 0
1186.08 |  | 179646 |  | 0
1185.08 |  | 176057 |  | 0
1184.08 |  | 179604 |  | 0
1183.08 |  | 177187 |  | 0
1182.08 |  | 177919 |  | 0
1181.08 |  | 179767 |  | 0
1180.08 |  | 179131 |  | 0
1179.08 |  | 177343 |  | 0
1178.08 |  | 181480 |  | 0
1177.08 |  | 180246 |  | 0
1176.08 |  | 178848 |  | 0
1175.08 |  | 177514 |  | 0
1174.08 |  | 180668 |  | 0
1173.08 |  | 180040 |  | 0
1172.08 |  | 181996 |  | 0
1171.08 |  | 183571 |  | 0
1170.08 |  | 180775 |  | 0
1169.08 |  | 181040 |  | 0
1168.08 |  | 181111 |  | 0
1167.08 |  | 182925 |  | 0
1166.08 |  | 180760 |  | 0
1165.08 |  | 182693 |  | 0
1164.08 |  | 181520 |  | 0
1163.08 |  | 179601 |  | 0
1162.08 |  | 181016 |  | 0
1161.08 |  | 183244 |  | 0
1160.08 |  | 184788 |  | 0
1159.08 |  | 182422 |  | 0
1158.08 |  | 179693 |  | 0
1157.08 |  | 183363 |  | 0
1156.08 |  | 186801 |  | 0
1155.08 |  | 186546 |  | 0
1154.08 |  | 186555 |  | 0
1153.08 |  | 185507 |  | 0
1152.08 |  | 185935 |  | 0
1151.08 |  | 186212 |  | 0
1150.08 |  | 186485 |  | 0
1149.08 |  | 188057 |  | 0
1148.08 |  | 190252 |  | 0
1147.08 |  | 190240 |  | 0
1146.08 |  | 188380 |  | 0
1145.08 |  | 188845 |  | 0
1144.08 |  | 188464 |  | 0
1143.08 |  | 188663 |  | 0
1142.08 |  | 189150 |  | 0
1141.08 |  | 192179 |  | 0
1140.08 |  | 187494 |  | 0
1139.08 |  | 191012 |  | 0
1138.08 |  | 190531 |  | 0
1137.08 |  | 192444 |  | 0
1136.08 |  | 192292 |  | 0
1135.08 |  | 192575 |  | 0
1134.08 |  | 195126 |  | 0
1133.08 |  | 191759 |  | 0
1132.08 |  | 195231 |  | 0
1131.08 |  | 193392 |  | 0
1130.08 |  | 193483 |  | 0
1129.08 |  | 194356 |  | 0
1128.08 |  | 193480 |  | 0
1127.08 |  | 193026 |  | 0
1126.08 |  | 196227 |  | 0
1125.08 |  | 197596 |  | 0
1124.08 |  | 192659 |  | 0
1123.08 |  | 196140 |  | 0
1122.08 |  | 195991 |  | 0
1121.08 |  | 195436 |  | 0
1120.08 |  | 194326 |  | 0
1119.08 |  | 198160 |  | 0
1118.08 |  | 195364 |  | 0
1117.08 |  | 194558 |  | 0
1116.08 |  | 198416 |  | 0
1115.08 |  | 198303 |  | 0
1114.08 |  | 200977 |  | 0
1113.08 |  | 198771 |  | 0
1112.08 |  | 198133 |  | 0
1111.08 |  | 194040 |  | 0
1110.08 |  | 197597 |  | 0
1109.08 |  | 200222 |  | 0
1108.08 |  | 201379 |  | 0
1107.08 |  | 201983 |  | 0
1106.08 |  | 197329 |  | 0
1105.08 |  | 199427 |  | 0
1104.08 |  | 203083 |  | 0
1103.08 |  | 204054 |  | 0
1102.08 |  | 199640 |  | 0
1101.08 |  | 205417 |  | 0
1100.08 |  | 205102 |  | 0
1099.08 |  | 209324 |  | 0
1098.08 |  | 205732 |  | 0
1097.08 |  | 208783 |  | 0
1096.08 |  | 204451 |  | 0
1095.08 |  | 202912 |  | 0
1094.08 |  | 199352 |  | 0
1093.08 |  | 198340 |  | 0
1092.08 |  | 199197 |  | 0
1091.08 |  | 196156 |  | 0
1090.08 |  | 199620 |  | 0
1089.08 |  | 198421 |  | 0
1088.08 |  | 197648 |  | 0
1087.08 |  | 193961 |  | 0
1086.08 |  | 194333 |  | 0
1085.08 |  | 196738 |  | 0
1084.08 |  | 198029 |  | 0
1083.08 |  | 196208 |  | 0
1082.08 |  | 197847 |  | 0
1081.08 |  | 196270 |  | 0
1080.08 |  | 199701 |  | 0
1079.08 |  | 197351 |  | 0
1078.08 |  | 199711 |  | 0
1077.08 |  | 199593 |  | 0
1076.08 |  | 199244 |  | 0
1075.08 |  | 200538 |  | 0
1074.08 |  | 199475 |  | 0
1073.08 |  | 200287 |  | 0
1072.08 |  | 199414 |  | 0
1071.08 |  | 200544 |  | 0
1070.08 |  | 200571 |  | 0
1069.08 |  | 198497 |  | 0
1068.08 |  | 198691 |  | 0
1067.08 |  | 201449 |  | 0
1066.08 |  | 201134 |  | 0
1065.08 |  | 200823 |  | 0
1064.08 |  | 204430 |  | 0
1063.08 |  | 203852 |  | 0
1062.08 |  | 202041 |  | 0
1061.08 |  | 205925 |  | 0
1060.08 |  | 204323 |  | 0
1059.08 |  | 206200 |  | 0
1058.08 |  | 205636 |  | 0
1057.08 |  | 205616 |  | 0
1056.08 |  | 205047 |  | 0
1055.08 |  | 204934 |  | 0
1054.08 |  | 205333 |  | 0
1053.08 |  | 205581 |  | 0
1052.08 |  | 205985 |  | 0
1051.08 |  | 207359 |  | 0
1050.08 |  | 205542 |  | 0
1049.08 |  | 205074 |  | 0
1048.08 |  | 209097 |  | 0
1047.08 |  | 210225 |  | 0
1046.08 |  | 206865 |  | 0
1045.08 |  | 210629 |  | 0
1044.08 |  | 209377 |  | 0
1043.08 |  | 209241 |  | 0
1042.08 |  | 210410 |  | 0
1041.08 |  | 213400 |  | 0
1040.08 |  | 213513 |  | 0
1039.08 |  | 211879 |  | 0
1038.08 |  | 214245 |  | 0
1037.08 |  | 211209 |  | 0
1036.08 |  | 212802 |  | 0
1035.08 |  | 211230 |  | 0
1034.08 |  | 217029 |  | 0
1033.08 |  | 212799 |  | 0
1032.08 |  | 214280 |  | 0
1031.08 |  | 215960 |  | 0
1030.08 |  | 215948 |  | 0
1029.08 |  | 216041 |  | 0
1028.08 |  | 217650 |  | 0
1027.08 |  | 217310 |  | 0
1026.08 |  | 217437 |  | 0
1025.08 |  | 217114 |  | 0
1024.08 |  | 219455 |  | 0
1023.08 |  | 218424 |  | 0
1022.08 |  | 221885 |  | 0
1021.08 |  | 220849 |  | 0
1020.08 |  | 222290 |  | 0
1019.08 |  | 222777 |  | 0
1018.08 |  | 221110 |  | 0
1017.08 |  | 225065 |  | 0
1016.08 |  | 223788 |  | 0
1015.08 |  | 226627 |  | 0
1014.08 |  | 224440 |  | 0
1013.08 |  | 223513 |  | 0
1012.08 |  | 224160 |  | 0
1011.08 |  | 226681 |  | 0
1010.08 |  | 226918 |  | 0
1009.08 |  | 226278 |  | 0
1008.08 |  | 227480 |  | 0
1007.08 |  | 229451 |  | 0
1006.08 |  | 229794 |  | 0
1005.08 |  | 229734 |  | 0
1004.08 |  | 229823 |  | 0
1003.08 |  | 232648 |  | 0
1002.08 |  | 236187 |  | 0
1001.08 |  | 235654 |  | 0
1000.08 |  | 238788 |  | 0
999.08 |  | 234175 |  | 0
998.08 |  | 236982 |  | 0
997.08 |  | 232779 |  | 0
996.08 |  | 233744 |  | 0
995.08 |  | 233626 |  | 0
994.08 |  | 232208 |  | 0
993.08 |  | 228549 |  | 0
992.08 |  | 229184 |  | 0
991.08 |  | 228506 |  | 0
990.08 |  | 227255 |  | 0
989.08 |  | 225296 |  | 0
988.08 |  | 227183 |  | 0
987.08 |  | 225114 |  | 0
986.08 |  | 228590 |  | 0
985.08 |  | 229528 |  | 0
984.08 |  | 228653 |  | 0
983.08 |  | 230619 |  | 0
982.08 |  | 237535 |  | 0
981.08 |  | 242764 |  | 0
980.08 |  | 247359 |  | 0
979.08 |  | 249604 |  | 0
978.08 |  | 251364 |  | 0
977.08 |  | 251628 |  | 0
976.08 |  | 252919 |  | 0
975.08 |  | 249858 |  | 0
974.08 |  | 246194 |  | 0
973.08 |  | 241151 |  | 0
972.08 |  | 237787 |  | 0
971.08 |  | 234205 |  | 0
970.08 |  | 225626 |  | 0
969.08 |  | 219294 |  | 0
968.08 |  | 213502 |  | 0
967.08 |  | 210425 |  | 0
966.08 |  | 208182 |  | 0
965.08 |  | 205448 |  | 0
964.08 |  | 208123 |  | 0
963.08 |  | 209407 |  | 0
962.08 |  | 205396 |  | 0
961.08 |  | 205452 |  | 0
960.08 |  | 203577 |  | 0
959.08 |  | 204421 |  | 0
958.08 |  | 202292 |  | 0
957.08 |  | 201694 |  | 0
956.08 |  | 206514 |  | 0
955.08 |  | 218265 |  | 0
954.08 |  | 241949 |  | 0
953.08 |  | 255581 |  | 0
952.08 |  | 240386 |  | 0
951.08 |  | 204881 |  | 0
950.08 |  | 192629 |  | 0
949.08 |  | 186390 |  | 0
948.08 |  | 183171 |  | 0
947.08 |  | 181741 |  | 181741
946.08 |  | 186113 |  | 181682
945.08 |  | 188338 |  | 181404
944.08 |  | 191233 |  | 181000
943.08 |  | 190549 |  | 180433
942.08 |  | 184774 |  | 179866
941.08 |  | 186058 |  | 179543
940.08 |  | 189763 |  | 179136
939.08 |  | 187296 |  | 178527
938.08 |  | 184422 |  | 178002
937.08 |  | 182319 |  | 177584
936.08 |  | 196548 |  | 177239
935.08 |  | 227328 |  | 176193
934.08 |  | 282313 |  | 173628
933.08 |  | 324121 |  | 168329
932.08 |  | 260176 |  | 160813
931.08 |  | 186588 |  | 156032
930.08 |  | 164442 |  | 154561
929.08 |  | 157646 |  | 154084
928.08 |  | 157488 |  | 153912
927.08 |  | 154256 |  | 153740
926.08 |  | 154666 |  | 153715
925.08 |  | 153669 |  | 153669
924.08 |  | 154730 |  | 0
923.08 |  | 153974 |  | 0
922.08 |  | 153039 |  | 0
921.08 |  | 153444 |  | 0
920.08 |  | 153547 |  | 0
919.08 |  | 152995 |  | 0
918.08 |  | 152592 |  | 0
917.08 |  | 152374 |  | 0
916.08 |  | 153900 |  | 0
915.08 |  | 155151 |  | 0
914.08 |  | 153555 |  | 0
913.08 |  | 154908 |  | 0
912.08 |  | 154463 |  | 0
911.08 |  | 156541 |  | 0
910.08 |  | 158569 |  | 0
909.08 |  | 156939 |  | 0
908.08 |  | 157438 |  | 0
907.08 |  | 156105 |  | 0
906.08 |  | 157845 |  | 0
905.08 |  | 158933 |  | 0
904.08 |  | 154109 |  | 0
903.08 |  | 157591 |  | 0
902.08 |  | 158191 |  | 0
901.08 |  | 156817 |  | 0
900.08 |  | 157766 |  | 0
899.08 |  | 157689 |  | 0
898.08 |  | 157866 |  | 0
897.08 |  | 158779 |  | 0
896.08 |  | 160213 |  | 0
895.08 |  | 158739 |  | 0
894.08 |  | 159259 |  | 0
893.08 |  | 158446 |  | 0
892.08 |  | 161767 |  | 0
891.08 |  | 158512 |  | 0
890.08 |  | 161576 |  | 0
889.08 |  | 162291 |  | 0
888.08 |  | 158205 |  | 0
887.08 |  | 159216 |  | 0
886.08 |  | 161193 |  | 0
885.08 |  | 161934 |  | 0
884.08 |  | 159743 |  | 0
883.08 |  | 160810 |  | 0
882.08 |  | 162025 |  | 0
881.08 |  | 161600 |  | 0
880.08 |  | 161364 |  | 0
879.08 |  | 160954 |  | 0
878.08 |  | 162958 |  | 0
877.08 |  | 163114 |  | 0
876.08 |  | 163554 |  | 0
875.08 |  | 165049 |  | 0
874.08 |  | 164017 |  | 0
873.08 |  | 163957 |  | 0
872.08 |  | 165322 |  | 0
871.08 |  | 164710 |  | 0
870.08 |  | 165336 |  | 0
869.08 |  | 164564 |  | 0
868.08 |  | 165071 |  | 0
867.08 |  | 167860 |  | 0
866.08 |  | 164462 |  | 0
865.08 |  | 165385 |  | 0
864.08 |  | 166625 |  | 0
863.08 |  | 166353 |  | 0
862.08 |  | 167164 |  | 0
861.08 |  | 166959 |  | 0
860.08 |  | 166436 |  | 0
859.08 |  | 167081 |  | 0
858.08 |  | 165483 |  | 0
857.08 |  | 167192 |  | 0
856.08 |  | 168126 |  | 0
855.08 |  | 167475 |  | 0
854.08 |  | 168786 |  | 0
853.08 |  | 167952 |  | 0
852.08 |  | 168149 |  | 0
851.08 |  | 167395 |  | 0
850.08 |  | 171889 |  | 0
849.08 |  | 167056 |  | 0
848.08 |  | 172154 |  | 0
847.08 |  | 170096 |  | 0
846.08 |  | 170721 |  | 0
845.08 |  | 169277 |  | 0
844.08 |  | 172049 |  | 0
843.08 |  | 171419 |  | 0
842.08 |  | 170390 |  | 0
841.08 |  | 172268 |  | 0
840.08 |  | 175068 |  | 0
839.08 |  | 172906 |  | 0
838.08 |  | 174286 |  | 0
837.08 |  | 171351 |  | 0
836.08 |  | 175468 |  | 0
835.08 |  | 172640 |  | 0
834.08 |  | 174555 |  | 0
833.08 |  | 175131 |  | 0
832.08 |  | 175584 |  | 0
831.08 |  | 174283 |  | 0
830.08 |  | 178051 |  | 0
829.08 |  | 175248 |  | 0
828.08 |  | 174445 |  | 0
827.08 |  | 174461 |  | 0
826.08 |  | 174198 |  | 0
825.08 |  | 177258 |  | 0
824.08 |  | 177149 |  | 0
823.08 |  | 178700 |  | 0
822.08 |  | 177877 |  | 0
821.08 |  | 178704 |  | 0
820.08 |  | 178625 |  | 0
819.08 |  | 176642 |  | 0
818.08 |  | 177142 |  | 0
817.08 |  | 177881 |  | 0
816.08 |  | 179059 |  | 0
815.08 |  | 177341 |  | 0
814.08 |  | 179762 |  | 0
813.08 |  | 176785 |  | 0
812.08 |  | 177989 |  | 0
811.08 |  | 178509 |  | 0
810.08 |  | 178270 |  | 0
809.08 |  | 180704 |  | 0
808.08 |  | 180982 |  | 0
807.08 |  | 182557 |  | 0
806.08 |  | 180639 |  | 0
805.08 |  | 180835 |  | 0
804.08 |  | 181510 |  | 0
803.08 |  | 181448 |  | 0
802.08 |  | 182377 |  | 0
801.08 |  | 182258 |  | 0
800.08 |  | 181950 |  | 0
799.08 |  | 184440 |  | 0
798.08 |  | 181701 |  | 0
797.08 |  | 185784 |  | 0
796.08 |  | 185707 |  | 0
795.08 |  | 183761 |  | 0
794.08 |  | 183961 |  | 0
793.08 |  | 184015 |  | 0
792.08 |  | 184993 |  | 0
791.08 |  | 187446 |  | 0
790.08 |  | 188720 |  | 0
789.08 |  | 187840 |  | 0
788.08 |  | 187375 |  | 0
787.08 |  | 186564 |  | 0
786.08 |  | 185477 |  | 0
785.08 |  | 189511 |  | 0
784.08 |  | 189651 |  | 0
783.08 |  | 188663 |  | 0
782.08 |  | 190617 |  | 0
781.08 |  | 186527 |  | 0
780.08 |  | 189654 |  | 0
779.08 |  | 189742 |  | 0
778.08 |  | 191057 |  | 0
777.08 |  | 192205 |  | 0
776.08 |  | 190936 |  | 0
775.08 |  | 191005 |  | 0
774.08 |  | 195646 |  | 0
773.08 |  | 190050 |  | 0
772.08 |  | 192743 |  | 0
771.08 |  | 193983 |  | 0
770.08 |  | 193237 |  | 0
769.08 |  | 191046 |  | 0
768.08 |  | 193270 |  | 0
767.08 |  | 192532 |  | 0
766.08 |  | 193019 |  | 0
765.08 |  | 191615 |  | 0
764.08 |  | 192969 |  | 0
763.08 |  | 195271 |  | 0
762.08 |  | 195787 |  | 0
761.08 |  | 196446 |  | 0
760.08 |  | 197338 |  | 0
759.08 |  | 199850 |  | 0
758.08 |  | 200127 |  | 0
757.08 |  | 196903 |  | 0
756.08 |  | 194994 |  | 0
755.08 |  | 197109 |  | 0
754.08 |  | 193636 |  | 0
753.08 |  | 192294 |  | 0
752.08 |  | 195793 |  | 0
751.08 |  | 195080 |  | 0
750.08 |  | 196195 |  | 0
749.08 |  | 197967 |  | 0
748.08 |  | 196016 |  | 0
747.08 |  | 194481 |  | 0
746.08 |  | 197601 |  | 0
745.08 |  | 199277 |  | 0
744.08 |  | 199054 |  | 0
743.08 |  | 195936 |  | 0
742.08 |  | 198229 |  | 0
741.08 |  | 198453 |  | 0
740.08 |  | 200108 |  | 0
739.08 |  | 198665 |  | 0
738.08 |  | 200191 |  | 0
737.08 |  | 203000 |  | 0
736.08 |  | 201751 |  | 0
735.08 |  | 198475 |  | 0
734.08 |  | 201745 |  | 0
733.08 |  | 199848 |  | 0
732.08 |  | 203039 |  | 0
731.08 |  | 200313 |  | 0
730.08 |  | 201575 |  | 0
729.08 |  | 201463 |  | 0
728.08 |  | 202837 |  | 0
727.08 |  | 205179 |  | 0
726.08 |  | 205547 |  | 0
725.08 |  | 207294 |  | 0
724.08 |  | 207086 |  | 0
723.08 |  | 207778 |  | 0
722.08 |  | 210788 |  | 0
721.08 |  | 206471 |  | 0
720.08 |  | 204969 |  | 0
719.08 |  | 205111 |  | 0
718.08 |  | 208356 |  | 0
717.08 |  | 206248 |  | 0
716.08 |  | 208242 |  | 0
715.08 |  | 204524 |  | 0
714.08 |  | 205122 |  | 0
713.08 |  | 203010 |  | 0
712.08 |  | 198433 |  | 0
711.08 |  | 195821 |  | 0
710.08 |  | 194641 |  | 0
709.08 |  | 196643 |  | 0
708.08 |  | 196287 |  | 0
707.08 |  | 193644 |  | 0
706.08 |  | 194007 |  | 0
705.08 |  | 191093 |  | 0
704.08 |  | 195499 |  | 0
703.08 |  | 194810 |  | 0
702.08 |  | 196981 |  | 0
701.08 |  | 196333 |  | 0
700.08 |  | 192856 |  | 0
699.08 |  | 194835 |  | 0
698.08 |  | 197072 |  | 0
697.08 |  | 195821 |  | 0
696.08 |  | 195570 |  | 0
695.08 |  | 192293 |  | 0
694.08 |  | 192547 |  | 0
693.08 |  | 192952 |  | 0
692.08 |  | 193014 |  | 0
691.08 |  | 191605 |  | 0
690.08 |  | 196360 |  | 0
689.08 |  | 192522 |  | 0
688.08 |  | 190704 |  | 0
687.08 |  | 190693 |  | 0
686.08 |  | 191492 |  | 0
685.08 |  | 191363 |  | 0
684.08 |  | 191543 |  | 0
683.08 |  | 194020 |  | 0
682.08 |  | 192394 |  | 0
681.08 |  | 192940 |  | 0
680.08 |  | 197069 |  | 0
679.08 |  | 193045 |  | 0
678.08 |  | 196412 |  | 0
677.08 |  | 195223 |  | 0
676.08 |  | 194966 |  | 0
675.08 |  | 196281 |  | 0
674.08 |  | 196294 |  | 0
673.08 |  | 197827 |  | 0
672.08 |  | 196659 |  | 0
671.08 |  | 196730 |  | 0
670.08 |  | 197664 |  | 0
669.08 |  | 196944 |  | 0
668.08 |  | 199450 |  | 0
667.08 |  | 199209 |  | 0
666.08 |  | 197168 |  | 0
665.08 |  | 195648 |  | 0
664.08 |  | 198214 |  | 0
663.08 |  | 200482 |  | 0
662.08 |  | 198940 |  | 0
661.08 |  | 202472 |  | 0
660.08 |  | 201352 |  | 0
659.08 |  | 201380 |  | 0
658.08 |  | 202711 |  | 0
657.08 |  | 202283 |  | 0
656.08 |  | 203707 |  | 0
655.08 |  | 206350 |  | 0
654.08 |  | 211398 |  | 0
653.08 |  | 212687 |  | 0
652.08 |  | 215797 |  | 0
651.08 |  | 216974 |  | 0
650.08 |  | 211524 |  | 0
649.08 |  | 208408 |  | 0
648.08 |  | 202752 |  | 0
647.08 |  | 202329 |  | 0
646.08 |  | 202796 |  | 0
645.08 |  | 204376 |  | 0
644.08 |  | 202046 |  | 0
643.08 |  | 204317 |  | 0
642.08 |  | 202744 |  | 0
641.08 |  | 199542 |  | 0
640.08 |  | 193928 |  | 0
639.08 |  | 192482 |  | 0
638.08 |  | 192243 |  | 0
637.08 |  | 188870 |  | 0
636.08 |  | 187857 |  | 0
635.08 |  | 189020 |  | 0
634.08 |  | 189623 |  | 0
633.08 |  | 190939 |  | 0
632.08 |  | 190870 |  | 0
631.08 |  | 188114 |  | 0
630.08 |  | 189174 |  | 0
629.08 |  | 186126 |  | 0
628.08 |  | 184982 |  | 0
627.08 |  | 185271 |  | 0
626.08 |  | 185546 |  | 0
625.08 |  | 184142 |  | 0
624.08 |  | 185040 |  | 0
623.08 |  | 182773 |  | 0
622.08 |  | 184506 |  | 0
621.08 |  | 181743 |  | 0
620.08 |  | 182966 |  | 0
619.08 |  | 180062 |  | 0
618.08 |  | 183160 |  | 0
617.08 |  | 182507 |  | 0
616.08 |  | 183683 |  | 0
615.08 |  | 183975 |  | 0
614.08 |  | 184213 |  | 0
613.08 |  | 182537 |  | 0
612.08 |  | 184092 |  | 0
611.08 |  | 185838 |  | 0
610.08 |  | 186133 |  | 0
609.08 |  | 183707 |  | 0
608.08 |  | 182077 |  | 0
607.08 |  | 185834 |  | 0
606.08 |  | 184657 |  | 0
605.08 |  | 186696 |  | 0
604.08 |  | 187073 |  | 0
603.08 |  | 187866 |  | 0
602.08 |  | 187360 |  | 0
601.08 |  | 188924 |  | 0
600.08 |  | 186920 |  | 0
599.08 |  | 189517 |  | 0
598.08 |  | 188610 |  | 0
597.08 |  | 189572 |  | 0
596.08 |  | 192637 |  | 0
595.08 |  | 192150 |  | 0
594.08 |  | 194295 |  | 0
593.08 |  | 190032 |  | 0
592.08 |  | 191892 |  | 0
591.08 |  | 190763 |  | 0
590.08 |  | 192402 |  | 0
589.08 |  | 191987 |  | 0
588.08 |  | 191543 |  | 0
587.08 |  | 190766 |  | 0
586.08 |  | 191610 |  | 0
585.08 |  | 192547 |  | 0
584.08 |  | 194894 |  | 0
583.08 |  | 193723 |  | 0
582.08 |  | 191234 |  | 0
581.08 |  | 193825 |  | 0
580.08 |  | 195586 |  | 0
579.08 |  | 201105 |  | 0
578.08 |  | 202143 |  | 0
577.08 |  | 203251 |  | 0
576.08 |  | 205950 |  | 0
575.08 |  | 209718 |  | 0
574.08 |  | 216923 |  | 0
573.08 |  | 227650 |  | 0
572.08 |  | 233434 |  | 0
571.08 |  | 230635 |  | 0
570.08 |  | 215535 |  | 0
569.08 |  | 202318 |  | 0
568.08 |  | 193112 |  | 0
567.08 |  | 188521 |  | 0
566.08 |  | 182256 |  | 0
565.08 |  | 177209 |  | 0
564.08 |  | 176212 |  | 0
563.08 |  | 173161 |  | 0
562.08 |  | 173862 |  | 0
561.08 |  | 171379 |  | 0
560.08 |  | 172012 |  | 0
559.08 |  | 172407 |  | 0
558.08 |  | 176806 |  | 0
557.08 |  | 178425 |  | 0
556.08 |  | 175560 |  | 0
555.08 |  | 173960 |  | 0
554.08 |  | 176968 |  | 0
553.08 |  | 181156 |  | 0
552.08 |  | 177081 |  | 0
551.08 |  | 173321 |  | 0
550.08 |  | 164849 |  | 0
549.08 |  | 160398 |  | 0
548.08 |  | 158195 |  | 0
547.08 |  | 154249 |  | 0
546.08 |  | 149995 |  | 0
545.08 |  | 142402 |  | 0
544.08 |  | 140842 |  | 0
543.08 |  | 135312 |  | 0
542.08 |  | 134451 |  | 0
541.08 |  | 134175 |  | 134175
540.08 |  | 134703 |  | 134122
539.08 |  | 134775 |  | 134046
538.08 |  | 138549 |  | 133960
537.08 |  | 137726 |  | 133749
536.08 |  | 142393 |  | 133552
535.08 |  | 165564 |  | 133197
534.08 |  | 223868 |  | 132100
533.08 |  | 336072 |  | 129136
532.08 |  | 433471 |  | 122562
531.08 |  | 330842 |  | 112741
530.08 |  | 165295 |  | 105864
529.08 |  | 116249 |  | 103990
528.08 |  | 111649 |  | 103602
527.08 |  | 106435 |  | 103348
526.08 |  | 105948 |  | 103251
525.08 |  | 103166 |  | 103166
524.08 |  | 104250 |  | 104250
523.08 |  | 103271 |  | 0
522.08 |  | 103475 |  | 0
521.08 |  | 102727 |  | 0
520.08 |  | 103550 |  | 0
519.08 |  | 102754 |  | 0
518.08 |  | 104005 |  | 0
517.08 |  | 103110 |  | 0
516.08 |  | 103634 |  | 0
515.08 |  | 104070 |  | 0
514.08 |  | 103285 |  | 0
513.08 |  | 103128 |  | 0
512.08 |  | 103748 |  | 0
511.08 |  | 102753 |  | 0
510.08 |  | 101478 |  | 0
509.08 |  | 104002 |  | 0
508.08 |  | 105787 |  | 0
507.08 |  | 105072 |  | 0
506.08 |  | 105955 |  | 0
505.08 |  | 104303 |  | 0
504.08 |  | 106119 |  | 0
503.08 |  | 103124 |  | 0
502.08 |  | 105339 |  | 0
501.08 |  | 105177 |  | 0
500.08 |  | 104329 |  | 0
499.08 |  | 105431 |  | 0
498.08 |  | 104970 |  | 0
497.08 |  | 105731 |  | 0
496.08 |  | 105378 |  | 0
495.08 |  | 104368 |  | 0
494.08 |  | 105664 |  | 0
493.08 |  | 105182 |  | 0
492.08 |  | 105037 |  | 0
491.08 |  | 107977 |  | 0
490.08 |  | 107197 |  | 0
489.08 |  | 107025 |  | 0
488.08 |  | 106921 |  | 0
487.08 |  | 107710 |  | 0
486.08 |  | 104856 |  | 0
485.08 |  | 106755 |  | 0
484.08 |  | 107182 |  | 0
483.08 |  | 107136 |  | 0
482.08 |  | 106612 |  | 0
481.08 |  | 105861 |  | 0
480.08 |  | 105435 |  | 0
479.08 |  | 107079 |  | 0
478.08 |  | 107712 |  | 0
477.08 |  | 105929 |  | 0
476.08 |  | 109200 |  | 0
475.08 |  | 108061 |  | 0
474.08 |  | 108757 |  | 0
473.08 |  | 108926 |  | 0
472.08 |  | 108583 |  | 0
471.08 |  | 108684 |  | 0
470.08 |  | 109548 |  | 0
469.08 |  | 109152 |  | 0
468.08 |  | 107175 |  | 0
467.08 |  | 108993 |  | 0
466.08 |  | 109852 |  | 0
465.08 |  | 109053 |  | 0
464.08 |  | 110336 |  | 0
463.08 |  | 109637 |  | 0
462.08 |  | 108450 |  | 0
461.08 |  | 108841 |  | 0
460.08 |  | 111682 |  | 0
459.08 |  | 109363 |  | 0
458.08 |  | 110455 |  | 0
457.08 |  | 111105 |  | 0
456.08 |  | 109680 |  | 0
455.08 |  | 109683 |  | 0
454.08 |  | 110203 |  | 0
453.08 |  | 111451 |  | 0
452.08 |  | 111340 |  | 0
451.08 |  | 112633 |  | 0
450.08 |  | 112004 |  | 0
449.08 |  | 109985 |  | 0
448.08 |  | 111600 |  | 0
447.08 |  | 112419 |  | 0
446.08 |  | 112189 |  | 0
445.08 |  | 111549 |  | 0
444.08 |  | 111736 |  | 0
443.08 |  | 111551 |  | 0
442.08 |  | 113287 |  | 0
441.08 |  | 114044 |  | 0
440.08 |  | 112757 |  | 0
439.08 |  | 111272 |  | 0
438.08 |  | 110548 |  | 0
437.08 |  | 113462 |  | 0
436.08 |  | 111445 |  | 0
435.08 |  | 112669 |  | 0
434.08 |  | 114177 |  | 0
433.08 |  | 112266 |  | 0
432.08 |  | 111680 |  | 0
431.08 |  | 113906 |  | 0
430.08 |  | 113432 |  | 0
429.08 |  | 114912 |  | 0
428.08 |  | 115380 |  | 0
427.08 |  | 115033 |  | 0
426.08 |  | 116086 |  | 0
425.08 |  | 114359 |  | 0
424.08 |  | 115782 |  | 0
423.08 |  | 113861 |  | 0
422.08 |  | 114927 |  | 0
421.08 |  | 116730 |  | 0
420.08 |  | 114537 |  | 0
419.08 |  | 117830 |  | 0
418.08 |  | 112743 |  | 0
417.08 |  | 112691 |  | 0
416.08 |  | 112287 |  | 0
415.08 |  | 113784 |  | 0
414.08 |  | 114798 |  | 0
413.08 |  | 114261 |  | 0
412.08 |  | 114328 |  | 0
411.08 |  | 112822 |  | 0
410.08 |  | 114113 |  | 0
409.08 |  | 114640 |  | 0
408.08 |  | 113862 |  | 0
407.08 |  | 113342 |  | 113342
406.08 |  | 113912 |  | 113339
405.08 |  | 114190 |  | 113326
404.08 |  | 115399 |  | 113308
403.08 |  | 117596 |  | 113268
402.08 |  | 130502 |  | 113190
401.08 |  | 157074 |  | 112884
400.08 |  | 155702 |  | 112109
399.08 |  | 131194 |  | 111345
398.08 |  | 116533 |  | 110997
397.08 |  | 112535 |  | 110900
396.08 |  | 111079 |  | 110872
395.08 |  | 113057 |  | 110868
394.08 |  | 110915 |  | 110830
393.08 |  | 110828 |  | 110828
392.08 |  | 111754 |  | 0
391.08 |  | 111515 |  | 0
390.08 |  | 112760 |  | 0
389.08 |  | 112931 |  | 0
388.08 |  | 113161 |  | 0
387.08 |  | 111422 |  | 0
386.08 |  | 112983 |  | 0
385.08 |  | 112924 |  | 0
384.08 |  | 112446 |  | 0
383.08 |  | 113893 |  | 0
382.08 |  | 113676 |  | 0
381.08 |  | 115609 |  | 0
380.08 |  | 113431 |  | 0
379.08 |  | 114947 |  | 0
378.08 |  | 116711 |  | 0
377.08 |  | 115697 |  | 0
376.08 |  | 114297 |  | 0
375.08 |  | 116412 |  | 0
374.08 |  | 115864 |  | 0
373.08 |  | 112723 |  | 0
372.08 |  | 117793 |  | 0
371.08 |  | 115215 |  | 0
370.08 |  | 116540 |  | 0
369.08 |  | 116593 |  | 0
368.08 |  | 117680 |  | 0
367.08 |  | 118169 |  | 0
366.08 |  | 116972 |  | 0
365.08 |  | 116696 |  | 0
364.08 |  | 118922 |  | 0
363.08 |  | 116265 |  | 0
362.08 |  | 119594 |  | 0
361.08 |  | 118943 |  | 0
360.08 |  | 118648 |  | 0
359.08 |  | 119178 |  | 0
358.08 |  | 121687 |  | 0
357.08 |  | 118854 |  | 0
356.08 |  | 119541 |  | 0
355.08 |  | 120005 |  | 0
354.08 |  | 119171 |  | 0
353.08 |  | 118864 |  | 0
352.08 |  | 120855 |  | 0
351.08 |  | 122364 |  | 0
350.08 |  | 119657 |  | 0
349.08 |  | 123049 |  | 0
348.08 |  | 123724 |  | 0
347.08 |  | 121662 |  | 0
346.08 |  | 122007 |  | 0
345.08 |  | 122983 |  | 0
344.08 |  | 124240 |  | 0
343.08 |  | 123711 |  | 0
342.08 |  | 123881 |  | 0
341.08 |  | 123302 |  | 0
340.08 |  | 123637 |  | 0
339.08 |  | 123541 |  | 0
338.08 |  | 123291 |  | 0
337.08 |  | 125742 |  | 0
336.08 |  | 124510 |  | 0
335.08 |  | 125339 |  | 0
334.08 |  | 124552 |  | 0
333.08 |  | 125512 |  | 0
332.08 |  | 125471 |  | 0
331.08 |  | 126179 |  | 0
330.08 |  | 125190 |  | 0
329.08 |  | 123699 |  | 0
328.08 |  | 127093 |  | 0
327.08 |  | 127022 |  | 0
326.08 |  | 128267 |  | 0
325.08 |  | 127143 |  | 0
324.08 |  | 128589 |  | 0
323.08 |  | 127488 |  | 0
322.08 |  | 128786 |  | 0
321.08 |  | 129982 |  | 0
320.08 |  | 131525 |  | 0
319.08 |  | 130743 |  | 0
318.08 |  | 128300 |  | 0
317.08 |  | 133281 |  | 0
316.08 |  | 131843 |  | 0
315.08 |  | 132943 |  | 0
314.08 |  | 134056 |  | 0
313.08 |  | 135118 |  | 0
312.08 |  | 134677 |  | 0
311.08 |  | 134873 |  | 0
310.08 |  | 134402 |  | 0
309.08 |  | 133163 |  | 0
308.08 |  | 130478 |  | 0
307.08 |  | 129075 |  | 0
306.08 |  | 127709 |  | 0
305.08 |  | 125110 |  | 0
304.08 |  | 121310 |  | 0
303.08 |  | 118771 |  | 0
302.08 |  | 112428 |  | 0
301.08 |  | 109407 |  | 0
300.08 |  | 106293 |  | 0
299.08 |  | 104728 |  | 0
298.08 |  | 99957.5 |  | 99957.5
297.08 |  | 101233 |  | 99878
296.08 |  | 100313 |  | 99747.2
295.08 |  | 101778 |  | 99634.6
294.08 |  | 104278 |  | 99463.2
293.08 |  | 107248 |  | 99197.8
292.08 |  | 112634 |  | 98820.3
291.08 |  | 120756 |  | 98249.3
290.08 |  | 144886 |  | 97390.5
289.08 |  | 182900 |  | 95717
288.08 |  | 183710 |  | 92756.1
287.08 |  | 224156 |  | 89676.5
286.08 |  | 410190 |  | 85191.2
285.08 |  | 500845 |  | 74544.9
284.08 |  | 275983 |  | 60652.6
283.08 |  | 99539.1 |  | 53644
282.08 |  | 62835.7 |  | 52149.6
281.08 |  | 56654.9 |  | 51801
280.08 |  | 55609.7 |  | 51642.7
279.08 |  | 52462.8 |  | 51513.6
278.08 |  | 51482.7 |  | 51482.7
277.08 |  | 51979.8 |  | 0
276.08 |  | 48929 |  | 0
275.08 |  | 49975 |  | 0
274.08 |  | 48823.7 |  | 0
273.08 |  | 49235.3 |  | 0
272.08 |  | 49218.8 |  | 0
271.08 |  | 47604.3 |  | 0
270.08 |  | 47172.5 |  | 0
269.08 |  | 47989.4 |  | 0
268.08 |  | 48658.5 |  | 0
267.08 |  | 49089.8 |  | 0
266.08 |  | 47726.4 |  | 0
265.08 |  | 49330.6 |  | 0
264.08 |  | 48030.9 |  | 0
263.08 |  | 48707.5 |  | 0
262.08 |  | 50659.8 |  | 0
261.08 |  | 51909.1 |  | 0
260.08 |  | 55993.1 |  | 0
259.08 |  | 59507.8 |  | 0
258.08 |  | 64716.5 |  | 0
257.08 |  | 65229.4 |  | 0
256.08 |  | 57979.1 |  | 0
255.08 |  | 53039.9 |  | 0
254.08 |  | 51806 |  | 0
253.08 |  | 49228.3 |  | 0
252.08 |  | 47444.3 |  | 0
251.08 |  | 47248.2 |  | 0
250.08 |  | 47890.1 |  | 0
249.08 |  | 46621.1 |  | 0
248.08 |  | 45820.7 |  | 0
247.08 |  | 46496 |  | 0
246.08 |  | 46052 |  | 0
245.08 |  | 47008.6 |  | 0
244.08 |  | 45950.2 |  | 0
243.08 |  | 48054.8 |  | 0
242.08 |  | 46528.3 |  | 0
241.08 |  | 46454.3 |  | 0
240.08 |  | 46839.8 |  | 0
239.08 |  | 46697.6 |  | 0
238.08 |  | 48132.4 |  | 0
237.08 |  | 47212.3 |  | 0
236.08 |  | 48908.6 |  | 0
235.08 |  | 49807.2 |  | 0
234.08 |  | 53546.9 |  | 0
233.08 |  | 54657.9 |  | 0
232.08 |  | 52431.8 |  | 0
231.08 |  | 50142 |  | 0
230.08 |  | 48408.7 |  | 0
229.08 |  | 47301.4 |  | 0
228.08 |  | 47992.2 |  | 0
227.08 |  | 47307 |  | 0
226.08 |  | 47615.2 |  | 0
225.08 |  | 46318.1 |  | 0
224.08 |  | 47105.1 |  | 0
223.08 |  | 46646.9 |  | 0
222.08 |  | 46640 |  | 0
221.08 |  | 47102.7 |  | 0
220.08 |  | 47231.5 |  | 0
219.08 |  | 47667.6 |  | 0
218.08 |  | 47776.2 |  | 0
217.08 |  | 49805.6 |  | 0
216.08 |  | 48438.1 |  | 0
215.08 |  | 48546.3 |  | 0
214.08 |  | 48980.3 |  | 0
213.08 |  | 49608.5 |  | 0
212.08 |  | 50274.5 |  | 0
211.08 |  | 49823.8 |  | 0
210.08 |  | 50453.6 |  | 0
209.08 |  | 49328 |  | 0
208.08 |  | 50011.8 |  | 0
207.08 |  | 49766.3 |  | 0
206.08 |  | 49542.6 |  | 0
205.08 |  | 48786.7 |  | 0
204.08 |  | 48975.5 |  | 0
203.08 |  | 47603.4 |  | 0
202.08 |  | 49141.7 |  | 0
201.08 |  | 48479 |  | 0
200.08 |  | 47892.9 |  | 0
199.08 |  | 46584.8 |  | 0
198.08 |  | 46206.5 |  | 0
197.08 |  | 44700.9 |  | 0
196.08 |  | 45513.7 |  | 0
195.08 |  | 46414.5 |  | 0
194.08 |  | 47096.6 |  | 0
193.08 |  | 51665.9 |  | 0
192.08 |  | 60192.4 |  | 0
191.08 |  | 68716.1 |  | 0
190.08 |  | 65907.6 |  | 0
189.08 |  | 57377.8 |  | 0
188.08 |  | 51238 |  | 0
187.08 |  | 51778.3 |  | 0
186.08 |  | 62889.2 |  | 0
185.08 |  | 83213.9 |  | 0
184.08 |  | 89725.5 |  | 0
183.08 |  | 75653.2 |  | 0
182.08 |  | 56464.6 |  | 0
181.08 |  | 42757.7 |  | 0
180.08 |  | 38140.8 |  | 0
179.08 |  | 34959.8 |  | 0
178.08 |  | 35858 |  | 0
177.08 |  | 35365.3 |  | 0
176.08 |  | 33815.5 |  | 0
175.08 |  | 34299.2 |  | 0
174.08 |  | 32814.2 |  | 0
173.08 |  | 34197.1 |  | 0
172.08 |  | 34579.7 |  | 0
171.08 |  | 40250.1 |  | 0
170.08 |  | 45295.9 |  | 0
169.08 |  | 47703 |  | 0
168.08 |  | 40196.4 |  | 0
167.08 |  | 33941.9 |  | 0
166.08 |  | 33622.7 |  | 0
165.08 |  | 33883.7 |  | 0
164.08 |  | 32453.2 |  | 0
163.08 |  | 33083.8 |  | 0
162.08 |  | 32673.6 |  | 0
161.08 |  | 33090.5 |  | 0
160.08 |  | 33065.5 |  | 0
159.08 |  | 32979.2 |  | 0
158.08 |  | 33087.1 |  | 0
157.08 |  | 33108.1 |  | 0
156.08 |  | 32462.4 |  | 0
155.08 |  | 34662.9 |  | 0
154.08 |  | 34000.7 |  | 0
153.08 |  | 33036.5 |  | 0
152.08 |  | 33751.5 |  | 0
151.08 |  | 32428.6 |  | 0
150.08 |  | 32964.4 |  | 0
149.08 |  | 33971.1 |  | 0
148.08 |  | 33243.8 |  | 0
147.08 |  | 33739.8 |  | 0
146.08 |  | 34661.9 |  | 0
145.08 |  | 34872 |  | 0
144.08 |  | 33539.4 |  | 0
143.08 |  | 32755 |  | 0
142.08 |  | 33679.4 |  | 0
141.08 |  | 32377.2 |  | 0
140.08 |  | 32293.3 |  | 0
139.08 |  | 32880.4 |  | 0
138.08 |  | 33020.9 |  | 0
137.08 |  | 33476.3 |  | 0
136.08 |  | 33862 |  | 0
135.08 |  | 34923.5 |  | 0
134.08 |  | 33589.3 |  | 0
133.08 |  | 33660.2 |  | 0
132.08 |  | 34416.9 |  | 0
131.08 |  | 34728.7 |  | 0
130.08 |  | 33935.4 |  | 0
129.08 |  | 35710.2 |  | 0
128.08 |  | 36266 |  | 0
127.08 |  | 36110.9 |  | 0
126.08 |  | 37930 |  | 0
125.08 |  | 43074.9 |  | 0
124.08 |  | 43064.8 |  | 0
123.08 |  | 43213.5 |  | 0
122.08 |  | 40281 |  | 0
121.08 |  | 36082.4 |  | 0
120.08 |  | 33147.8 |  | 0
119.08 |  | 33205.9 |  | 0
118.08 |  | 32634 |  | 0
117.08 |  | 31811.4 |  | 0
116.08 |  | 32469.3 |  | 0
115.08 |  | 31901.9 |  | 0
114.08 |  | 31497.7 |  | 0
113.08 |  | 32350.5 |  | 0
112.08 |  | 31698.7 |  | 0
111.08 |  | 33747 |  | 0
110.08 |  | 32717.4 |  | 0
109.08 |  | 30886.7 |  | 0
108.08 |  | 31710.1 |  | 0
107.08 |  | 33549.8 |  | 0
106.08 |  | 32758 |  | 0
105.08 |  | 33197.6 |  | 0
104.08 |  | 34313.1 |  | 0
103.08 |  | 34624.9 |  | 0
102.08 |  | 34382.2 |  | 0
101.08 |  | 33966.8 |  | 0
100.08 |  | 34142.9 |  | 0
99.08 |  | 34368.5 |  | 0
98.08 |  | 34015.2 |  | 0
97.08 |  | 34035.6 |  | 0
96.08 |  | 34731.1 |  | 0
95.08 |  | 34542.6 |  | 0
94.08 |  | 33389.4 |  | 0
93.08 |  | 34133.3 |  | 0
92.08 |  | 33110 |  | 0
91.08 |  | 32488.6 |  | 0
90.08 |  | 31823 |  | 0
89.08 |  | 31182.5 |  | 0
88.08 |  | 31230.5 |  | 0
87.08 |  | 31152.2 |  | 0
86.08 |  | 31054.9 |  | 0
85.08 |  | 32015.4 |  | 0
84.08 |  | 31262 |  | 0
83.08 |  | 30675.4 |  | 0
82.08 |  | 32803.9 |  | 0
81.08 |  | 34949.3 |  | 0
80.08 |  | 41250.3 |  | 0
79.08 |  | 47803.1 |  | 0
78.08 |  | 51123.7 |  | 0
77.08 |  | 51202.2 |  | 0
76.08 |  | 49327 |  | 0
75.08 |  | 41099.4 |  | 0
74.08 |  | 32562 |  | 32562
73.08 |  | 38159.5 |  | 32452.4
72.08 |  | 61906.3 |  | 31600.4
71.08 |  | 77788.9 |  | 27686.9
70.08 |  | 58260.4 |  | 21352.6
69.08 |  | 32558.6 |  | 16710.9
68.08 |  | 20775.1 |  | 14719.6
67.08 |  | 15384 |  | 13959.1
66.08 |  | 14632.4 |  | 13778.4
65.08 |  | 14861 |  | 13669.8
64.08 |  | 13740.9 |  | 13520.6
63.08 |  | 13493.1 |  | 13493.1
62.08 |  | 13749.4 |  | 0
61.08 |  | 14015.4 |  | 0
60.08 |  | 13641.1 |  | 0
59.08 |  | 13801.4 |  | 0
58.08 |  | 13827.2 |  | 0
57.08 |  | 14366.2 |  | 0
56.08 |  | 13652.9 |  | 0
55.08 |  | 13711.3 |  | 0
54.08 |  | 13816.8 |  | 0
53.08 |  | 14453.7 |  | 0
52.08 |  | 14467.6 |  | 0
51.08 |  | 14519.3 |  | 0
50.08 |  | 14579.6 |  | 0
49.08 |  | 14391.4 |  | 0
48.08 |  | 14677.9 |  | 0
47.08 |  | 14584.6 |  | 0
46.08 |  | 14372.3 |  | 0
45.08 |  | 13296.4 |  | 0
44.08 |  | 14832.3 |  | 0
43.08 |  | 14275.6 |  | 0
42.08 |  | 14187.2 |  | 0
41.08 |  | 14075.8 |  | 0
40.08 |  | 13201 |  | 0
39.08 |  | 13973.4 |  | 0
38.08 |  | 13582.4 |  | 0
37.08 |  | 13779.8 |  | 0
36.08 |  | 13121.3 |  | 0
35.08 |  | 13405 |  | 0
34.08 |  | 13666.4 |  | 0
33.08 |  | 14495.9 |  | 0
32.08 |  | 14410.5 |  | 0
31.08 |  | 15878.4 |  | 0
30.08 |  | 16959.2 |  | 0
29.08 |  | 17810.5 |  | 0
28.08 |  | 19533.7 |  | 0
27.08 |  | 20116.5 |  | 0
26.08 |  | 20980.5 |  | 0
25.08 |  | 19236.8 |  | 0
24.08 |  | 17368.1 |  | 0
23.08 |  | 15137.2 |  | 0
22.08 |  | 14757 |  | 0
21.08 |  | 14138.2 |  | 0
20.08 |  | 14007.7 |  | 0
19.08 |  | 14678.2 |  | 0
18.08 |  | 15539.2 |  | 0
17.08 |  | 15241.4 |  | 0
16.08 |  | 13616.6 |  | 0
15.08 |  | 13884 |  | 0
14.08 |  | 13659.7 |  | 0
13.08 |  | 13243.4 |  | 0
12.08 |  | 13098.7 |  | 0
11.08 |  | 14214.2 |  | 0
10.08 |  | 14174.3 |  | 0
9.08 |  | 12614.8 |  | 0
8.08 |  | 12346 |  | 0
7.08 |  | 14555.4 |  | 0
6.08 |  | 20261.6 |  | 0
5.08 |  | 22919 |  | 0
4.08 |  | 20684.8 |  | 0
3.08 |  | 12664.5 |  | 0
2.08 |  | 5288.33 |  | 0
1.08 |  | 1797.36 |  | 0
0.08 |  | 792.988 |  | 0
-0.92 |  | 347.589 |  | 0
-1.92 |  | 488.477 |  | 0
-2.92 |  | 309.836 |  | 0
-3.92 |  | 205.602 |  | 0
-4.92 |  | 162.175 |  | 0
-5.92 |  | 186.382 |  | 0
-6.92 |  | 104.639 |  | 0
-7.92 |  | 85.7025 |  | 0
-8.92 |  | 162.342 |  | 0
-9.92 |  | 115.554 |  | 0

## Peak Table
Peak Table :
| Name | Peak BE | FWHM eV | Area (P) CPS.eV | Atomic % | Q | SF
| C1s | 285.27 | 2.86 | 1446343.09 | 70.91 | 1 | 1
| O1s | 532.13 | 3.04 | 964321.06 | 19.56 | 1 | 2.881
| Cu2p3 | 933.18 | 3.09 | 557010.81 | 2.68 | 1 | 18.147
| Br3d | 70.93 | 2.97 | 148616.49 | 2.35 | 1 | 2.729
| N1s | 400.68 | 1.75 | 142452.7 | 4.5 | 1 | 1.676

## Experiment
Experiment Summary :
Item | Sample List and Comments | Analysis Type
XPS_AMRC IIT Mandi_19.May.2026
1 (Source Gun AxÊ) | Ti@ZnO-1 | Point
Source Gun AAxÊ = Ishita _XPS (400 µm)
DDUN Gujarat
Source Gun BAxÊ = Gun Shutdown (0 µm)

## Titles
16:09:45 Friday, May 22, 2026
Data Grid 157
Data Files : | Title | File Name | Comment
| Cu2p Scan | E:\...\XPS_AMRC IIT Mandi_19.May.2026\Altaf_XPS\Cu-MoF\Cu2p Scan.VGD | IIT Indore
| N1s Scan | E:\...\XPS_AMRC IIT Mandi_19.May.2026\Altaf_XPS\Cu-MoF\N1s Scan.VGD | IIT Indore
| O1s Scan | E:\...\XPS_AMRC IIT Mandi_19.May.2026\Altaf_XPS\Cu-MoF\O1s Scan.VGD | IIT Indore
| C1s Scan | E:\...\XPS_AMRC IIT Mandi_19.May.2026\Altaf_XPS\Cu-MoF\C1s Scan.VGD | IIT Indore
| Br3d Scan | E:\...\XPS_AMRC IIT Mandi_19.May.2026\Altaf_XPS\Cu-MoF\Br3d Scan.VGD | IIT Indore
| XPS Survey | E:\...\Altaf_XPS\Cu-MoF\XPS Survey.VGD | IIT Indore