## Fe2p Scan
﻿CSIR-IIP
Axis | Energy | Elements= | 401
E:\IIT Mandi\2026\External User From Outside Of HP\April 2026\XPS_AMRC IIT Mandi_30.April.2026\Manish Kumar_XPS\FP\Fe2p Scan.VGD
Binding Energy (E)
eV |  | Counts / s
740.08 |  | 82488
739.98 |  | 82430.4
739.88 |  | 82076.8
739.78 |  | 82601.4
739.68 |  | 81710
739.58 |  | 82220.3
739.48 |  | 82019.3
739.38 |  | 82332.7
739.28 |  | 82071.6
739.18 |  | 82051.4
739.08 |  | 82267.7
738.98 |  | 81800.8
738.88 |  | 81834.3
738.78 |  | 82568.4
738.68 |  | 82934.1
738.58 |  | 82511.1
738.48 |  | 82165.3
738.38 |  | 82851.1
738.28 |  | 82641.9
738.18 |  | 82634.7
738.08 |  | 82542.8
737.98 |  | 83044
737.88 |  | 83328
737.78 |  | 83099.7
737.68 |  | 82838
737.58 |  | 83273.1
737.48 |  | 83198.3
737.38 |  | 83416.8
737.28 |  | 83398.1
737.18 |  | 84028.1
737.08 |  | 84289
736.98 |  | 84315.1
736.88 |  | 85063.1
736.78 |  | 83852.5
736.68 |  | 84588.3
736.58 |  | 84372
736.48 |  | 84806.7
736.38 |  | 84642.1
736.28 |  | 85036
736.18 |  | 85288.5
736.08 |  | 85274.2
735.98 |  | 85769.3
735.88 |  | 85215.5
735.78 |  | 85451.3
735.68 |  | 86065.6
735.58 |  | 87015.3
735.48 |  | 85980.5
735.38 |  | 86153.7
735.28 |  | 86562.5
735.18 |  | 86939.5
735.08 |  | 87207
734.98 |  | 87055.7
734.88 |  | 87256.7
734.78 |  | 87436.1
734.68 |  | 88073.3
734.58 |  | 88378.6
734.48 |  | 88505.6
734.38 |  | 88360.4
734.28 |  | 88476.3
734.18 |  | 88547.8
734.08 |  | 88299.6
733.98 |  | 89039.3
733.88 |  | 89166.7
733.78 |  | 89993
733.68 |  | 89238.5
733.58 |  | 89492.5
733.48 |  | 89863.5
733.38 |  | 89752.4
733.28 |  | 89958.5
733.18 |  | 90406.6
733.08 |  | 90152.6
732.98 |  | 89783.4
732.88 |  | 90433.5
732.78 |  | 90561.8
732.68 |  | 90192.3
732.58 |  | 90051.9
732.48 |  | 89790.9
732.38 |  | 90282.4
732.28 |  | 90872.3
732.18 |  | 90038.9
732.08 |  | 89857.4
731.98 |  | 89865.5
731.88 |  | 89542.9
731.78 |  | 89337.6
731.68 |  | 89541.1
731.58 |  | 89598.8
731.48 |  | 88880.9
731.38 |  | 88977
731.28 |  | 88891.8
731.18 |  | 89108.8
731.08 |  | 88901
730.98 |  | 89088.4
730.88 |  | 89146.7
730.78 |  | 89090.1
730.68 |  | 89152.4
730.58 |  | 88912.6
730.48 |  | 88880.3
730.38 |  | 89380.5
730.28 |  | 89095.6
730.18 |  | 88674.2
730.08 |  | 88925.6
729.98 |  | 90011.3
729.88 |  | 89126.8
729.78 |  | 89234.2
729.68 |  | 89954.9
729.58 |  | 89648.1
729.48 |  | 89723.3
729.38 |  | 89771.6
729.28 |  | 89736.9
729.18 |  | 90012.9
729.08 |  | 90276
728.98 |  | 91061.3
728.88 |  | 91154.9
728.78 |  | 90535.5
728.68 |  | 91376.9
728.58 |  | 91291.5
728.48 |  | 92030
728.38 |  | 92784.9
728.28 |  | 92307.6
728.18 |  | 92435.2
728.08 |  | 93353
727.98 |  | 93857.7
727.88 |  | 94059.6
727.78 |  | 94655.8
727.68 |  | 95396.1
727.58 |  | 95541.3
727.48 |  | 95765.3
727.38 |  | 96437.8
727.28 |  | 96705.8
727.18 |  | 97110.8
727.08 |  | 97813.8
726.98 |  | 99076.8
726.88 |  | 99450.9
726.78 |  | 100047
726.68 |  | 100377
726.58 |  | 100932
726.48 |  | 100959
726.38 |  | 101940
726.28 |  | 103089
726.18 |  | 103117
726.08 |  | 104349
725.98 |  | 104396
725.88 |  | 105076
725.78 |  | 105547
725.68 |  | 106569
725.58 |  | 107140
725.48 |  | 107699
725.38 |  | 108312
725.28 |  | 109299
725.18 |  | 109348
725.08 |  | 109318
724.98 |  | 109717
724.88 |  | 110216
724.78 |  | 110693
724.68 |  | 111376
724.58 |  | 111679
724.48 |  | 111219
724.38 |  | 111884
724.28 |  | 111474
724.18 |  | 111537
724.08 |  | 110679
723.98 |  | 110562
723.88 |  | 110554
723.78 |  | 109112
723.68 |  | 108208
723.58 |  | 107777
723.48 |  | 106257
723.38 |  | 105716
723.28 |  | 104537
723.18 |  | 102673
723.08 |  | 101785
722.98 |  | 99013.8
722.88 |  | 98478.2
722.78 |  | 96360.8
722.68 |  | 95284.2
722.58 |  | 93473.4
722.48 |  | 91722
722.38 |  | 90054.6
722.28 |  | 88152.1
722.18 |  | 87681
722.08 |  | 86538.4
721.98 |  | 85720.8
721.88 |  | 84471
721.78 |  | 84300
721.68 |  | 82776.3
721.58 |  | 83560.9
721.48 |  | 82173.8
721.38 |  | 81780
721.28 |  | 81081.9
721.18 |  | 81026.2
721.08 |  | 80441.8
720.98 |  | 80439.9
720.88 |  | 80204.3
720.78 |  | 80601.2
720.68 |  | 80219.3
720.58 |  | 80566.4
720.48 |  | 80237.3
720.38 |  | 80436.1
720.28 |  | 79805.5
720.18 |  | 80280
720.08 |  | 80270.4
719.98 |  | 80757.9
719.88 |  | 80304.6
719.78 |  | 80833.2
719.68 |  | 80653.8
719.58 |  | 80919
719.48 |  | 80804.9
719.38 |  | 80772.8
719.28 |  | 80573.8
719.18 |  | 80714.7
719.08 |  | 79862.2
718.98 |  | 80491.6
718.88 |  | 79888.1
718.78 |  | 79869.1
718.68 |  | 79719.1
718.58 |  | 79645.1
718.48 |  | 79449.9
718.38 |  | 79327.1
718.28 |  | 79363.5
718.18 |  | 78490.7
718.08 |  | 77765.9
717.98 |  | 77428.4
717.88 |  | 77787.7
717.78 |  | 77417.7
717.68 |  | 76754.1
717.58 |  | 76058.7
717.48 |  | 75729.7
717.38 |  | 76183.3
717.28 |  | 75532.4
717.18 |  | 75140
717.08 |  | 75165.3
716.98 |  | 73959.9
716.88 |  | 74802.1
716.78 |  | 74903
716.68 |  | 74665.8
716.58 |  | 74542.7
716.48 |  | 74513.8
716.38 |  | 74671
716.28 |  | 74135
716.18 |  | 74247.1
716.08 |  | 74351.3
715.98 |  | 74515.4
715.88 |  | 75040.6
715.78 |  | 74882.1
715.68 |  | 74818.4
715.58 |  | 75683.4
715.48 |  | 75708.6
715.38 |  | 76249.1
715.28 |  | 76776.8
715.18 |  | 77249.9
715.08 |  | 77674
714.98 |  | 78000.3
714.88 |  | 78394.3
714.78 |  | 79548
714.68 |  | 80721.1
714.58 |  | 81599.9
714.48 |  | 81998
714.38 |  | 82803.1
714.28 |  | 82646.9
714.18 |  | 83676
714.08 |  | 84847.1
713.98 |  | 86081.7
713.88 |  | 87100.6
713.78 |  | 88584.2
713.68 |  | 88903.6
713.58 |  | 90471.4
713.48 |  | 91224.1
713.38 |  | 92453.8
713.28 |  | 93280
713.18 |  | 94869.6
713.08 |  | 96620.6
712.98 |  | 97415.5
712.88 |  | 99008.1
712.78 |  | 99872.8
712.68 |  | 101162
712.58 |  | 102316
712.48 |  | 103499
712.38 |  | 105304
712.28 |  | 105990
712.18 |  | 107846
712.08 |  | 109222
711.98 |  | 111468
711.88 |  | 113123
711.78 |  | 114500
711.68 |  | 115771
711.58 |  | 117576
711.48 |  | 118154
711.38 |  | 119265
711.28 |  | 120468
711.18 |  | 121284
711.08 |  | 121298
710.98 |  | 122092
710.88 |  | 121010
710.78 |  | 120614
710.68 |  | 120069
710.58 |  | 119504
710.48 |  | 119254
710.38 |  | 117992
710.28 |  | 117100
710.18 |  | 115569
710.08 |  | 113881
709.98 |  | 111803
709.88 |  | 107623
709.78 |  | 103798
709.68 |  | 98372.2
709.58 |  | 92085.8
709.48 |  | 85806.3
709.38 |  | 78739.2
709.28 |  | 72867.9
709.18 |  | 67417.9
709.08 |  | 62364.6
708.98 |  | 57762.6
708.88 |  | 53606.4
708.78 |  | 50996.1
708.68 |  | 48469.4
708.58 |  | 45233.7
708.48 |  | 43169.2
708.38 |  | 41522
708.28 |  | 39606.1
708.18 |  | 37926.3
708.08 |  | 36110.6
707.98 |  | 34858.8
707.88 |  | 33382.8
707.78 |  | 32097.3
707.68 |  | 31094.1
707.58 |  | 29903.5
707.48 |  | 28768.8
707.38 |  | 28286.2
707.28 |  | 27642.7
707.18 |  | 27025.3
707.08 |  | 26899.6
706.98 |  | 26440.5
706.88 |  | 26298.8
706.78 |  | 25925.8
706.68 |  | 25342.4
706.58 |  | 25489.9
706.48 |  | 25420.4
706.38 |  | 25074.3
706.28 |  | 24642.7
706.18 |  | 24691.2
706.08 |  | 24695.7
705.98 |  | 24815.8
705.88 |  | 24522.2
705.78 |  | 24519.5
705.68 |  | 24481.1
705.58 |  | 24422.4
705.48 |  | 24063.7
705.38 |  | 24340.5
705.28 |  | 24532.3
705.18 |  | 23971
705.08 |  | 24064.4
704.98 |  | 24028.1
704.88 |  | 23801
704.78 |  | 23944.9
704.68 |  | 23762.4
704.58 |  | 23849.2
704.48 |  | 24126.3
704.38 |  | 23909.6
704.28 |  | 24088.2
704.18 |  | 23778
704.08 |  | 23500
703.98 |  | 23807.1
703.88 |  | 23714.1
703.78 |  | 23667.1
703.68 |  | 23839.7
703.58 |  | 23929.3
703.48 |  | 23398.8
703.38 |  | 23641.6
703.28 |  | 23605
703.18 |  | 23586.9
703.08 |  | 23843.6
702.98 |  | 23795
702.88 |  | 23355.9
702.78 |  | 23386.4
702.68 |  | 23496.5
702.58 |  | 23567.4
702.48 |  | 23721.4
702.38 |  | 23358.1
702.28 |  | 23417.3
702.18 |  | 23309.8
702.08 |  | 23239
701.98 |  | 23369.8
701.88 |  | 23541.2
701.78 |  | 23477.1
701.68 |  | 23396
701.58 |  | 23200.6
701.48 |  | 23507.3
701.38 |  | 23707.9
701.28 |  | 23332.5
701.18 |  | 23766.3
701.08 |  | 23013.3
700.98 |  | 23169.1
700.88 |  | 23196.5
700.78 |  | 23121.4
700.68 |  | 23539.2
700.58 |  | 23415.3
700.48 |  | 23173.6
700.38 |  | 23121.2
700.28 |  | 23526.2
700.18 |  | 23349.4
700.08 |  | 23508.9

## Valence
﻿CSIR-IIP
Axis | Energy | Elements= | 601
E:\IIT Mandi\2026\External User From Outside Of HP\April 2026\XPS_AMRC IIT Mandi_30.April.2026\Manish Kumar_XPS\FP\Valence.VGD
Binding Energy (E)
eV |  | Counts / s
25.08 |  | 3821.18
25.03 |  | 3793.94
24.98 |  | 3742.71
24.93 |  | 3801.5
24.88 |  | 3983.78
24.83 |  | 4066.22
24.78 |  | 4093.05
24.73 |  | 4103.42
24.68 |  | 3876.65
24.63 |  | 3947.56
24.58 |  | 4035.05
24.53 |  | 4118.77
24.48 |  | 4111.28
24.43 |  | 4160.96
24.38 |  | 4289.32
24.33 |  | 4130.72
24.28 |  | 4200.62
24.23 |  | 4258.43
24.18 |  | 4411.95
24.13 |  | 4581.9
24.08 |  | 4625.33
24.03 |  | 4551.14
23.98 |  | 4556.01
23.93 |  | 4707.16
23.88 |  | 4671.71
23.83 |  | 4751.17
23.78 |  | 4742.6
23.73 |  | 4905.66
23.68 |  | 4902.63
23.63 |  | 4954.44
23.58 |  | 5043.04
23.53 |  | 5120.59
23.48 |  | 5221.5
23.43 |  | 5496.75
23.38 |  | 5663.85
23.33 |  | 5522.89
23.28 |  | 5618.33
23.23 |  | 5830.74
23.18 |  | 6033.48
23.13 |  | 6054.94
23.08 |  | 6023.54
23.03 |  | 6287.31
22.98 |  | 6557
22.93 |  | 6570.04
22.88 |  | 6336.01
22.83 |  | 6707.41
22.78 |  | 6771.88
22.73 |  | 6811.49
22.68 |  | 6927.68
22.63 |  | 6949.92
22.58 |  | 7017.33
22.53 |  | 7329.32
22.48 |  | 7362.52
22.43 |  | 7305.85
22.38 |  | 7245.94
22.33 |  | 7229.95
22.28 |  | 7247.88
22.23 |  | 7148.29
22.18 |  | 7461.19
22.13 |  | 7829.88
22.08 |  | 7553.72
22.03 |  | 7588.87
21.98 |  | 7636.3
21.93 |  | 7496.71
21.88 |  | 7550.32
21.83 |  | 7592.7
21.78 |  | 7388.42
21.73 |  | 7159.38
21.68 |  | 7145.56
21.63 |  | 7278.59
21.58 |  | 7038.13
21.53 |  | 6921.72
21.48 |  | 6568.76
21.43 |  | 6625.98
21.38 |  | 6579.42
21.33 |  | 6461.08
21.28 |  | 6405.68
21.23 |  | 6290.43
21.18 |  | 6042.82
21.13 |  | 6011.01
21.08 |  | 5794.1
21.03 |  | 5670.31
20.98 |  | 5608.27
20.93 |  | 5349.66
20.88 |  | 5211.48
20.83 |  | 5037.73
20.78 |  | 4795.57
20.73 |  | 4789.93
20.68 |  | 4815.06
20.63 |  | 4509.59
20.58 |  | 4431.06
20.53 |  | 4240.97
20.48 |  | 4240.94
20.43 |  | 4253.03
20.38 |  | 4162.15
20.33 |  | 3922.4
20.28 |  | 3801.92
20.23 |  | 3692.03
20.18 |  | 3697.72
20.13 |  | 3640.36
20.08 |  | 3588.74
20.03 |  | 3688.33
19.98 |  | 3479.4
19.93 |  | 3325.39
19.88 |  | 3272.92
19.83 |  | 3246.04
19.78 |  | 3144.57
19.73 |  | 3084.71
19.68 |  | 3026.4
19.63 |  | 2918.47
19.58 |  | 3087.08
19.53 |  | 3025.39
19.48 |  | 2840.88
19.43 |  | 2942.03
19.38 |  | 2891.36
19.33 |  | 2900.6
19.28 |  | 2820.36
19.23 |  | 2751.33
19.18 |  | 2808.5
19.13 |  | 2700.1
19.08 |  | 2622.87
19.03 |  | 2597.46
18.98 |  | 2686.89
18.93 |  | 2555.08
18.88 |  | 2568.52
18.83 |  | 2562.74
18.78 |  | 2505.46
18.73 |  | 2538.79
18.68 |  | 2508.54
18.63 |  | 2449.34
18.58 |  | 2515.33
18.53 |  | 2489.81
18.48 |  | 2444.23
18.43 |  | 2452.18
18.38 |  | 2424.29
18.33 |  | 2439.16
18.28 |  | 2498.84
18.23 |  | 2481.22
18.18 |  | 2439.67
18.13 |  | 2451.83
18.08 |  | 2379.36
18.03 |  | 2335.86
17.98 |  | 2412.02
17.93 |  | 2426.8
17.88 |  | 2359.32
17.83 |  | 2381.04
17.78 |  | 2374.28
17.73 |  | 2454.13
17.68 |  | 2392.83
17.63 |  | 2411.21
17.58 |  | 2358.25
17.53 |  | 2352.23
17.48 |  | 2287.01
17.43 |  | 2279.32
17.38 |  | 2353.66
17.33 |  | 2364.69
17.28 |  | 2410.68
17.23 |  | 2440.42
17.18 |  | 2345.39
17.13 |  | 2225.02
17.08 |  | 2302.77
17.03 |  | 2263.56
16.98 |  | 2211.74
16.93 |  | 2268.83
16.88 |  | 2328.28
16.83 |  | 2292.1
16.78 |  | 2469.44
16.73 |  | 2344.69
16.68 |  | 2256.5
16.63 |  | 2322.93
16.58 |  | 2383.02
16.53 |  | 2425.6
16.48 |  | 2446.96
16.43 |  | 2344.07
16.38 |  | 2206.63
16.33 |  | 2285.15
16.28 |  | 2304.3
16.23 |  | 2215.72
16.18 |  | 2315.26
16.13 |  | 2447.6
16.08 |  | 2343.84
16.03 |  | 2471.15
15.98 |  | 2339.1
15.93 |  | 2329.29
15.88 |  | 2377.58
15.83 |  | 2364.46
15.78 |  | 2340.33
15.73 |  | 2332.22
15.68 |  | 2212.84
15.63 |  | 2362.39
15.58 |  | 2467.23
15.53 |  | 2510.46
15.48 |  | 2529.1
15.43 |  | 2307.48
15.38 |  | 2431.42
15.33 |  | 2518.66
15.28 |  | 2497.03
15.23 |  | 2453.31
15.18 |  | 2406.07
15.13 |  | 2484.8
15.08 |  | 2512.83
15.03 |  | 2488.33
14.98 |  | 2475.33
14.93 |  | 2547.46
14.88 |  | 2591.28
14.83 |  | 2524.93
14.78 |  | 2525.72
14.73 |  | 2556.31
14.68 |  | 2562.15
14.63 |  | 2531.03
14.58 |  | 2529.14
14.53 |  | 2493.04
14.48 |  | 2569.8
14.43 |  | 2659.11
14.38 |  | 2639.17
14.33 |  | 2690.01
14.28 |  | 2492.43
14.23 |  | 2516.3
14.18 |  | 2560.77
14.13 |  | 2608.83
14.08 |  | 2528.24
14.03 |  | 2598.4
13.98 |  | 2625.37
13.93 |  | 2671.68
13.88 |  | 2515.23
13.83 |  | 2583.7
13.78 |  | 2742.38
13.73 |  | 2644.69
13.68 |  | 2527.59
13.63 |  | 2557.04
13.58 |  | 2484.65
13.53 |  | 2534.29
13.48 |  | 2663.88
13.43 |  | 2644.64
13.38 |  | 2622.37
13.33 |  | 2620.41
13.28 |  | 2620.45
13.23 |  | 2604.38
13.18 |  | 2672.67
13.13 |  | 2693.58
13.08 |  | 2683.06
13.03 |  | 2713.53
12.98 |  | 2582.66
12.93 |  | 2569.71
12.88 |  | 2602.66
12.83 |  | 2536.44
12.78 |  | 2604.31
12.73 |  | 2638.29
12.68 |  | 2690.67
12.63 |  | 2604.82
12.58 |  | 2719.49
12.53 |  | 2663.39
12.48 |  | 2575.64
12.43 |  | 2488.29
12.38 |  | 2557.86
12.33 |  | 2540.4
12.28 |  | 2537.56
12.23 |  | 2507.77
12.18 |  | 2542.65
12.13 |  | 2587.58
12.08 |  | 2519.49
12.03 |  | 2580.53
11.98 |  | 2570.16
11.93 |  | 2610.54
11.88 |  | 2559.96
11.83 |  | 2531.41
11.78 |  | 2520.51
11.73 |  | 2540.46
11.68 |  | 2517.37
11.63 |  | 2371.64
11.58 |  | 2514.39
11.53 |  | 2588.29
11.48 |  | 2411.87
11.43 |  | 2443.21
11.38 |  | 2464.14
11.33 |  | 2510.12
11.28 |  | 2571.64
11.23 |  | 2514.55
11.18 |  | 2426.89
11.13 |  | 2284.2
11.08 |  | 2331.36
11.03 |  | 2335.12
10.98 |  | 2521.56
10.93 |  | 2433.71
10.88 |  | 2374.59
10.83 |  | 2396.27
10.78 |  | 2357.38
10.73 |  | 2429.63
10.68 |  | 2471.1
10.63 |  | 2414.24
10.58 |  | 2449.37
10.53 |  | 2532.19
10.48 |  | 2443.95
10.43 |  | 2460.56
10.38 |  | 2559.75
10.33 |  | 2514.35
10.28 |  | 2543.6
10.23 |  | 2512.11
10.18 |  | 2492.25
10.13 |  | 2626.5
10.08 |  | 2611.78
10.03 |  | 2609.78
9.98 |  | 2491.18
9.93 |  | 2648.87
9.88 |  | 2617.99
9.83 |  | 2606.62
9.78 |  | 2677.24
9.73 |  | 2721.38
9.68 |  | 2785.53
9.63 |  | 2819.11
9.58 |  | 2873.39
9.53 |  | 2892.89
9.48 |  | 2885.53
9.43 |  | 2985.94
9.38 |  | 3103.14
9.33 |  | 3079.99
9.28 |  | 3059.58
9.23 |  | 3188.08
9.18 |  | 3161.77
9.13 |  | 3177.83
9.08 |  | 3234.93
9.03 |  | 3340.22
8.98 |  | 3474.57
8.93 |  | 3506.81
8.88 |  | 3595.69
8.83 |  | 3583.17
8.78 |  | 3701.95
8.73 |  | 3680.42
8.68 |  | 3671.89
8.63 |  | 3864.91
8.58 |  | 3929.53
8.53 |  | 3932.15
8.48 |  | 3992.49
8.43 |  | 4087.32
8.38 |  | 4205.32
8.33 |  | 4109.88
8.28 |  | 4095.75
8.23 |  | 4112.7
8.18 |  | 4223.41
8.13 |  | 4092.77
8.08 |  | 4253.92
8.03 |  | 4346.43
7.98 |  | 4181.34
7.93 |  | 4281.76
7.88 |  | 4403.87
7.83 |  | 4388.08
7.78 |  | 4351.73
7.73 |  | 4395.99
7.68 |  | 4480.81
7.63 |  | 4625.52
7.58 |  | 4526.25
7.53 |  | 4542.88
7.48 |  | 4559.82
7.43 |  | 4609.94
7.38 |  | 4465.05
7.33 |  | 4434.96
7.28 |  | 4524.54
7.23 |  | 4482.82
7.18 |  | 4610.3
7.13 |  | 4611.87
7.08 |  | 4836.98
7.03 |  | 4650.29
6.98 |  | 4719.21
6.93 |  | 4732.65
6.88 |  | 4764.58
6.83 |  | 4795.22
6.78 |  | 4731.06
6.73 |  | 4634.22
6.68 |  | 4750.13
6.63 |  | 4605.45
6.58 |  | 4801.65
6.53 |  | 4885.65
6.48 |  | 4750.65
6.43 |  | 4726.08
6.38 |  | 4758.99
6.33 |  | 4914.9
6.28 |  | 4843.1
6.23 |  | 4619.44
6.18 |  | 4886.94
6.13 |  | 4932.86
6.08 |  | 4894.66
6.03 |  | 4955.46
5.98 |  | 5046.98
5.93 |  | 5145.78
5.88 |  | 5037.44
5.83 |  | 5193.22
5.78 |  | 5241.06
5.73 |  | 5056.03
5.68 |  | 5175.61
5.63 |  | 5280.2
5.58 |  | 5307.41
5.53 |  | 5313.35
5.48 |  | 5212.07
5.43 |  | 5179.42
5.38 |  | 5294.39
5.33 |  | 5294.32
5.28 |  | 5421.59
5.23 |  | 5274.83
5.18 |  | 5108.94
5.13 |  | 5158.21
5.08 |  | 5125.01
5.03 |  | 5161.94
4.98 |  | 5153.36
4.93 |  | 5154.75
4.88 |  | 5189.6
4.83 |  | 4992.85
4.78 |  | 5045.14
4.73 |  | 4923.4
4.68 |  | 4920.52
4.63 |  | 4818.16
4.58 |  | 4810.11
4.53 |  | 4570.73
4.48 |  | 4520.34
4.43 |  | 4483.03
4.38 |  | 4414.52
4.33 |  | 4307.19
4.28 |  | 4345.53
4.23 |  | 4428.71
4.18 |  | 4344.36
4.13 |  | 4203.71
4.08 |  | 4097.88
4.03 |  | 4090.64
3.98 |  | 4117.59
3.93 |  | 4096.05
3.88 |  | 3897.6
3.83 |  | 3892.03
3.78 |  | 3846.27
3.73 |  | 3773.65
3.68 |  | 3775.06
3.63 |  | 3671.27
3.58 |  | 3756.41
3.53 |  | 3672.31
3.48 |  | 3696.14
3.43 |  | 3721.54
3.38 |  | 3705.86
3.33 |  | 3647.97
3.28 |  | 3795.41
3.23 |  | 3948.3
3.18 |  | 3641.3
3.13 |  | 3669.3
3.08 |  | 3714.18
3.03 |  | 3750.93
2.98 |  | 3713.22
2.93 |  | 3691.61
2.88 |  | 3693.13
2.83 |  | 3553.41
2.78 |  | 3511.86
2.73 |  | 3550.62
2.68 |  | 3348.03
2.63 |  | 3271.31
2.58 |  | 3301.23
2.53 |  | 3110.71
2.48 |  | 2925.38
2.43 |  | 2936.85
2.38 |  | 2893.82
2.33 |  | 2704.36
2.28 |  | 2537.56
2.23 |  | 2574.99
2.18 |  | 2285.22
2.13 |  | 2056.53
2.08 |  | 1929.08
2.03 |  | 1844.54
1.98 |  | 1696.37
1.93 |  | 1601.55
1.88 |  | 1515.31
1.83 |  | 1312.09
1.78 |  | 1190.79
1.73 |  | 1133.05
1.68 |  | 1016.87
1.63 |  | 888.724
1.58 |  | 835.011
1.53 |  | 795.851
1.48 |  | 769.41
1.43 |  | 777.759
1.38 |  | 654.371
1.33 |  | 588.547
1.28 |  | 521.432
1.23 |  | 500.1
1.18 |  | 550.044
1.13 |  | 491.183
1.08 |  | 466.747
1.03 |  | 435.471
0.98 |  | 420.029
0.93 |  | 403.343
0.88 |  | 342.755
0.83 |  | 303.401
0.78 |  | 306.986
0.73 |  | 325.876
0.68 |  | 307.167
0.63 |  | 283.761
0.58 |  | 246.242
0.53 |  | 217.645
0.48 |  | 185.816
0.43 |  | 162.909
0.38 |  | 184.819
0.33 |  | 181.087
0.28 |  | 176.001
0.23 |  | 133.386
0.18 |  | 124.727
0.13 |  | 103.178
0.08 |  | 111.535
0.03 |  | 99.3936
-0.02 |  | 121.499
-0.07 |  | 106.458
-0.12 |  | 71.5483
-0.17 |  | 84.9018
-0.22 |  | 77.0252
-0.27 |  | 60.9848
-0.32 |  | 61.5909
-0.37 |  | 61.5357
-0.42 |  | 72.308
-0.47 |  | 58.3575
-0.52 |  | 45.979
-0.57 |  | 47.6319
-0.62 |  | 71.3742
-0.67 |  | 54.8481
-0.72 |  | 47.598
-0.77 |  | 66.4442
-0.82 |  | 58.8045
-0.87 |  | 58.326
-0.92 |  | 41.9125
-0.97 |  | 45.7407
-1.02 |  | 54.2428
-1.07 |  | 57.7479
-1.12 |  | 44.6677
-1.17 |  | 46.347
-1.22 |  | 32.0429
-1.27 |  | 49.0263
-1.32 |  | 51.8903
-1.37 |  | 44.4092
-1.42 |  | 37.9512
-1.47 |  | 38.1698
-1.52 |  | 48.3196
-1.57 |  | 23.8752
-1.62 |  | 34.3438
-1.67 |  | 37.6321
-1.72 |  | 42.1412
-1.77 |  | 49.1937
-1.82 |  | 44.4208
-1.87 |  | 25.961
-1.92 |  | 39.4223
-1.97 |  | 39.4329
-2.02 |  | 40.2363
-2.07 |  | 45.7205
-2.12 |  | 48.912
-2.17 |  | 36.1622
-2.22 |  | 35.0726
-2.27 |  | 43.6228
-2.32 |  | 26.0048
-2.37 |  | 23.6969
-2.42 |  | 25.6933
-2.47 |  | 35.2564
-2.52 |  | 29.3268
-2.57 |  | 36.8697
-2.62 |  | 12.8335
-2.67 |  | 21.8067
-2.72 |  | 34.0834
-2.77 |  | 26.6097
-2.82 |  | 29.8696
-2.87 |  | 20.4532
-2.92 |  | 25.2011
-2.97 |  | 18.1604
-3.02 |  | 35.6945
-3.07 |  | 31.4651
-3.12 |  | 23.5955
-3.17 |  | 23.9046
-3.22 |  | 30.2392
-3.27 |  | 24.006
-3.32 |  | 18.5702
-3.37 |  | 22.9807
-3.42 |  | 16.9158
-3.47 |  | 23.3176
-3.52 |  | 29.5908
-3.57 |  | 28.4565
-3.62 |  | 22.1357
-3.67 |  | 23.7118
-3.72 |  | 27.9336
-3.77 |  | 25.3859
-3.82 |  | 19.6622
-3.87 |  | 20.2395
-3.92 |  | 25.3757
-3.97 |  | 27.8869
-4.02 |  | 25.1492
-4.07 |  | 17.7006
-4.12 |  | 30.7477
-4.17 |  | 27.5494
-4.22 |  | 20.9931
-4.27 |  | 16.4633
-4.32 |  | 12.9164
-4.37 |  | 27.6664
-4.42 |  | 19.2726
-4.47 |  | 20.6059
-4.52 |  | 19.8993
-4.57 |  | 22.3633
-4.62 |  | 25.7152
-4.67 |  | 18.7097
-4.72 |  | 17.8321
-4.77 |  | 16.1935
-4.82 |  | 22.7478
-4.87 |  | 19.4792
-4.92 |  | 12.2282

## O1s Scan
﻿CSIR-IIP
Axis | Energy | Elements= | 241
E:\IIT Mandi\2026\External User From Outside Of HP\April 2026\XPS_AMRC IIT Mandi_30.April.2026\Manish Kumar_XPS\FP\O1s Scan.VGD
Binding Energy (E)
eV |  | Counts / s
545.08 |  | 25907.1
544.98 |  | 26108.2
544.88 |  | 26225.2
544.78 |  | 25966.9
544.68 |  | 25953.9
544.58 |  | 26147.4
544.48 |  | 26068.4
544.38 |  | 26062.5
544.28 |  | 25920.2
544.18 |  | 26128.2
544.08 |  | 25821.6
543.98 |  | 25814.4
543.88 |  | 25612.5
543.78 |  | 25595.9
543.68 |  | 25190.4
543.58 |  | 25203
543.48 |  | 25430.9
543.38 |  | 25548.7
543.28 |  | 25282.9
543.18 |  | 24803.7
543.08 |  | 25400.4
542.98 |  | 24683.9
542.88 |  | 24716.4
542.78 |  | 24557.2
542.68 |  | 24434.8
542.58 |  | 24303.6
542.48 |  | 24374.7
542.38 |  | 24442
542.28 |  | 23996.2
542.18 |  | 24021.9
542.08 |  | 23727
541.98 |  | 23426
541.88 |  | 23430.8
541.78 |  | 23159.1
541.68 |  | 22981.2
541.58 |  | 23113.8
541.48 |  | 23103.9
541.38 |  | 22952.1
541.28 |  | 22929.8
541.18 |  | 22602.4
541.08 |  | 22158.9
540.98 |  | 22371
540.88 |  | 22274.8
540.78 |  | 22198.8
540.68 |  | 21970.9
540.58 |  | 21622.3
540.48 |  | 21912.9
540.38 |  | 21697.8
540.28 |  | 21408.4
540.18 |  | 21567.8
540.08 |  | 21655.7
539.98 |  | 21283.8
539.88 |  | 21028.5
539.78 |  | 21143.2
539.68 |  | 20913.7
539.58 |  | 21184.8
539.48 |  | 20815.2
539.38 |  | 21131.9
539.28 |  | 21122.5
539.18 |  | 20981.6
539.08 |  | 20802.1
538.98 |  | 21484.2
538.88 |  | 20750.1
538.78 |  | 21043.8
538.68 |  | 21020
538.58 |  | 21062.8
538.48 |  | 21783.3
538.38 |  | 21551.8
538.28 |  | 21359.9
538.18 |  | 21713.8
538.08 |  | 22009.6
537.98 |  | 21768.5
537.88 |  | 22169.1
537.78 |  | 22012
537.68 |  | 22043.4
537.58 |  | 22377.8
537.48 |  | 22333.3
537.38 |  | 22647.8
537.28 |  | 22404.7
537.18 |  | 22370.6
537.08 |  | 22314.2
536.98 |  | 22403.8
536.88 |  | 22559
536.78 |  | 22698.3
536.68 |  | 22473.1
536.58 |  | 22482.5
536.48 |  | 22520.9
536.38 |  | 22623.7
536.28 |  | 22639.2
536.18 |  | 22350.9
536.08 |  | 22207.9
535.98 |  | 22747.4
535.88 |  | 22543.4
535.78 |  | 22799.4
535.68 |  | 22911.7
535.58 |  | 22646.9
535.48 |  | 22705.6
535.38 |  | 22841
535.28 |  | 22848.8
535.18 |  | 22993.1
535.08 |  | 23009
534.98 |  | 23405.2
534.88 |  | 23541.5
534.78 |  | 23245.6
534.68 |  | 23489.3
534.58 |  | 23622
534.48 |  | 23967.8
534.38 |  | 24195.4
534.28 |  | 24437.6
534.18 |  | 24701.2
534.08 |  | 25046.9
533.98 |  | 25556.2
533.88 |  | 26041.8
533.78 |  | 26618
533.68 |  | 27126.3
533.58 |  | 28310.1
533.48 |  | 28975.4
533.38 |  | 30237.1
533.28 |  | 31131.9
533.18 |  | 32907
533.08 |  | 34132.7
532.98 |  | 36025.1
532.88 |  | 37439
532.78 |  | 39500.3
532.68 |  | 41844
532.58 |  | 43939
532.48 |  | 46055.2
532.38 |  | 48693.4
532.28 |  | 49813.1
532.18 |  | 51367.5
532.08 |  | 52916.6
531.98 |  | 54782.2
531.88 |  | 55717.4
531.78 |  | 57120.3
531.68 |  | 57813.9
531.58 |  | 59197.2
531.48 |  | 60709.9
531.38 |  | 62857.6
531.28 |  | 65707.7
531.18 |  | 69621.5
531.08 |  | 75164.8
530.98 |  | 83040.9
530.88 |  | 92207.4
530.78 |  | 102973
530.68 |  | 117760
530.58 |  | 132128
530.48 |  | 148722
530.38 |  | 163340
530.28 |  | 175355
530.18 |  | 186490
530.08 |  | 190399
529.98 |  | 189185
529.88 |  | 181355
529.78 |  | 167891
529.68 |  | 150981
529.58 |  | 132718
529.48 |  | 113563
529.38 |  | 95050.9
529.28 |  | 78902.2
529.18 |  | 64695.7
529.08 |  | 52561.1
528.98 |  | 43667.9
528.88 |  | 36778.7
528.78 |  | 30908.2
528.68 |  | 26859.5
528.58 |  | 23969
528.48 |  | 21150.6
528.38 |  | 19522.2
528.28 |  | 18182.1
528.18 |  | 16606.5
528.08 |  | 16002.3
527.98 |  | 15089
527.88 |  | 14176.4
527.78 |  | 13868.7
527.68 |  | 13491.6
527.58 |  | 12818.1
527.48 |  | 12855.4
527.38 |  | 12587
527.28 |  | 11929.3
527.18 |  | 11671.4
527.08 |  | 11783.7
526.98 |  | 11846.5
526.88 |  | 11690.2
526.78 |  | 11471.8
526.68 |  | 11324
526.58 |  | 11379.4
526.48 |  | 11191.2
526.38 |  | 11010.9
526.28 |  | 11194.8
526.18 |  | 11216.6
526.08 |  | 10930.2
525.98 |  | 11057.1
525.88 |  | 10935.9
525.78 |  | 10616.6
525.68 |  | 10813.7
525.58 |  | 10793.7
525.48 |  | 10465.4
525.38 |  | 10693.8
525.28 |  | 10629.7
525.18 |  | 10657.9
525.08 |  | 10660.8
524.98 |  | 10742
524.88 |  | 10724.8
524.78 |  | 10872.1
524.68 |  | 10844
524.58 |  | 10857.5
524.48 |  | 10693.5
524.38 |  | 10914.1
524.28 |  | 10570.1
524.18 |  | 10869
524.08 |  | 10734.7
523.98 |  | 10940.9
523.88 |  | 10697
523.78 |  | 10579.8
523.68 |  | 10800.1
523.58 |  | 10668
523.48 |  | 10571.9
523.38 |  | 10856.5
523.28 |  | 10839.7
523.18 |  | 10822.9
523.08 |  | 10941.8
522.98 |  | 10773.5
522.88 |  | 10401.9
522.78 |  | 10792.6
522.68 |  | 10814.1
522.58 |  | 10730.9
522.48 |  | 10569.8
522.38 |  | 10376.8
522.28 |  | 10708.7
522.18 |  | 10526.3
522.08 |  | 10520.7
521.98 |  | 10656.1
521.88 |  | 10726.2
521.78 |  | 10697.5
521.68 |  | 10249.2
521.58 |  | 10357.8
521.48 |  | 10276.5
521.38 |  | 10353.7
521.28 |  | 10300.8
521.18 |  | 10507.4
521.08 |  | 10534.4

## C1s Scan
﻿CSIR-IIP
Axis | Energy | Elements= | 211
E:\IIT Mandi\2026\External User From Outside Of HP\April 2026\XPS_AMRC IIT Mandi_30.April.2026\Manish Kumar_XPS\FP\C1s Scan.VGD
Binding Energy (E)
eV |  | Counts / s
298.08 |  | 12717.5
297.98 |  | 12444.6
297.88 |  | 12346.2
297.78 |  | 12470.4
297.68 |  | 12228.7
297.58 |  | 12536.4
297.48 |  | 12232.7
297.38 |  | 12251.3
297.28 |  | 12350
297.18 |  | 12406.1
297.08 |  | 12403.7
296.98 |  | 12368.4
296.88 |  | 12340.9
296.78 |  | 12151.4
296.68 |  | 12196.8
296.58 |  | 12288.4
296.48 |  | 12282.4
296.38 |  | 12284.2
296.28 |  | 12075.8
296.18 |  | 12104.2
296.08 |  | 12140
295.98 |  | 12002.1
295.88 |  | 11955.5
295.78 |  | 12246.6
295.68 |  | 11944.3
295.58 |  | 12034.9
295.48 |  | 12420.6
295.38 |  | 12237.8
295.28 |  | 12200.5
295.18 |  | 11909.7
295.08 |  | 12149.3
294.98 |  | 12198.9
294.88 |  | 11941.5
294.78 |  | 12007.7
294.68 |  | 12143
294.58 |  | 12079.6
294.48 |  | 11818.3
294.38 |  | 12217.9
294.28 |  | 12010.6
294.18 |  | 12327.9
294.08 |  | 12037.3
293.98 |  | 12008.1
293.88 |  | 12018.5
293.78 |  | 11944.1
293.68 |  | 12095.1
293.58 |  | 12181
293.48 |  | 12338.1
293.38 |  | 12030.9
293.28 |  | 12025.7
293.18 |  | 11911.4
293.08 |  | 12107.7
292.98 |  | 11935.7
292.88 |  | 12016.7
292.78 |  | 12143.3
292.68 |  | 12444.6
292.58 |  | 12130.1
292.48 |  | 12002.9
292.38 |  | 12179.8
292.28 |  | 12099.8
292.18 |  | 12141.9
292.08 |  | 12364.6
291.98 |  | 12265
291.88 |  | 12139
291.78 |  | 12151.8
291.68 |  | 12543.5
291.58 |  | 12211.2
291.48 |  | 12256.8
291.38 |  | 12421.9
291.28 |  | 12139.2
291.18 |  | 12430.8
291.08 |  | 12440.4
290.98 |  | 12157.7
290.88 |  | 12541.4
290.78 |  | 12338.8
290.68 |  | 12499.5
290.58 |  | 12688.4
290.48 |  | 12971.3
290.38 |  | 12551.7
290.28 |  | 12975.4
290.18 |  | 13018
290.08 |  | 13182.1
289.98 |  | 13573
289.88 |  | 13499.4
289.78 |  | 13436.7
289.68 |  | 13865.9
289.58 |  | 14236.9
289.48 |  | 14857.5
289.38 |  | 14729.1
289.28 |  | 15105.9
289.18 |  | 15397.2
289.08 |  | 15771.2
288.98 |  | 15921.1
288.88 |  | 16150.9
288.78 |  | 16114.9
288.68 |  | 16258
288.58 |  | 16201.6
288.48 |  | 16182.6
288.38 |  | 16220.9
288.28 |  | 15646.7
288.18 |  | 15318.9
288.08 |  | 15020.1
287.98 |  | 15052.6
287.88 |  | 14982.7
287.78 |  | 14976.3
287.68 |  | 14893.5
287.58 |  | 15024.7
287.48 |  | 15159.3
287.38 |  | 15515.1
287.28 |  | 15827
287.18 |  | 16306.5
287.08 |  | 16679.6
286.98 |  | 17573.2
286.88 |  | 17945.3
286.78 |  | 18541.4
286.68 |  | 19177.8
286.58 |  | 19286.4
286.48 |  | 20821.9
286.38 |  | 21492.8
286.28 |  | 22625.6
286.18 |  | 23161.9
286.08 |  | 25168.5
285.98 |  | 26775
285.88 |  | 28750.2
285.78 |  | 31111.5
285.68 |  | 33345.5
285.58 |  | 35652.9
285.48 |  | 37065.9
285.38 |  | 39049.3
285.28 |  | 39502.2
285.18 |  | 40471.5
285.08 |  | 40555.5
284.98 |  | 39751.8
284.88 |  | 38110.4
284.78 |  | 36067.4
284.68 |  | 33662.5
284.58 |  | 30956.7
284.48 |  | 28204.6
284.38 |  | 25450.8
284.28 |  | 22947.6
284.18 |  | 21192.8
284.08 |  | 19242.7
283.98 |  | 17593.8
283.88 |  | 16035.5
283.78 |  | 15216.2
283.68 |  | 14439.6
283.58 |  | 13614.9
283.48 |  | 13245.9
283.38 |  | 12810.3
283.28 |  | 12686.4
283.18 |  | 12437.3
283.08 |  | 12171.3
282.98 |  | 12165.5
282.88 |  | 12032.9
282.78 |  | 11971.1
282.68 |  | 11822.9
282.58 |  | 11596.3
282.48 |  | 11618.4
282.38 |  | 11661.3
282.28 |  | 11660.2
282.18 |  | 11577.8
282.08 |  | 11508.7
281.98 |  | 11273.4
281.88 |  | 11330.4
281.78 |  | 11499.7
281.68 |  | 11294.3
281.58 |  | 11305.7
281.48 |  | 11683.7
281.38 |  | 11314.6
281.28 |  | 11546.6
281.18 |  | 11415.2
281.08 |  | 11390.6
280.98 |  | 10998.1
280.88 |  | 11332.2
280.78 |  | 11359.4
280.68 |  | 11411.2
280.58 |  | 11450.3
280.48 |  | 11130.3
280.38 |  | 11405.4
280.28 |  | 11552.9
280.18 |  | 11306.8
280.08 |  | 11382.1
279.98 |  | 11265.5
279.88 |  | 11515.1
279.78 |  | 11524.5
279.68 |  | 11290.1
279.58 |  | 11224.7
279.48 |  | 11482.5
279.38 |  | 11479.5
279.28 |  | 11464.2
279.18 |  | 11465.9
279.08 |  | 11551.1
278.98 |  | 11421.7
278.88 |  | 11420.3
278.78 |  | 11238.2
278.68 |  | 11539.9
278.58 |  | 11339.1
278.48 |  | 11323.8
278.38 |  | 11359.3
278.28 |  | 11406.1
278.18 |  | 11311.3
278.08 |  | 11450.9
277.98 |  | 11252.9
277.88 |  | 11154.5
277.78 |  | 11266.5
277.68 |  | 11070.3
277.58 |  | 11233.4
277.48 |  | 11412.9
277.38 |  | 11152.4
277.28 |  | 11368
277.18 |  | 10904.9
277.08 |  | 11454.4

## XPS Survey
﻿CSIR-IIP
Axis | Energy | Elements= | 1361
E:\IIT Mandi\2026\External User From Outside Of HP\April 2026\XPS_AMRC IIT Mandi_30.April.2026\Manish Kumar_XPS\FP\XPS Survey.VGD
Binding Energy (E) |  |  |  | Backgnd.
eV |  | Counts / s |  | Counts / s
1350.08 |  | 772429 |  | 0
1349.08 |  | 766197 |  | 0
1348.08 |  | 754934 |  | 0
1347.08 |  | 760842 |  | 0
1346.08 |  | 765780 |  | 0
1345.08 |  | 753001 |  | 0
1344.08 |  | 748014 |  | 0
1343.08 |  | 745764 |  | 0
1342.08 |  | 743519 |  | 0
1341.08 |  | 741169 |  | 0
1340.08 |  | 733329 |  | 0
1339.08 |  | 742823 |  | 0
1338.08 |  | 731784 |  | 0
1337.08 |  | 730001 |  | 0
1336.08 |  | 729915 |  | 0
1335.08 |  | 723160 |  | 0
1334.08 |  | 720275 |  | 0
1333.08 |  | 718124 |  | 0
1332.08 |  | 709045 |  | 0
1331.08 |  | 710792 |  | 0
1330.08 |  | 710958 |  | 0
1329.08 |  | 705283 |  | 0
1328.08 |  | 702170 |  | 0
1327.08 |  | 701406 |  | 0
1326.08 |  | 694872 |  | 0
1325.08 |  | 694057 |  | 0
1324.08 |  | 688687 |  | 0
1323.08 |  | 693932 |  | 0
1322.08 |  | 687950 |  | 0
1321.08 |  | 688619 |  | 0
1320.08 |  | 685450 |  | 0
1319.08 |  | 688843 |  | 0
1318.08 |  | 684229 |  | 0
1317.08 |  | 680776 |  | 0
1316.08 |  | 684437 |  | 0
1315.08 |  | 678736 |  | 0
1314.08 |  | 674853 |  | 0
1313.08 |  | 672995 |  | 0
1312.08 |  | 672561 |  | 0
1311.08 |  | 670257 |  | 0
1310.08 |  | 670666 |  | 0
1309.08 |  | 663574 |  | 0
1308.08 |  | 666005 |  | 0
1307.08 |  | 668532 |  | 0
1306.08 |  | 661017 |  | 0
1305.08 |  | 664626 |  | 0
1304.08 |  | 663968 |  | 0
1303.08 |  | 660610 |  | 0
1302.08 |  | 655968 |  | 0
1301.08 |  | 655502 |  | 0
1300.08 |  | 656780 |  | 0
1299.08 |  | 659717 |  | 0
1298.08 |  | 652670 |  | 0
1297.08 |  | 656998 |  | 0
1296.08 |  | 657617 |  | 0
1295.08 |  | 654425 |  | 0
1294.08 |  | 653305 |  | 0
1293.08 |  | 648673 |  | 0
1292.08 |  | 648366 |  | 0
1291.08 |  | 653492 |  | 0
1290.08 |  | 646221 |  | 0
1289.08 |  | 637506 |  | 0
1288.08 |  | 643952 |  | 0
1287.08 |  | 647978 |  | 0
1286.08 |  | 648303 |  | 0
1285.08 |  | 651950 |  | 0
1284.08 |  | 649914 |  | 0
1283.08 |  | 641156 |  | 0
1282.08 |  | 643996 |  | 0
1281.08 |  | 645219 |  | 0
1280.08 |  | 641700 |  | 0
1279.08 |  | 643128 |  | 0
1278.08 |  | 648293 |  | 0
1277.08 |  | 647563 |  | 0
1276.08 |  | 647924 |  | 0
1275.08 |  | 636750 |  | 0
1274.08 |  | 643793 |  | 0
1273.08 |  | 638431 |  | 0
1272.08 |  | 642977 |  | 0
1271.08 |  | 645591 |  | 0
1270.08 |  | 636634 |  | 0
1269.08 |  | 642521 |  | 0
1268.08 |  | 640460 |  | 0
1267.08 |  | 640717 |  | 0
1266.08 |  | 637361 |  | 0
1265.08 |  | 640258 |  | 0
1264.08 |  | 641067 |  | 0
1263.08 |  | 643464 |  | 0
1262.08 |  | 638464 |  | 0
1261.08 |  | 645934 |  | 0
1260.08 |  | 639006 |  | 0
1259.08 |  | 640660 |  | 0
1258.08 |  | 642729 |  | 0
1257.08 |  | 643315 |  | 0
1256.08 |  | 644649 |  | 0
1255.08 |  | 649795 |  | 0
1254.08 |  | 641732 |  | 0
1253.08 |  | 640992 |  | 0
1252.08 |  | 644339 |  | 0
1251.08 |  | 649116 |  | 0
1250.08 |  | 641379 |  | 0
1249.08 |  | 643336 |  | 0
1248.08 |  | 647913 |  | 0
1247.08 |  | 647448 |  | 0
1246.08 |  | 649758 |  | 0
1245.08 |  | 651328 |  | 0
1244.08 |  | 649455 |  | 0
1243.08 |  | 646176 |  | 0
1242.08 |  | 645037 |  | 0
1241.08 |  | 648215 |  | 0
1240.08 |  | 653234 |  | 0
1239.08 |  | 654909 |  | 0
1238.08 |  | 649271 |  | 0
1237.08 |  | 651489 |  | 0
1236.08 |  | 648370 |  | 0
1235.08 |  | 646402 |  | 0
1234.08 |  | 652343 |  | 0
1233.08 |  | 651618 |  | 0
1232.08 |  | 654548 |  | 0
1231.08 |  | 659670 |  | 0
1230.08 |  | 660305 |  | 0
1229.08 |  | 658837 |  | 0
1228.08 |  | 662510 |  | 0
1227.08 |  | 656952 |  | 0
1226.08 |  | 658687 |  | 0
1225.08 |  | 657244 |  | 0
1224.08 |  | 668082 |  | 0
1223.08 |  | 660513 |  | 0
1222.08 |  | 661855 |  | 0
1221.08 |  | 659501 |  | 0
1220.08 |  | 655894 |  | 0
1219.08 |  | 654715 |  | 0
1218.08 |  | 657097 |  | 0
1217.08 |  | 652742 |  | 0
1216.08 |  | 653667 |  | 0
1215.08 |  | 646854 |  | 0
1214.08 |  | 645418 |  | 0
1213.08 |  | 647664 |  | 0
1212.08 |  | 646266 |  | 0
1211.08 |  | 646426 |  | 0
1210.08 |  | 647241 |  | 0
1209.08 |  | 644482 |  | 0
1208.08 |  | 649159 |  | 0
1207.08 |  | 644263 |  | 0
1206.08 |  | 646517 |  | 0
1205.08 |  | 644499 |  | 0
1204.08 |  | 647388 |  | 0
1203.08 |  | 646844 |  | 0
1202.08 |  | 653931 |  | 0
1201.08 |  | 647143 |  | 0
1200.08 |  | 645926 |  | 0
1199.08 |  | 656546 |  | 0
1198.08 |  | 651577 |  | 0
1197.08 |  | 646468 |  | 0
1196.08 |  | 655173 |  | 0
1195.08 |  | 658016 |  | 0
1194.08 |  | 655383 |  | 0
1193.08 |  | 648831 |  | 0
1192.08 |  | 653875 |  | 0
1191.08 |  | 654374 |  | 0
1190.08 |  | 653422 |  | 0
1189.08 |  | 653525 |  | 0
1188.08 |  | 654688 |  | 0
1187.08 |  | 657185 |  | 0
1186.08 |  | 654963 |  | 0
1185.08 |  | 658875 |  | 0
1184.08 |  | 658841 |  | 0
1183.08 |  | 663540 |  | 0
1182.08 |  | 657999 |  | 0
1181.08 |  | 662456 |  | 0
1180.08 |  | 662335 |  | 0
1179.08 |  | 659774 |  | 0
1178.08 |  | 663426 |  | 0
1177.08 |  | 664381 |  | 0
1176.08 |  | 666876 |  | 0
1175.08 |  | 660536 |  | 0
1174.08 |  | 661218 |  | 0
1173.08 |  | 663477 |  | 0
1172.08 |  | 664923 |  | 0
1171.08 |  | 662775 |  | 0
1170.08 |  | 672509 |  | 0
1169.08 |  | 670345 |  | 0
1168.08 |  | 666642 |  | 0
1167.08 |  | 673908 |  | 0
1166.08 |  | 673167 |  | 0
1165.08 |  | 673892 |  | 0
1164.08 |  | 676955 |  | 0
1163.08 |  | 670946 |  | 0
1162.08 |  | 679385 |  | 0
1161.08 |  | 675347 |  | 0
1160.08 |  | 673712 |  | 0
1159.08 |  | 672790 |  | 0
1158.08 |  | 676308 |  | 0
1157.08 |  | 683976 |  | 0
1156.08 |  | 679406 |  | 0
1155.08 |  | 681225 |  | 0
1154.08 |  | 681964 |  | 0
1153.08 |  | 683419 |  | 0
1152.08 |  | 683503 |  | 0
1151.08 |  | 684510 |  | 0
1150.08 |  | 686139 |  | 0
1149.08 |  | 683368 |  | 0
1148.08 |  | 687162 |  | 0
1147.08 |  | 682520 |  | 0
1146.08 |  | 687556 |  | 0
1145.08 |  | 686823 |  | 0
1144.08 |  | 691804 |  | 0
1143.08 |  | 684967 |  | 0
1142.08 |  | 689789 |  | 0
1141.08 |  | 687917 |  | 0
1140.08 |  | 695306 |  | 0
1139.08 |  | 695550 |  | 0
1138.08 |  | 694145 |  | 0
1137.08 |  | 690816 |  | 0
1136.08 |  | 698894 |  | 0
1135.08 |  | 699701 |  | 0
1134.08 |  | 698419 |  | 0
1133.08 |  | 701068 |  | 0
1132.08 |  | 699725 |  | 0
1131.08 |  | 704031 |  | 0
1130.08 |  | 703787 |  | 0
1129.08 |  | 702884 |  | 0
1128.08 |  | 698991 |  | 0
1127.08 |  | 702033 |  | 0
1126.08 |  | 703587 |  | 0
1125.08 |  | 701494 |  | 0
1124.08 |  | 705332 |  | 0
1123.08 |  | 706586 |  | 0
1122.08 |  | 707500 |  | 0
1121.08 |  | 711082 |  | 0
1120.08 |  | 711138 |  | 0
1119.08 |  | 713147 |  | 0
1118.08 |  | 715483 |  | 0
1117.08 |  | 713384 |  | 0
1116.08 |  | 716804 |  | 0
1115.08 |  | 714158 |  | 0
1114.08 |  | 718387 |  | 0
1113.08 |  | 720275 |  | 0
1112.08 |  | 717378 |  | 0
1111.08 |  | 721790 |  | 0
1110.08 |  | 720916 |  | 0
1109.08 |  | 726267 |  | 0
1108.08 |  | 723819 |  | 0
1107.08 |  | 722554 |  | 0
1106.08 |  | 726967 |  | 0
1105.08 |  | 730484 |  | 0
1104.08 |  | 728723 |  | 0
1103.08 |  | 725649 |  | 0
1102.08 |  | 725255 |  | 0
1101.08 |  | 732358 |  | 0
1100.08 |  | 729333 |  | 0
1099.08 |  | 732113 |  | 0
1098.08 |  | 729743 |  | 0
1097.08 |  | 730003 |  | 0
1096.08 |  | 745603 |  | 0
1095.08 |  | 741423 |  | 0
1094.08 |  | 739589 |  | 0
1093.08 |  | 738547 |  | 0
1092.08 |  | 737941 |  | 0
1091.08 |  | 740970 |  | 0
1090.08 |  | 737628 |  | 0
1089.08 |  | 742890 |  | 0
1088.08 |  | 743317 |  | 0
1087.08 |  | 746063 |  | 0
1086.08 |  | 748974 |  | 0
1085.08 |  | 748497 |  | 0
1084.08 |  | 745687 |  | 0
1083.08 |  | 752820 |  | 0
1082.08 |  | 746977 |  | 0
1081.08 |  | 751559 |  | 0
1080.08 |  | 757134 |  | 0
1079.08 |  | 753674 |  | 0
1078.08 |  | 750462 |  | 0
1077.08 |  | 756213 |  | 0
1076.08 |  | 755352 |  | 0
1075.08 |  | 758134 |  | 0
1074.08 |  | 766500 |  | 0
1073.08 |  | 780481 |  | 0
1072.08 |  | 794880 |  | 0
1071.08 |  | 789716 |  | 0
1070.08 |  | 772441 |  | 0
1069.08 |  | 767995 |  | 0
1068.08 |  | 766372 |  | 0
1067.08 |  | 763645 |  | 0
1066.08 |  | 771032 |  | 0
1065.08 |  | 770026 |  | 0
1064.08 |  | 768854 |  | 0
1063.08 |  | 766349 |  | 0
1062.08 |  | 773105 |  | 0
1061.08 |  | 772675 |  | 0
1060.08 |  | 770859 |  | 0
1059.08 |  | 768870 |  | 0
1058.08 |  | 781058 |  | 0
1057.08 |  | 778208 |  | 0
1056.08 |  | 776537 |  | 0
1055.08 |  | 778604 |  | 0
1054.08 |  | 784803 |  | 0
1053.08 |  | 783070 |  | 0
1052.08 |  | 781766 |  | 0
1051.08 |  | 780971 |  | 0
1050.08 |  | 783215 |  | 0
1049.08 |  | 790645 |  | 0
1048.08 |  | 790038 |  | 0
1047.08 |  | 786758 |  | 0
1046.08 |  | 791221 |  | 0
1045.08 |  | 795534 |  | 0
1044.08 |  | 797177 |  | 0
1043.08 |  | 797592 |  | 0
1042.08 |  | 797380 |  | 0
1041.08 |  | 802155 |  | 0
1040.08 |  | 803505 |  | 0
1039.08 |  | 802720 |  | 0
1038.08 |  | 801581 |  | 0
1037.08 |  | 805514 |  | 0
1036.08 |  | 806967 |  | 0
1035.08 |  | 809119 |  | 0
1034.08 |  | 815681 |  | 0
1033.08 |  | 814192 |  | 0
1032.08 |  | 811718 |  | 0
1031.08 |  | 818041 |  | 0
1030.08 |  | 811001 |  | 0
1029.08 |  | 821859 |  | 0
1028.08 |  | 814133 |  | 0
1027.08 |  | 815792 |  | 0
1026.08 |  | 820068 |  | 0
1025.08 |  | 824925 |  | 0
1024.08 |  | 825458 |  | 0
1023.08 |  | 828951 |  | 0
1022.08 |  | 829414 |  | 0
1021.08 |  | 831455 |  | 0
1020.08 |  | 836144 |  | 0
1019.08 |  | 838003 |  | 0
1018.08 |  | 841083 |  | 0
1017.08 |  | 834206 |  | 0
1016.08 |  | 838439 |  | 0
1015.08 |  | 843327 |  | 0
1014.08 |  | 844237 |  | 0
1013.08 |  | 843712 |  | 0
1012.08 |  | 852289 |  | 0
1011.08 |  | 850417 |  | 0
1010.08 |  | 856385 |  | 0
1009.08 |  | 858540 |  | 0
1008.08 |  | 859590 |  | 0
1007.08 |  | 856808 |  | 0
1006.08 |  | 854331 |  | 0
1005.08 |  | 853999 |  | 0
1004.08 |  | 857846 |  | 0
1003.08 |  | 857792 |  | 0
1002.08 |  | 863429 |  | 0
1001.08 |  | 868564 |  | 0
1000.08 |  | 865101 |  | 0
999.08 |  | 874112 |  | 0
998.08 |  | 884525 |  | 0
997.08 |  | 887598 |  | 0
996.08 |  | 892838 |  | 0
995.08 |  | 899041 |  | 0
994.08 |  | 894390 |  | 0
993.08 |  | 893077 |  | 0
992.08 |  | 882153 |  | 0
991.08 |  | 882630 |  | 0
990.08 |  | 873459 |  | 0
989.08 |  | 872858 |  | 0
988.08 |  | 872879 |  | 0
987.08 |  | 871934 |  | 0
986.08 |  | 869387 |  | 0
985.08 |  | 871922 |  | 0
984.08 |  | 862345 |  | 0
983.08 |  | 870313 |  | 0
982.08 |  | 874221 |  | 0
981.08 |  | 879027 |  | 0
980.08 |  | 889914 |  | 0
979.08 |  | 906912 |  | 0
978.08 |  | 929447 |  | 0
977.08 |  | 957255 |  | 0
976.08 |  | 985208 |  | 0
975.08 |  | 994989 |  | 0
974.08 |  | 997022 |  | 0
973.08 |  | 969580 |  | 0
972.08 |  | 944641 |  | 0
971.08 |  | 917526 |  | 0
970.08 |  | 895447 |  | 0
969.08 |  | 879272 |  | 0
968.08 |  | 868549 |  | 0
967.08 |  | 857533 |  | 0
966.08 |  | 851539 |  | 0
965.08 |  | 845293 |  | 0
964.08 |  | 835863 |  | 0
963.08 |  | 836463 |  | 0
962.08 |  | 834491 |  | 0
961.08 |  | 834265 |  | 0
960.08 |  | 832364 |  | 0
959.08 |  | 830002 |  | 0
958.08 |  | 834834 |  | 0
957.08 |  | 835398 |  | 0
956.08 |  | 836186 |  | 0
955.08 |  | 835190 |  | 0
954.08 |  | 835344 |  | 0
953.08 |  | 838886 |  | 0
952.08 |  | 840290 |  | 0
951.08 |  | 842997 |  | 0
950.08 |  | 845539 |  | 0
949.08 |  | 843869 |  | 0
948.08 |  | 849611 |  | 0
947.08 |  | 849619 |  | 0
946.08 |  | 853263 |  | 0
945.08 |  | 854555 |  | 0
944.08 |  | 849999 |  | 0
943.08 |  | 862638 |  | 0
942.08 |  | 866074 |  | 0
941.08 |  | 866679 |  | 0
940.08 |  | 870785 |  | 0
939.08 |  | 871602 |  | 0
938.08 |  | 871994 |  | 0
937.08 |  | 867563 |  | 0
936.08 |  | 870945 |  | 0
935.08 |  | 870002 |  | 0
934.08 |  | 867261 |  | 0
933.08 |  | 867586 |  | 0
932.08 |  | 869322 |  | 0
931.08 |  | 869909 |  | 0
930.08 |  | 874332 |  | 0
929.08 |  | 879989 |  | 0
928.08 |  | 881600 |  | 0
927.08 |  | 884932 |  | 0
926.08 |  | 883804 |  | 0
925.08 |  | 890095 |  | 0
924.08 |  | 881686 |  | 0
923.08 |  | 884437 |  | 0
922.08 |  | 870704 |  | 0
921.08 |  | 875509 |  | 0
920.08 |  | 870214 |  | 0
919.08 |  | 867436 |  | 0
918.08 |  | 871018 |  | 0
917.08 |  | 872407 |  | 0
916.08 |  | 880864 |  | 0
915.08 |  | 874847 |  | 0
914.08 |  | 882223 |  | 0
913.08 |  | 883204 |  | 0
912.08 |  | 892062 |  | 0
911.08 |  | 891034 |  | 0
910.08 |  | 899389 |  | 0
909.08 |  | 898866 |  | 0
908.08 |  | 901181 |  | 0
907.08 |  | 916760 |  | 0
906.08 |  | 919581 |  | 0
905.08 |  | 922221 |  | 0
904.08 |  | 917984 |  | 0
903.08 |  | 923073 |  | 0
902.08 |  | 926945 |  | 0
901.08 |  | 922970 |  | 0
900.08 |  | 925139 |  | 0
899.08 |  | 923613 |  | 0
898.08 |  | 918647 |  | 0
897.08 |  | 929601 |  | 0
896.08 |  | 924011 |  | 0
895.08 |  | 922177 |  | 0
894.08 |  | 921373 |  | 0
893.08 |  | 918682 |  | 0
892.08 |  | 917960 |  | 0
891.08 |  | 912145 |  | 0
890.08 |  | 911921 |  | 0
889.08 |  | 894286 |  | 0
888.08 |  | 865860 |  | 0
887.08 |  | 834977 |  | 0
886.08 |  | 824730 |  | 0
885.08 |  | 803782 |  | 0
884.08 |  | 802732 |  | 0
883.08 |  | 790060 |  | 0
882.08 |  | 786499 |  | 0
881.08 |  | 790430 |  | 0
880.08 |  | 789109 |  | 0
879.08 |  | 789696 |  | 0
878.08 |  | 788813 |  | 0
877.08 |  | 788936 |  | 0
876.08 |  | 778605 |  | 0
875.08 |  | 778442 |  | 0
874.08 |  | 777426 |  | 0
873.08 |  | 774290 |  | 0
872.08 |  | 773793 |  | 0
871.08 |  | 771919 |  | 0
870.08 |  | 765531 |  | 0
869.08 |  | 768605 |  | 0
868.08 |  | 770524 |  | 0
867.08 |  | 771964 |  | 0
866.08 |  | 774070 |  | 0
865.08 |  | 776251 |  | 0
864.08 |  | 783495 |  | 0
863.08 |  | 786723 |  | 0
862.08 |  | 786988 |  | 0
861.08 |  | 790566 |  | 0
860.08 |  | 795243 |  | 0
859.08 |  | 795351 |  | 0
858.08 |  | 797216 |  | 0
857.08 |  | 807508 |  | 0
856.08 |  | 809282 |  | 0
855.08 |  | 813933 |  | 0
854.08 |  | 822693 |  | 0
853.08 |  | 825485 |  | 0
852.08 |  | 833182 |  | 0
851.08 |  | 836338 |  | 0
850.08 |  | 838094 |  | 0
849.08 |  | 840594 |  | 0
848.08 |  | 843659 |  | 0
847.08 |  | 845887 |  | 0
846.08 |  | 839106 |  | 0
845.08 |  | 841550 |  | 0
844.08 |  | 838236 |  | 0
843.08 |  | 829222 |  | 0
842.08 |  | 822936 |  | 0
841.08 |  | 815313 |  | 0
840.08 |  | 800199 |  | 0
839.08 |  | 796703 |  | 0
838.08 |  | 779884 |  | 0
837.08 |  | 772764 |  | 0
836.08 |  | 759865 |  | 0
835.08 |  | 736122 |  | 0
834.08 |  | 710531 |  | 0
833.08 |  | 675290 |  | 0
832.08 |  | 648938 |  | 0
831.08 |  | 625165 |  | 0
830.08 |  | 616801 |  | 0
829.08 |  | 612115 |  | 0
828.08 |  | 612756 |  | 0
827.08 |  | 601869 |  | 0
826.08 |  | 598597 |  | 0
825.08 |  | 592422 |  | 0
824.08 |  | 595375 |  | 0
823.08 |  | 589221 |  | 0
822.08 |  | 583878 |  | 0
821.08 |  | 582526 |  | 0
820.08 |  | 583987 |  | 0
819.08 |  | 577791 |  | 0
818.08 |  | 584725 |  | 0
817.08 |  | 582021 |  | 0
816.08 |  | 583047 |  | 0
815.08 |  | 580131 |  | 0
814.08 |  | 577859 |  | 0
813.08 |  | 578863 |  | 0
812.08 |  | 582071 |  | 0
811.08 |  | 585456 |  | 0
810.08 |  | 585180 |  | 0
809.08 |  | 585902 |  | 0
808.08 |  | 586930 |  | 0
807.08 |  | 591581 |  | 0
806.08 |  | 588798 |  | 0
805.08 |  | 591760 |  | 0
804.08 |  | 588702 |  | 0
803.08 |  | 590602 |  | 0
802.08 |  | 591684 |  | 0
801.08 |  | 595518 |  | 0
800.08 |  | 588565 |  | 0
799.08 |  | 586817 |  | 0
798.08 |  | 590810 |  | 0
797.08 |  | 595867 |  | 0
796.08 |  | 597019 |  | 0
795.08 |  | 608117 |  | 0
794.08 |  | 611744 |  | 0
793.08 |  | 624149 |  | 0
792.08 |  | 634345 |  | 0
791.08 |  | 645070 |  | 0
790.08 |  | 656131 |  | 0
789.08 |  | 662059 |  | 0
788.08 |  | 673267 |  | 0
787.08 |  | 679731 |  | 0
786.08 |  | 683009 |  | 0
785.08 |  | 685506 |  | 0
784.08 |  | 689656 |  | 0
783.08 |  | 682355 |  | 0
782.08 |  | 666215 |  | 0
781.08 |  | 650803 |  | 0
780.08 |  | 629295 |  | 0
779.08 |  | 605494 |  | 0
778.08 |  | 588148 |  | 0
777.08 |  | 581050 |  | 0
776.08 |  | 572334 |  | 0
775.08 |  | 571760 |  | 0
774.08 |  | 568208 |  | 0
773.08 |  | 572846 |  | 0
772.08 |  | 577452 |  | 0
771.08 |  | 574336 |  | 0
770.08 |  | 566860 |  | 0
769.08 |  | 570402 |  | 0
768.08 |  | 559143 |  | 0
767.08 |  | 552010 |  | 0
766.08 |  | 550390 |  | 0
765.08 |  | 541507 |  | 0
764.08 |  | 534615 |  | 0
763.08 |  | 541131 |  | 0
762.08 |  | 543713 |  | 0
761.08 |  | 540760 |  | 0
760.08 |  | 549609 |  | 0
759.08 |  | 545034 |  | 0
758.08 |  | 544643 |  | 0
757.08 |  | 554482 |  | 0
756.08 |  | 548484 |  | 0
755.08 |  | 553175 |  | 0
754.08 |  | 550400 |  | 0
753.08 |  | 555823 |  | 0
752.08 |  | 561653 |  | 0
751.08 |  | 563811 |  | 0
750.08 |  | 562514 |  | 0
749.08 |  | 569509 |  | 0
748.08 |  | 567789 |  | 0
747.08 |  | 567127 |  | 0
746.08 |  | 572241 |  | 0
745.08 |  | 582633 |  | 0
744.08 |  | 588826 |  | 0
743.08 |  | 594662 |  | 0
742.08 |  | 591446 |  | 0
741.08 |  | 585876 |  | 0
740.08 |  | 579115 |  | 579115
739.08 |  | 580703 |  | 580703
738.08 |  | 588317 |  | 587833
737.08 |  | 596553 |  | 594964
736.08 |  | 602094 |  | 602094
735.08 |  | 620407 |  | 611629
734.08 |  | 633015 |  | 621164
733.08 |  | 637207 |  | 630699
732.08 |  | 640233 |  | 640233
731.08 |  | 636462 |  | 636462
730.08 |  | 645676 |  | 635121
729.08 |  | 658717 |  | 632383
728.08 |  | 682176 |  | 627734
727.08 |  | 712473 |  | 619963
726.08 |  | 745182 |  | 608127
725.08 |  | 778944 |  | 591652
724.08 |  | 766465 |  | 570066
723.08 |  | 713136 |  | 547575
722.08 |  | 641501 |  | 528187
721.08 |  | 609616 |  | 513983
720.08 |  | 586585 |  | 501423
719.08 |  | 577457 |  | 489756
718.08 |  | 570538 |  | 477669
717.08 |  | 558942 |  | 464912
716.08 |  | 564387 |  | 451899
715.08 |  | 585676 |  | 436918
714.08 |  | 639221 |  | 418243
713.08 |  | 711593 |  | 392382
712.08 |  | 785259 |  | 356914
711.08 |  | 814278 |  | 310988
710.08 |  | 699962 |  | 258278
709.08 |  | 472636 |  | 212593
708.08 |  | 297328 |  | 185817
707.08 |  | 217799 |  | 174324
706.08 |  | 190093 |  | 169816
705.08 |  | 181674 |  | 167699
704.08 |  | 175906 |  | 166245
703.08 |  | 169928 |  | 165246
702.08 |  | 167673 |  | 164761
701.08 |  | 166815 |  | 164460
700.08 |  | 164221 |  | 164221
699.08 |  | 165200 |  | 165200
698.08 |  | 168212 |  | 0
697.08 |  | 162176 |  | 0
696.08 |  | 167310 |  | 0
695.08 |  | 165349 |  | 0
694.08 |  | 165613 |  | 0
693.08 |  | 165756 |  | 0
692.08 |  | 163839 |  | 0
691.08 |  | 164661 |  | 0
690.08 |  | 167288 |  | 0
689.08 |  | 165810 |  | 0
688.08 |  | 166503 |  | 0
687.08 |  | 165784 |  | 0
686.08 |  | 165157 |  | 0
685.08 |  | 164859 |  | 0
684.08 |  | 166925 |  | 0
683.08 |  | 166743 |  | 0
682.08 |  | 168657 |  | 0
681.08 |  | 167852 |  | 0
680.08 |  | 166998 |  | 0
679.08 |  | 168600 |  | 0
678.08 |  | 166871 |  | 0
677.08 |  | 165695 |  | 0
676.08 |  | 166434 |  | 0
675.08 |  | 167820 |  | 0
674.08 |  | 167509 |  | 0
673.08 |  | 169606 |  | 0
672.08 |  | 168406 |  | 0
671.08 |  | 167387 |  | 0
670.08 |  | 170369 |  | 0
669.08 |  | 168641 |  | 0
668.08 |  | 172191 |  | 0
667.08 |  | 168596 |  | 0
666.08 |  | 168686 |  | 0
665.08 |  | 172117 |  | 0
664.08 |  | 169589 |  | 0
663.08 |  | 171757 |  | 0
662.08 |  | 170324 |  | 0
661.08 |  | 169949 |  | 0
660.08 |  | 171064 |  | 0
659.08 |  | 168680 |  | 0
658.08 |  | 171777 |  | 0
657.08 |  | 173479 |  | 0
656.08 |  | 172231 |  | 0
655.08 |  | 173009 |  | 0
654.08 |  | 170946 |  | 0
653.08 |  | 172294 |  | 0
652.08 |  | 171984 |  | 0
651.08 |  | 174222 |  | 0
650.08 |  | 177061 |  | 0
649.08 |  | 173981 |  | 0
648.08 |  | 175260 |  | 0
647.08 |  | 175107 |  | 0
646.08 |  | 177462 |  | 0
645.08 |  | 176054 |  | 0
644.08 |  | 174961 |  | 0
643.08 |  | 174566 |  | 0
642.08 |  | 175148 |  | 0
641.08 |  | 175308 |  | 0
640.08 |  | 177204 |  | 0
639.08 |  | 176516 |  | 0
638.08 |  | 176339 |  | 0
637.08 |  | 177862 |  | 0
636.08 |  | 176715 |  | 0
635.08 |  | 177499 |  | 0
634.08 |  | 177736 |  | 0
633.08 |  | 177886 |  | 0
632.08 |  | 177794 |  | 0
631.08 |  | 179474 |  | 0
630.08 |  | 179374 |  | 0
629.08 |  | 179922 |  | 0
628.08 |  | 179615 |  | 0
627.08 |  | 180873 |  | 0
626.08 |  | 180879 |  | 0
625.08 |  | 180331 |  | 0
624.08 |  | 182693 |  | 0
623.08 |  | 183053 |  | 0
622.08 |  | 182930 |  | 0
621.08 |  | 182200 |  | 0
620.08 |  | 182519 |  | 0
619.08 |  | 182856 |  | 0
618.08 |  | 182845 |  | 0
617.08 |  | 182424 |  | 0
616.08 |  | 183352 |  | 0
615.08 |  | 183818 |  | 0
614.08 |  | 184257 |  | 0
613.08 |  | 184630 |  | 0
612.08 |  | 183671 |  | 0
611.08 |  | 185329 |  | 0
610.08 |  | 184421 |  | 0
609.08 |  | 184284 |  | 0
608.08 |  | 186970 |  | 0
607.08 |  | 186609 |  | 0
606.08 |  | 187204 |  | 0
605.08 |  | 187154 |  | 0
604.08 |  | 187377 |  | 0
603.08 |  | 188269 |  | 0
602.08 |  | 189695 |  | 0
601.08 |  | 188672 |  | 0
600.08 |  | 189110 |  | 0
599.08 |  | 190596 |  | 0
598.08 |  | 192198 |  | 0
597.08 |  | 190054 |  | 0
596.08 |  | 192347 |  | 0
595.08 |  | 194450 |  | 0
594.08 |  | 191915 |  | 0
593.08 |  | 193323 |  | 0
592.08 |  | 195130 |  | 0
591.08 |  | 194449 |  | 0
590.08 |  | 194377 |  | 0
589.08 |  | 199502 |  | 0
588.08 |  | 198758 |  | 0
587.08 |  | 194272 |  | 0
586.08 |  | 195679 |  | 0
585.08 |  | 194290 |  | 0
584.08 |  | 190679 |  | 0
583.08 |  | 191325 |  | 0
582.08 |  | 195233 |  | 0
581.08 |  | 192910 |  | 0
580.08 |  | 195251 |  | 0
579.08 |  | 198280 |  | 0
578.08 |  | 197244 |  | 0
577.08 |  | 199028 |  | 0
576.08 |  | 198389 |  | 0
575.08 |  | 201736 |  | 0
574.08 |  | 200508 |  | 0
573.08 |  | 199882 |  | 0
572.08 |  | 199662 |  | 0
571.08 |  | 201336 |  | 0
570.08 |  | 200060 |  | 0
569.08 |  | 204874 |  | 0
568.08 |  | 200829 |  | 0
567.08 |  | 198182 |  | 0
566.08 |  | 199438 |  | 0
565.08 |  | 200558 |  | 0
564.08 |  | 202663 |  | 0
563.08 |  | 203297 |  | 0
562.08 |  | 200751 |  | 0
561.08 |  | 201524 |  | 0
560.08 |  | 202346 |  | 0
559.08 |  | 208320 |  | 0
558.08 |  | 210614 |  | 0
557.08 |  | 215796 |  | 0
556.08 |  | 217379 |  | 0
555.08 |  | 222617 |  | 0
554.08 |  | 223604 |  | 0
553.08 |  | 220959 |  | 0
552.08 |  | 214226 |  | 0
551.08 |  | 209808 |  | 0
550.08 |  | 203204 |  | 0
549.08 |  | 196034 |  | 0
548.08 |  | 191958 |  | 0
547.08 |  | 189740 |  | 0
546.08 |  | 188958 |  | 0
545.08 |  | 190438 |  | 0
544.08 |  | 187828 |  | 0
543.08 |  | 183482 |  | 0
542.08 |  | 176195 |  | 0
541.08 |  | 167258 |  | 0
540.08 |  | 163446 |  | 163446
539.08 |  | 165069 |  | 163298
538.08 |  | 170718 |  | 163077
537.08 |  | 175247 |  | 162646
536.08 |  | 180178 |  | 162034
535.08 |  | 188640 |  | 161223
534.08 |  | 220871 |  | 160090
533.08 |  | 298820 |  | 157827
532.08 |  | 454936 |  | 152872
531.08 |  | 747366 |  | 142527
530.08 |  | 857729 |  | 122069
529.08 |  | 454907 |  | 97295.5
528.08 |  | 176293 |  | 85264.5
527.08 |  | 110177 |  | 82201
526.08 |  | 90131.4 |  | 81259.1
525.08 |  | 86540.9 |  | 80960
524.08 |  | 83545.1 |  | 80772.2
523.08 |  | 80679 |  | 80679
522.08 |  | 79371.7 |  | 0
521.08 |  | 77763.6 |  | 0
520.08 |  | 75039.4 |  | 0
519.08 |  | 75491.4 |  | 0
518.08 |  | 74426.6 |  | 0
517.08 |  | 74662.4 |  | 0
516.08 |  | 76046.1 |  | 0
515.08 |  | 73902.1 |  | 0
514.08 |  | 74209.5 |  | 0
513.08 |  | 75020 |  | 0
512.08 |  | 74923 |  | 0
511.08 |  | 74987 |  | 0
510.08 |  | 75613.6 |  | 0
509.08 |  | 76198.3 |  | 0
508.08 |  | 76711.6 |  | 0
507.08 |  | 76364.4 |  | 0
506.08 |  | 74880.6 |  | 0
505.08 |  | 75117.9 |  | 0
504.08 |  | 77205.9 |  | 0
503.08 |  | 77041.9 |  | 0
502.08 |  | 79263.2 |  | 0
501.08 |  | 79871.2 |  | 0
500.08 |  | 80452.9 |  | 0
499.08 |  | 84110.3 |  | 0
498.08 |  | 89137.1 |  | 0
497.08 |  | 96169.9 |  | 0
496.08 |  | 93346.7 |  | 0
495.08 |  | 84145.8 |  | 0
494.08 |  | 75787.5 |  | 0
493.08 |  | 74045 |  | 0
492.08 |  | 75127.1 |  | 0
491.08 |  | 72438.6 |  | 0
490.08 |  | 71139.2 |  | 0
489.08 |  | 73169.5 |  | 0
488.08 |  | 73052.6 |  | 0
487.08 |  | 72649.8 |  | 0
486.08 |  | 71971.9 |  | 0
485.08 |  | 72000.5 |  | 0
484.08 |  | 71628.3 |  | 0
483.08 |  | 74052.5 |  | 0
482.08 |  | 72444.2 |  | 0
481.08 |  | 73109.4 |  | 0
480.08 |  | 72181.7 |  | 0
479.08 |  | 71257.3 |  | 0
478.08 |  | 73655.9 |  | 0
477.08 |  | 72523.5 |  | 0
476.08 |  | 72501 |  | 0
475.08 |  | 72169.7 |  | 0
474.08 |  | 73697.9 |  | 0
473.08 |  | 73166.9 |  | 0
472.08 |  | 72611.9 |  | 0
471.08 |  | 73150 |  | 0
470.08 |  | 71869.5 |  | 0
469.08 |  | 72476.9 |  | 0
468.08 |  | 72963.2 |  | 0
467.08 |  | 73042.4 |  | 0
466.08 |  | 73748.8 |  | 0
465.08 |  | 73626.2 |  | 0
464.08 |  | 73948.1 |  | 0
463.08 |  | 73193.1 |  | 0
462.08 |  | 73466.6 |  | 0
461.08 |  | 73321.8 |  | 0
460.08 |  | 73104.2 |  | 0
459.08 |  | 74050.3 |  | 0
458.08 |  | 74429.2 |  | 0
457.08 |  | 75458.3 |  | 0
456.08 |  | 74814.5 |  | 0
455.08 |  | 74127.1 |  | 0
454.08 |  | 74094 |  | 0
453.08 |  | 74065.9 |  | 0
452.08 |  | 73716.1 |  | 0
451.08 |  | 75794 |  | 0
450.08 |  | 73464.9 |  | 0
449.08 |  | 75822.9 |  | 0
448.08 |  | 74605.5 |  | 0
447.08 |  | 75383.2 |  | 0
446.08 |  | 74406.1 |  | 0
445.08 |  | 75730.6 |  | 0
444.08 |  | 76825.3 |  | 0
443.08 |  | 73939 |  | 0
442.08 |  | 73471.3 |  | 0
441.08 |  | 73437.1 |  | 0
440.08 |  | 74503 |  | 0
439.08 |  | 76491.6 |  | 0
438.08 |  | 77486.5 |  | 0
437.08 |  | 76139.7 |  | 0
436.08 |  | 75267 |  | 0
435.08 |  | 75693.3 |  | 0
434.08 |  | 74984.5 |  | 0
433.08 |  | 74796.5 |  | 0
432.08 |  | 76812 |  | 0
431.08 |  | 77138.1 |  | 0
430.08 |  | 78309.5 |  | 0
429.08 |  | 76334.7 |  | 0
428.08 |  | 75791.4 |  | 0
427.08 |  | 76376.3 |  | 0
426.08 |  | 76772.7 |  | 0
425.08 |  | 76460.8 |  | 0
424.08 |  | 78166.9 |  | 0
423.08 |  | 77101.1 |  | 0
422.08 |  | 76206.1 |  | 0
421.08 |  | 77930.3 |  | 0
420.08 |  | 77383.7 |  | 0
419.08 |  | 76130.8 |  | 0
418.08 |  | 77386.3 |  | 0
417.08 |  | 78093.7 |  | 0
416.08 |  | 78054.3 |  | 0
415.08 |  | 77371.3 |  | 0
414.08 |  | 76817.9 |  | 0
413.08 |  | 79059 |  | 0
412.08 |  | 78907.5 |  | 0
411.08 |  | 77491 |  | 0
410.08 |  | 76862.9 |  | 0
409.08 |  | 79093.4 |  | 0
408.08 |  | 79179.9 |  | 0
407.08 |  | 78811.8 |  | 0
406.08 |  | 78534.9 |  | 0
405.08 |  | 77989 |  | 0
404.08 |  | 77932.1 |  | 0
403.08 |  | 78593.5 |  | 0
402.08 |  | 79517.6 |  | 0
401.08 |  | 79470.5 |  | 0
400.08 |  | 77285.1 |  | 0
399.08 |  | 77919.5 |  | 0
398.08 |  | 79593.4 |  | 0
397.08 |  | 77169.6 |  | 0
396.08 |  | 80952.2 |  | 0
395.08 |  | 79888.7 |  | 0
394.08 |  | 78503.7 |  | 0
393.08 |  | 80340.8 |  | 0
392.08 |  | 79578.4 |  | 0
391.08 |  | 79186.5 |  | 0
390.08 |  | 79950.3 |  | 0
389.08 |  | 80378.9 |  | 0
388.08 |  | 79510.8 |  | 0
387.08 |  | 79605.1 |  | 0
386.08 |  | 78422.4 |  | 0
385.08 |  | 81134.6 |  | 0
384.08 |  | 80515.5 |  | 0
383.08 |  | 81685.1 |  | 0
382.08 |  | 80683.3 |  | 0
381.08 |  | 82103.8 |  | 0
380.08 |  | 81681.5 |  | 0
379.08 |  | 80405.3 |  | 0
378.08 |  | 80772 |  | 0
377.08 |  | 81563.2 |  | 0
376.08 |  | 80499.4 |  | 0
375.08 |  | 79577.8 |  | 0
374.08 |  | 81553.8 |  | 0
373.08 |  | 82449.9 |  | 0
372.08 |  | 83008.3 |  | 0
371.08 |  | 83060 |  | 0
370.08 |  | 84139.5 |  | 0
369.08 |  | 82163.8 |  | 0
368.08 |  | 83296.9 |  | 0
367.08 |  | 82781.1 |  | 0
366.08 |  | 82964.1 |  | 0
365.08 |  | 83672.6 |  | 0
364.08 |  | 82743.3 |  | 0
363.08 |  | 82916.8 |  | 0
362.08 |  | 83926.7 |  | 0
361.08 |  | 83246 |  | 0
360.08 |  | 85411.4 |  | 0
359.08 |  | 82979 |  | 0
358.08 |  | 83911.8 |  | 0
357.08 |  | 85665.3 |  | 0
356.08 |  | 83918.7 |  | 0
355.08 |  | 84966.7 |  | 0
354.08 |  | 83548 |  | 0
353.08 |  | 84478.6 |  | 0
352.08 |  | 86122 |  | 0
351.08 |  | 86566.7 |  | 0
350.08 |  | 83980.2 |  | 0
349.08 |  | 85657.8 |  | 0
348.08 |  | 84981.8 |  | 0
347.08 |  | 85688.4 |  | 0
346.08 |  | 87879.7 |  | 0
345.08 |  | 85316.2 |  | 0
344.08 |  | 87594 |  | 0
343.08 |  | 86280.4 |  | 0
342.08 |  | 86486.2 |  | 0
341.08 |  | 86628.4 |  | 0
340.08 |  | 87773.7 |  | 0
339.08 |  | 87824.7 |  | 0
338.08 |  | 86427.9 |  | 0
337.08 |  | 86121 |  | 0
336.08 |  | 87860.6 |  | 0
335.08 |  | 87583.8 |  | 0
334.08 |  | 88067 |  | 0
333.08 |  | 88670.5 |  | 0
332.08 |  | 87267.4 |  | 0
331.08 |  | 89135.8 |  | 0
330.08 |  | 89118.6 |  | 0
329.08 |  | 89755.1 |  | 0
328.08 |  | 89891.4 |  | 0
327.08 |  | 91298.4 |  | 0
326.08 |  | 89143.2 |  | 0
325.08 |  | 92788.4 |  | 0
324.08 |  | 89737.9 |  | 0
323.08 |  | 90175.9 |  | 0
322.08 |  | 89683.1 |  | 0
321.08 |  | 89539.1 |  | 0
320.08 |  | 91885.9 |  | 0
319.08 |  | 91549.6 |  | 0
318.08 |  | 89971.6 |  | 0
317.08 |  | 90873.4 |  | 0
316.08 |  | 91650.2 |  | 0
315.08 |  | 92341.6 |  | 0
314.08 |  | 93933.9 |  | 0
313.08 |  | 93521.4 |  | 0
312.08 |  | 93275.4 |  | 0
311.08 |  | 93133.6 |  | 0
310.08 |  | 95209.1 |  | 0
309.08 |  | 93942.5 |  | 0
308.08 |  | 93573.4 |  | 0
307.08 |  | 94633.9 |  | 0
306.08 |  | 93649.2 |  | 0
305.08 |  | 94796.8 |  | 0
304.08 |  | 92127.6 |  | 0
303.08 |  | 94625.8 |  | 0
302.08 |  | 93241.1 |  | 0
301.08 |  | 91725.9 |  | 0
300.08 |  | 93333.7 |  | 0
299.08 |  | 93317.1 |  | 0
298.08 |  | 91496.5 |  | 91496.5
297.08 |  | 91319.2 |  | 91319.2
296.08 |  | 89654.3 |  | 89654.3
295.08 |  | 90668.4 |  | 89652.9
294.08 |  | 91339.9 |  | 89643.6
293.08 |  | 91088.8 |  | 89628.9
292.08 |  | 92081.8 |  | 89616
291.08 |  | 96240.1 |  | 89595.3
290.08 |  | 99337.2 |  | 89542
289.08 |  | 110043 |  | 89464.2
288.08 |  | 115454 |  | 89302.6
287.08 |  | 134015 |  | 89097.6
286.08 |  | 176677 |  | 88746.7
285.08 |  | 182067 |  | 88061.3
284.08 |  | 134762 |  | 87329.1
283.08 |  | 98921.6 |  | 86959.7
282.08 |  | 91145.9 |  | 86866.6
281.08 |  | 87909.4 |  | 86833.2
280.08 |  | 86824.9 |  | 86824.9
279.08 |  | 87127.8 |  | 86919.7
278.08 |  | 87228.1 |  | 87014.6
277.08 |  | 87109.5 |  | 87109.5
276.08 |  | 86078 |  | 0
275.08 |  | 86094.2 |  | 0
274.08 |  | 84460.9 |  | 0
273.08 |  | 87266.1 |  | 0
272.08 |  | 86819.7 |  | 0
271.08 |  | 86582.2 |  | 0
270.08 |  | 86753.5 |  | 0
269.08 |  | 87421.5 |  | 0
268.08 |  | 86187.7 |  | 0
267.08 |  | 88112.7 |  | 0
266.08 |  | 87560.1 |  | 0
265.08 |  | 86366.8 |  | 0
264.08 |  | 86886 |  | 0
263.08 |  | 87291.9 |  | 0
262.08 |  | 89327.9 |  | 0
261.08 |  | 86772.6 |  | 0
260.08 |  | 87306.8 |  | 0
259.08 |  | 85820.2 |  | 0
258.08 |  | 89031.5 |  | 0
257.08 |  | 89332 |  | 0
256.08 |  | 89031.4 |  | 0
255.08 |  | 88656.6 |  | 0
254.08 |  | 88883 |  | 0
253.08 |  | 89492.9 |  | 0
252.08 |  | 88085 |  | 0
251.08 |  | 88833.4 |  | 0
250.08 |  | 88617.1 |  | 0
249.08 |  | 89735.2 |  | 0
248.08 |  | 88052.6 |  | 0
247.08 |  | 88535.9 |  | 0
246.08 |  | 90343.1 |  | 0
245.08 |  | 89804.5 |  | 0
244.08 |  | 90894.2 |  | 0
243.08 |  | 88332.7 |  | 0
242.08 |  | 87413.5 |  | 0
241.08 |  | 89598.3 |  | 0
240.08 |  | 88326.5 |  | 0
239.08 |  | 91568 |  | 0
238.08 |  | 90018.2 |  | 0
237.08 |  | 89226 |  | 0
236.08 |  | 91653.8 |  | 0
235.08 |  | 91226.9 |  | 0
234.08 |  | 92262.5 |  | 0
233.08 |  | 92078 |  | 0
232.08 |  | 92500.8 |  | 0
231.08 |  | 91182.7 |  | 0
230.08 |  | 92397 |  | 0
229.08 |  | 92886.8 |  | 0
228.08 |  | 93257.4 |  | 0
227.08 |  | 94210.8 |  | 0
226.08 |  | 92852.1 |  | 0
225.08 |  | 93076.4 |  | 0
224.08 |  | 92118.5 |  | 0
223.08 |  | 92615.3 |  | 0
222.08 |  | 92679.8 |  | 0
221.08 |  | 93252.9 |  | 0
220.08 |  | 93012.6 |  | 0
219.08 |  | 92352.5 |  | 0
218.08 |  | 94293.8 |  | 0
217.08 |  | 92912.4 |  | 0
216.08 |  | 94264.1 |  | 0
215.08 |  | 91174 |  | 0
214.08 |  | 94833 |  | 0
213.08 |  | 93917.2 |  | 0
212.08 |  | 94279.1 |  | 0
211.08 |  | 93713.3 |  | 0
210.08 |  | 95022.8 |  | 0
209.08 |  | 94930.4 |  | 0
208.08 |  | 94623.9 |  | 0
207.08 |  | 96082.3 |  | 0
206.08 |  | 95667.9 |  | 0
205.08 |  | 95296.7 |  | 0
204.08 |  | 93936 |  | 0
203.08 |  | 97028.7 |  | 0
202.08 |  | 97169.5 |  | 0
201.08 |  | 99591.1 |  | 0
200.08 |  | 98826 |  | 0
199.08 |  | 96995.7 |  | 0
198.08 |  | 96829.2 |  | 0
197.08 |  | 96465.2 |  | 0
196.08 |  | 96676.5 |  | 0
195.08 |  | 97828.4 |  | 0
194.08 |  | 97948.6 |  | 0
193.08 |  | 97349.6 |  | 0
192.08 |  | 98957.7 |  | 0
191.08 |  | 99226.1 |  | 0
190.08 |  | 100701 |  | 0
189.08 |  | 99808.8 |  | 0
188.08 |  | 99986.5 |  | 0
187.08 |  | 98160 |  | 0
186.08 |  | 100361 |  | 0
185.08 |  | 98207.7 |  | 0
184.08 |  | 99959 |  | 0
183.08 |  | 102922 |  | 0
182.08 |  | 103424 |  | 0
181.08 |  | 100752 |  | 0
180.08 |  | 99046.8 |  | 0
179.08 |  | 100882 |  | 0
178.08 |  | 101876 |  | 0
177.08 |  | 100748 |  | 0
176.08 |  | 99994 |  | 0
175.08 |  | 100795 |  | 0
174.08 |  | 98955.1 |  | 0
173.08 |  | 101018 |  | 0
172.08 |  | 99904 |  | 0
171.08 |  | 100144 |  | 0
170.08 |  | 100739 |  | 0
169.08 |  | 100135 |  | 0
168.08 |  | 102021 |  | 0
167.08 |  | 103964 |  | 0
166.08 |  | 100629 |  | 0
165.08 |  | 101745 |  | 0
164.08 |  | 102682 |  | 0
163.08 |  | 101322 |  | 0
162.08 |  | 105477 |  | 0
161.08 |  | 103018 |  | 0
160.08 |  | 103016 |  | 0
159.08 |  | 103904 |  | 0
158.08 |  | 105163 |  | 0
157.08 |  | 105547 |  | 0
156.08 |  | 103446 |  | 0
155.08 |  | 104144 |  | 0
154.08 |  | 108435 |  | 0
153.08 |  | 107945 |  | 0
152.08 |  | 107484 |  | 0
151.08 |  | 106306 |  | 0
150.08 |  | 105517 |  | 0
149.08 |  | 106399 |  | 0
148.08 |  | 104881 |  | 0
147.08 |  | 106316 |  | 0
146.08 |  | 104889 |  | 0
145.08 |  | 105795 |  | 0
144.08 |  | 107053 |  | 0
143.08 |  | 106393 |  | 0
142.08 |  | 106615 |  | 0
141.08 |  | 108315 |  | 0
140.08 |  | 108872 |  | 0
139.08 |  | 111451 |  | 0
138.08 |  | 107105 |  | 0
137.08 |  | 109041 |  | 0
136.08 |  | 107637 |  | 0
135.08 |  | 108982 |  | 0
134.08 |  | 109853 |  | 0
133.08 |  | 111781 |  | 0
132.08 |  | 111832 |  | 0
131.08 |  | 112298 |  | 0
130.08 |  | 111017 |  | 0
129.08 |  | 112308 |  | 0
128.08 |  | 112926 |  | 0
127.08 |  | 111220 |  | 0
126.08 |  | 112606 |  | 0
125.08 |  | 111008 |  | 0
124.08 |  | 113211 |  | 0
123.08 |  | 113421 |  | 0
122.08 |  | 115072 |  | 0
121.08 |  | 112523 |  | 0
120.08 |  | 113909 |  | 0
119.08 |  | 116254 |  | 0
118.08 |  | 114029 |  | 0
117.08 |  | 116503 |  | 0
116.08 |  | 117609 |  | 0
115.08 |  | 117095 |  | 0
114.08 |  | 116400 |  | 0
113.08 |  | 116462 |  | 0
112.08 |  | 115937 |  | 0
111.08 |  | 114937 |  | 0
110.08 |  | 116384 |  | 0
109.08 |  | 118520 |  | 0
108.08 |  | 118314 |  | 0
107.08 |  | 119801 |  | 0
106.08 |  | 120494 |  | 0
105.08 |  | 123610 |  | 0
104.08 |  | 128874 |  | 0
103.08 |  | 134738 |  | 0
102.08 |  | 140042 |  | 0
101.08 |  | 142005 |  | 0
100.08 |  | 143233 |  | 0
99.08 |  | 137423 |  | 0
98.08 |  | 136663 |  | 0
97.08 |  | 134956 |  | 0
96.08 |  | 141194 |  | 0
95.08 |  | 154064 |  | 0
94.08 |  | 158343 |  | 0
93.08 |  | 149426 |  | 0
92.08 |  | 130333 |  | 0
91.08 |  | 117564 |  | 0
90.08 |  | 110581 |  | 0
89.08 |  | 106487 |  | 0
88.08 |  | 104677 |  | 0
87.08 |  | 103628 |  | 0
86.08 |  | 105514 |  | 0
85.08 |  | 106009 |  | 0
84.08 |  | 107133 |  | 0
83.08 |  | 105493 |  | 0
82.08 |  | 107811 |  | 0
81.08 |  | 108220 |  | 0
80.08 |  | 107869 |  | 0
79.08 |  | 106987 |  | 0
78.08 |  | 107865 |  | 0
77.08 |  | 104538 |  | 0
76.08 |  | 105372 |  | 0
75.08 |  | 105704 |  | 0
74.08 |  | 106117 |  | 0
73.08 |  | 105663 |  | 0
72.08 |  | 104458 |  | 0
71.08 |  | 102957 |  | 0
70.08 |  | 105383 |  | 0
69.08 |  | 103163 |  | 0
68.08 |  | 103917 |  | 0
67.08 |  | 103914 |  | 0
66.08 |  | 109546 |  | 0
65.08 |  | 114320 |  | 0
64.08 |  | 116143 |  | 0
63.08 |  | 115319 |  | 0
62.08 |  | 111687 |  | 0
61.08 |  | 112664 |  | 0
60.08 |  | 120551 |  | 0
59.08 |  | 142042 |  | 0
58.08 |  | 172855 |  | 0
57.08 |  | 209098 |  | 0
56.08 |  | 225905 |  | 0
55.08 |  | 177634 |  | 0
54.08 |  | 101046 |  | 0
53.08 |  | 56013.7 |  | 0
52.08 |  | 37378.7 |  | 0
51.08 |  | 31298.2 |  | 0
50.08 |  | 28806.8 |  | 0
49.08 |  | 26952.4 |  | 0
48.08 |  | 26742.6 |  | 0
47.08 |  | 26127.6 |  | 0
46.08 |  | 25470.1 |  | 0
45.08 |  | 25441.1 |  | 0
44.08 |  | 25409.4 |  | 0
43.08 |  | 24178 |  | 0
42.08 |  | 22906.5 |  | 0
41.08 |  | 24245.4 |  | 0
40.08 |  | 23234.6 |  | 0
39.08 |  | 22686.8 |  | 0
38.08 |  | 22849.2 |  | 0
37.08 |  | 22191.6 |  | 0
36.08 |  | 22563.8 |  | 0
35.08 |  | 22789 |  | 0
34.08 |  | 22406.2 |  | 0
33.08 |  | 22480.9 |  | 0
32.08 |  | 24681.4 |  | 0
31.08 |  | 26041.9 |  | 0
30.08 |  | 24764.2 |  | 0
29.08 |  | 26025.2 |  | 0
28.08 |  | 26981.2 |  | 0
27.08 |  | 27633.4 |  | 0
26.08 |  | 29082.6 |  | 0
25.08 |  | 34761.9 |  | 0
24.08 |  | 43558.5 |  | 0
23.08 |  | 50347.3 |  | 0
22.08 |  | 51919.8 |  | 0
21.08 |  | 40975.1 |  | 0
20.08 |  | 28005.6 |  | 0
19.08 |  | 22827.4 |  | 0
18.08 |  | 20353 |  | 0
17.08 |  | 19448.1 |  | 0
16.08 |  | 19618.3 |  | 0
15.08 |  | 21196.2 |  | 0
14.08 |  | 21854.4 |  | 0
13.08 |  | 21912.8 |  | 0
12.08 |  | 21572.9 |  | 0
11.08 |  | 22028.4 |  | 0
10.08 |  | 24443.3 |  | 0
9.08 |  | 30181.2 |  | 0
8.08 |  | 35137.3 |  | 0
7.08 |  | 39786.8 |  | 0
6.08 |  | 40092.7 |  | 0
5.08 |  | 38245.1 |  | 0
4.08 |  | 31935.8 |  | 0
3.08 |  | 24851.2 |  | 0
2.08 |  | 13348.6 |  | 0
1.08 |  | 5832.14 |  | 0
0.08 |  | 2309.21 |  | 0
-0.92 |  | 1065.58 |  | 0
-1.92 |  | 889.801 |  | 0
-2.92 |  | 577.854 |  | 0
-3.92 |  | 528.383 |  | 0
-4.92 |  | 421.263 |  | 0
-5.92 |  | 315.979 |  | 0
-6.92 |  | 235.27 |  | 0
-7.92 |  | 234.728 |  | 0
-8.92 |  | 131.296 |  | 0
-9.92 |  | 189.118 |  | 0

## Peak Table
Peak Table :
| Name | Peak BE | FWHM eV | Area (P) CPS.eV | Atomic % | Q | SF
| O1s | 530.36 | 3 | 2405752.42 | 56.65 | 1 | 2.881
| Fe2p | 711.18 | 4.83 | 4111714.81 | 22.73 | 1 | 14.353
| C1s | 285.44 | 3.1 | 361833.8 | 20.63 | 1 | 1

## Experiment
Experiment Summary :
Item | Sample List and Comments | Analysis Type
XPS_AMRC IIT Mandi_30.April.2026
1 (Source Gun A¸) | HEO-Gd | Point
2 (Source Gun A¸) | HEO-Ga | Point
3 (Source Gun B¸) | MK-1 | Point
4 (Source Gun B¸) | MK-2 | Point
5 (Source Gun B¸) | MK-3 | Point
6 (Source Gun B¸) | MK-4 | Point
7 (Source Gun B¸) | FT-10 | Point
8 (Source Gun B¸) | FP | Point
Source Gun AB¸ = Y Sai Swaroop_XPS (400 µm)
IIT Madras
Source Gun BB¸ = Manish Kumar_XPS (400 µm)
CSIR-IIP
Source Gun CB¸ = Gun Shutdown (0 µm)

## Titles
15:21:07 Thursday, April 30, 2026
6
Data Files : | Title | File Name | Comment
| Fe2p Scan | E:\...\Manish Kumar_XPS\FP\Fe2p Scan.VGD | CSIR-IIP
| Valence | E:\...\Manish Kumar_XPS\FP\Valence.VGD | CSIR-IIP
| O1s Scan | E:\...\Manish Kumar_XPS\FP\O1s Scan.VGD | CSIR-IIP
| C1s Scan | E:\...\Manish Kumar_XPS\FP\C1s Scan.VGD | CSIR-IIP
| XPS Survey | E:\...\Manish Kumar_XPS\FP\XPS Survey.VGD | CSIR-IIP