## Fe2p Scan
﻿CSIR-IIP
Axis | Energy | Elements= | 401
E:\IIT Mandi\2026\External User From Outside Of HP\April 2026\XPS_AMRC IIT Mandi_30.April.2026\Manish Kumar_XPS\FT-10\Fe2p Scan.VGD
Binding Energy (E)
eV |  | Counts / s
740.08 |  | 87146.4
739.98 |  | 87377.6
739.88 |  | 87527.7
739.78 |  | 87577.6
739.68 |  | 86909.4
739.58 |  | 87119.6
739.48 |  | 86690.6
739.38 |  | 87557.2
739.28 |  | 86894
739.18 |  | 87390.2
739.08 |  | 87447
738.98 |  | 87655.5
738.88 |  | 87369.8
738.78 |  | 87538.5
738.68 |  | 86878.4
738.58 |  | 86572.9
738.48 |  | 87231.5
738.38 |  | 87712.7
738.28 |  | 87244.3
738.18 |  | 86430.3
738.08 |  | 87298.7
737.98 |  | 86972.4
737.88 |  | 86792.8
737.78 |  | 87763.8
737.68 |  | 87017.4
737.58 |  | 87261.6
737.48 |  | 87587.8
737.38 |  | 87392.3
737.28 |  | 87227.6
737.18 |  | 87200.8
737.08 |  | 87811.7
736.98 |  | 87499.2
736.88 |  | 87956.7
736.78 |  | 87387.3
736.68 |  | 87765.4
736.58 |  | 87932.1
736.48 |  | 88654.3
736.38 |  | 88469.8
736.28 |  | 88575.5
736.18 |  | 88516.1
736.08 |  | 88422.8
735.98 |  | 88826.6
735.88 |  | 89170.7
735.78 |  | 88642.4
735.68 |  | 89213.2
735.58 |  | 89043.4
735.48 |  | 88709.7
735.38 |  | 88524.3
735.28 |  | 89788.7
735.18 |  | 89251.2
735.08 |  | 89314.2
734.98 |  | 90252
734.88 |  | 89276.4
734.78 |  | 90371.6
734.68 |  | 89737.5
734.58 |  | 90834.1
734.48 |  | 90584.4
734.38 |  | 90753.4
734.28 |  | 91679.8
734.18 |  | 90632.7
734.08 |  | 90110.3
733.98 |  | 90435.7
733.88 |  | 90563.2
733.78 |  | 90757.8
733.68 |  | 91106.5
733.58 |  | 91068.5
733.48 |  | 90856.9
733.38 |  | 91042.3
733.28 |  | 91477.6
733.18 |  | 91722.3
733.08 |  | 91097.9
732.98 |  | 91270.2
732.88 |  | 91648.1
732.78 |  | 91685
732.68 |  | 91752.6
732.58 |  | 91130.3
732.48 |  | 90909
732.38 |  | 91034.4
732.28 |  | 90916.7
732.18 |  | 90593.1
732.08 |  | 90867.9
731.98 |  | 91179.1
731.88 |  | 90887.5
731.78 |  | 90686.5
731.68 |  | 90284.5
731.58 |  | 90734.3
731.48 |  | 90385.4
731.38 |  | 90548.6
731.28 |  | 90400.6
731.18 |  | 91086.9
731.08 |  | 90950.5
730.98 |  | 90704
730.88 |  | 90440.7
730.78 |  | 91055.9
730.68 |  | 90034.1
730.58 |  | 90412.3
730.48 |  | 90434.1
730.38 |  | 90986.4
730.28 |  | 91703.3
730.18 |  | 90775
730.08 |  | 90684.6
729.98 |  | 91168.3
729.88 |  | 91386.9
729.78 |  | 91192.8
729.68 |  | 91158.2
729.58 |  | 90916.8
729.48 |  | 90798.1
729.38 |  | 90942.5
729.28 |  | 91212.6
729.18 |  | 91615
729.08 |  | 91573.6
728.98 |  | 91972.1
728.88 |  | 92073.6
728.78 |  | 91809.4
728.68 |  | 92043
728.58 |  | 92194.3
728.48 |  | 92295.1
728.38 |  | 92911
728.28 |  | 93143.7
728.18 |  | 93336.5
728.08 |  | 92779
727.98 |  | 92368.9
727.88 |  | 93291
727.78 |  | 94070.2
727.68 |  | 94091.5
727.58 |  | 93938.3
727.48 |  | 94356.9
727.38 |  | 94091.2
727.28 |  | 94370.6
727.18 |  | 95248.1
727.08 |  | 95464.5
726.98 |  | 95604.4
726.88 |  | 95840.4
726.78 |  | 96552.1
726.68 |  | 96441.8
726.58 |  | 96482.7
726.48 |  | 97443.6
726.38 |  | 98026.2
726.28 |  | 97686
726.18 |  | 98549.3
726.08 |  | 99002
725.98 |  | 99637.2
725.88 |  | 99557.3
725.78 |  | 100317
725.68 |  | 99781.9
725.58 |  | 100151
725.48 |  | 100587
725.38 |  | 101189
725.28 |  | 101964
725.18 |  | 102292
725.08 |  | 102583
724.98 |  | 101797
724.88 |  | 103099
724.78 |  | 102650
724.68 |  | 103309
724.58 |  | 103512
724.48 |  | 103740
724.38 |  | 103957
724.28 |  | 103547
724.18 |  | 104048
724.08 |  | 104094
723.98 |  | 103318
723.88 |  | 103422
723.78 |  | 103541
723.68 |  | 103221
723.58 |  | 102259
723.48 |  | 101710
723.38 |  | 102236
723.28 |  | 101373
723.18 |  | 100085
723.08 |  | 99302.5
722.98 |  | 99158.2
722.88 |  | 98417.6
722.78 |  | 97167.8
722.68 |  | 96515.8
722.58 |  | 95190.8
722.48 |  | 94125.7
722.38 |  | 93866.6
722.28 |  | 93039.2
722.18 |  | 91930.9
722.08 |  | 91041.1
721.98 |  | 90303.6
721.88 |  | 89776.1
721.78 |  | 89492
721.68 |  | 88658.9
721.58 |  | 88247.4
721.48 |  | 87877.6
721.38 |  | 87366.3
721.28 |  | 87281.2
721.18 |  | 87302.2
721.08 |  | 87093
720.98 |  | 86490.2
720.88 |  | 86517
720.78 |  | 86408.8
720.68 |  | 86613.8
720.58 |  | 85935
720.48 |  | 86218.8
720.38 |  | 85999.3
720.28 |  | 85929.5
720.18 |  | 86351
720.08 |  | 85849.2
719.98 |  | 86203.7
719.88 |  | 86199.2
719.78 |  | 86199.2
719.68 |  | 85482.7
719.58 |  | 85743.2
719.48 |  | 86643.3
719.38 |  | 86147.7
719.28 |  | 86062
719.18 |  | 86396.6
719.08 |  | 86151.3
718.98 |  | 85954.7
718.88 |  | 86263.2
718.78 |  | 86031.8
718.68 |  | 85207.6
718.58 |  | 85623.9
718.48 |  | 84930.7
718.38 |  | 84928
718.28 |  | 85313.5
718.18 |  | 84621.4
718.08 |  | 84123.8
717.98 |  | 84338.6
717.88 |  | 83841.6
717.78 |  | 84202
717.68 |  | 83434.1
717.58 |  | 83805.9
717.48 |  | 83236
717.38 |  | 83940.2
717.28 |  | 83145.3
717.18 |  | 82714.3
717.08 |  | 82458.4
716.98 |  | 82745.5
716.88 |  | 81994.2
716.78 |  | 83016.9
716.68 |  | 83028.3
716.58 |  | 82952.1
716.48 |  | 82768.6
716.38 |  | 82931.4
716.28 |  | 82982.2
716.18 |  | 82756.5
716.08 |  | 83189.8
715.98 |  | 82682.5
715.88 |  | 83103.4
715.78 |  | 83319.6
715.68 |  | 83286.4
715.58 |  | 84254.1
715.48 |  | 83479.8
715.38 |  | 83168.7
715.28 |  | 84206.7
715.18 |  | 83894.5
715.08 |  | 84560.5
714.98 |  | 85007.5
714.88 |  | 85467.5
714.78 |  | 85329
714.68 |  | 85300.5
714.58 |  | 85784.4
714.48 |  | 86911.9
714.38 |  | 87608.7
714.28 |  | 87811.7
714.18 |  | 87979.3
714.08 |  | 88435.9
713.98 |  | 89328.1
713.88 |  | 88687.5
713.78 |  | 89990.9
713.68 |  | 90582
713.58 |  | 90517.4
713.48 |  | 91432.5
713.38 |  | 92871.9
713.28 |  | 93462.3
713.18 |  | 93110.7
713.08 |  | 94796.4
712.98 |  | 95359.7
712.88 |  | 96235.2
712.78 |  | 96447
712.68 |  | 97808.4
712.58 |  | 97829.6
712.48 |  | 98524.4
712.38 |  | 99909.2
712.28 |  | 100217
712.18 |  | 100868
712.08 |  | 101441
711.98 |  | 102706
711.88 |  | 103986
711.78 |  | 104141
711.68 |  | 105892
711.58 |  | 106916
711.48 |  | 107825
711.38 |  | 107890
711.28 |  | 108963
711.18 |  | 109759
711.08 |  | 110234
710.98 |  | 110155
710.88 |  | 110269
710.78 |  | 110628
710.68 |  | 110564
710.58 |  | 110678
710.48 |  | 109822
710.38 |  | 108822
710.28 |  | 108765
710.18 |  | 108067
710.08 |  | 107040
709.98 |  | 105956
709.88 |  | 104407
709.78 |  | 102876
709.68 |  | 100145
709.58 |  | 97115.2
709.48 |  | 94474.3
709.38 |  | 90188.8
709.28 |  | 87215
709.18 |  | 84617.1
709.08 |  | 81404
708.98 |  | 79159.4
708.88 |  | 76532.6
708.78 |  | 75310
708.68 |  | 72938
708.58 |  | 71622.9
708.48 |  | 70598
708.38 |  | 68342.3
708.28 |  | 67157.3
708.18 |  | 66168.7
708.08 |  | 64904.5
707.98 |  | 63827.6
707.88 |  | 62524.8
707.78 |  | 61776.1
707.68 |  | 60619.6
707.58 |  | 60230.4
707.48 |  | 59229
707.38 |  | 58476.5
707.28 |  | 58264.2
707.18 |  | 57295.8
707.08 |  | 57236.4
706.98 |  | 56757.7
706.88 |  | 56733.6
706.78 |  | 56807.1
706.68 |  | 56691.1
706.58 |  | 55771.8
706.48 |  | 56642.2
706.38 |  | 56486.7
706.28 |  | 56065.2
706.18 |  | 55289.2
706.08 |  | 55755.8
705.98 |  | 55465.3
705.88 |  | 55456.5
705.78 |  | 55552.4
705.68 |  | 55994.6
705.58 |  | 55681.4
705.48 |  | 55473.1
705.38 |  | 55077.9
705.28 |  | 55193.6
705.18 |  | 54977.4
705.08 |  | 55677.1
704.98 |  | 55208.1
704.88 |  | 55185.5
704.78 |  | 55107.1
704.68 |  | 55570.8
704.58 |  | 55301.7
704.48 |  | 55207.4
704.38 |  | 55209.7
704.28 |  | 55180.3
704.18 |  | 54998.8
704.08 |  | 54430.2
703.98 |  | 54935.7
703.88 |  | 54762.7
703.78 |  | 55144.7
703.68 |  | 55152.9
703.58 |  | 55643.3
703.48 |  | 54712.4
703.38 |  | 55179.8
703.28 |  | 55064.8
703.18 |  | 54867.7
703.08 |  | 55294.7
702.98 |  | 55657.2
702.88 |  | 55106
702.78 |  | 55133.9
702.68 |  | 55326.5
702.58 |  | 55374.2
702.48 |  | 54974.9
702.38 |  | 55266.7
702.28 |  | 55438.9
702.18 |  | 55105.2
702.08 |  | 54999
701.98 |  | 55147.8
701.88 |  | 55579.8
701.78 |  | 54804.1
701.68 |  | 54983.7
701.58 |  | 55260.1
701.48 |  | 55038.3
701.38 |  | 55071.5
701.28 |  | 55104.9
701.18 |  | 54876.3
701.08 |  | 55392.5
700.98 |  | 55710.5
700.88 |  | 55018.2
700.78 |  | 55370.5
700.68 |  | 55274.1
700.58 |  | 54874.6
700.48 |  | 55100.4
700.38 |  | 55296.3
700.28 |  | 55728.7
700.18 |  | 55395.5
700.08 |  | 55186.2

## Ti2p Scan
﻿CSIR-IIP
Axis | Energy | Elements= | 301
E:\IIT Mandi\2026\External User From Outside Of HP\April 2026\XPS_AMRC IIT Mandi_30.April.2026\Manish Kumar_XPS\FT-10\Ti2p Scan.VGD
Binding Energy (E)
eV |  | Counts / s
478.08 |  | 40308.1
477.98 |  | 40656.6
477.88 |  | 40779.5
477.78 |  | 41268.3
477.68 |  | 40752.2
477.58 |  | 41227
477.48 |  | 41016
477.38 |  | 40920.3
477.28 |  | 39891.3
477.18 |  | 39989.8
477.08 |  | 39523.8
476.98 |  | 39658.2
476.88 |  | 39619.6
476.78 |  | 39348.7
476.68 |  | 39204
476.58 |  | 38584.6
476.48 |  | 38112
476.38 |  | 38182
476.28 |  | 38338.9
476.18 |  | 38622.4
476.08 |  | 37790.4
475.98 |  | 37656.9
475.88 |  | 37653.9
475.78 |  | 37944.8
475.68 |  | 37632.6
475.58 |  | 37340.6
475.48 |  | 37099.8
475.38 |  | 37370
475.28 |  | 37507.3
475.18 |  | 37104.6
475.08 |  | 36804.2
474.98 |  | 37100.7
474.88 |  | 37380.1
474.78 |  | 37145.2
474.68 |  | 37653.6
474.58 |  | 37880.5
474.48 |  | 37328.5
474.38 |  | 37974.5
474.28 |  | 37995.7
474.18 |  | 38036.5
474.08 |  | 38657.1
473.98 |  | 38509.8
473.88 |  | 39165.3
473.78 |  | 38884.8
473.68 |  | 39679.5
473.58 |  | 39897.6
473.48 |  | 40698.3
473.38 |  | 40816.1
473.28 |  | 40943.6
473.18 |  | 41194.6
473.08 |  | 41714.8
472.98 |  | 42030.5
472.88 |  | 42377.4
472.78 |  | 42904.1
472.68 |  | 43004.8
472.58 |  | 42968.5
472.48 |  | 43513.6
472.38 |  | 43217.9
472.28 |  | 43335.9
472.18 |  | 42879.7
472.08 |  | 43578.9
471.98 |  | 43043.1
471.88 |  | 42863.1
471.78 |  | 41922.7
471.68 |  | 41881.5
471.58 |  | 41327.8
471.48 |  | 41015.6
471.38 |  | 40512.8
471.28 |  | 39929.2
471.18 |  | 39333.9
471.08 |  | 38934.1
470.98 |  | 38526.6
470.88 |  | 37734.9
470.78 |  | 37219.1
470.68 |  | 36786
470.58 |  | 36114.4
470.48 |  | 35971.2
470.38 |  | 34928.6
470.28 |  | 34765
470.18 |  | 34527.2
470.08 |  | 33532.6
469.98 |  | 33368.8
469.88 |  | 32858.5
469.78 |  | 32717.3
469.68 |  | 32000.1
469.58 |  | 31819.7
469.48 |  | 31314.5
469.38 |  | 31533.4
469.28 |  | 31370.9
469.18 |  | 30973.8
469.08 |  | 30617.5
468.98 |  | 29899.7
468.88 |  | 30172.9
468.78 |  | 29847.1
468.68 |  | 30047.8
468.58 |  | 29709.5
468.48 |  | 29271.9
468.38 |  | 29269.4
468.28 |  | 29320.8
468.18 |  | 29237.4
468.08 |  | 29611
467.98 |  | 29647.1
467.88 |  | 29960.6
467.78 |  | 29799.5
467.68 |  | 29839.2
467.58 |  | 30076.4
467.48 |  | 30121.9
467.38 |  | 30606.2
467.28 |  | 30647.4
467.18 |  | 31320.7
467.08 |  | 31937.3
466.98 |  | 32229.8
466.88 |  | 33030.5
466.78 |  | 33336.3
466.68 |  | 34875.8
466.58 |  | 35302.1
466.48 |  | 36561.2
466.38 |  | 37096.6
466.28 |  | 38385.9
466.18 |  | 40082.3
466.08 |  | 41813.6
465.98 |  | 43559.1
465.88 |  | 45617.8
465.78 |  | 48119.8
465.68 |  | 50187.2
465.58 |  | 52632.4
465.48 |  | 55639.7
465.38 |  | 57741.2
465.28 |  | 60196.8
465.18 |  | 62674.8
465.08 |  | 64479.2
464.98 |  | 66109.5
464.88 |  | 66712.5
464.78 |  | 68056.5
464.68 |  | 68159.1
464.58 |  | 69485.6
464.48 |  | 69177.1
464.38 |  | 67365.6
464.28 |  | 65967.8
464.18 |  | 64900.3
464.08 |  | 63382.7
463.98 |  | 61147.6
463.88 |  | 58549
463.78 |  | 56113.1
463.68 |  | 54082.9
463.58 |  | 51073
463.48 |  | 48876.1
463.38 |  | 46376.7
463.28 |  | 43434.7
463.18 |  | 41809.1
463.08 |  | 40010.7
462.98 |  | 38030.4
462.88 |  | 36478.2
462.78 |  | 34915
462.68 |  | 34107.1
462.58 |  | 32967.9
462.48 |  | 31848.2
462.38 |  | 31176.5
462.28 |  | 30289.2
462.18 |  | 30214.4
462.08 |  | 29958
461.98 |  | 29401.9
461.88 |  | 29044.4
461.78 |  | 29136
461.68 |  | 29100
461.58 |  | 29025.2
461.48 |  | 29161
461.38 |  | 29555.8
461.28 |  | 30084.3
461.18 |  | 29989.7
461.08 |  | 30729.4
460.98 |  | 31328.5
460.88 |  | 31818
460.78 |  | 32431.3
460.68 |  | 33206.1
460.58 |  | 34243.6
460.48 |  | 35419.5
460.38 |  | 37630.3
460.28 |  | 39951.9
460.18 |  | 43762.7
460.08 |  | 48569.7
459.98 |  | 54403.3
459.88 |  | 61485
459.78 |  | 70797.8
459.68 |  | 81302.4
459.58 |  | 93502.5
459.48 |  | 105000
459.38 |  | 117818
459.28 |  | 128945
459.18 |  | 137965
459.08 |  | 144591
458.98 |  | 148289
458.88 |  | 148165
458.78 |  | 145180
458.68 |  | 138381
458.58 |  | 129726
458.48 |  | 119807
458.38 |  | 108704
458.28 |  | 98307.5
458.18 |  | 87104.5
458.08 |  | 76974.7
457.98 |  | 67393.2
457.88 |  | 58477
457.78 |  | 51111.9
457.68 |  | 44492
457.58 |  | 39388.1
457.48 |  | 34508.1
457.38 |  | 30668
457.28 |  | 27569.6
457.18 |  | 25052.6
457.08 |  | 22875.8
456.98 |  | 21093.7
456.88 |  | 19602.6
456.78 |  | 18070.6
456.68 |  | 16976.1
456.58 |  | 16234.9
456.48 |  | 15496.8
456.38 |  | 14889.7
456.28 |  | 14231.5
456.18 |  | 13560.5
456.08 |  | 13119.3
455.98 |  | 12974.3
455.88 |  | 12635.6
455.78 |  | 12574.5
455.68 |  | 12249.6
455.58 |  | 12288.2
455.48 |  | 12028.2
455.38 |  | 11986.8
455.28 |  | 11790.1
455.18 |  | 11683.4
455.08 |  | 11533.5
454.98 |  | 11608.7
454.88 |  | 11546.5
454.78 |  | 11298
454.68 |  | 11389.4
454.58 |  | 11213.9
454.48 |  | 11270.9
454.38 |  | 11298.7
454.28 |  | 11174.5
454.18 |  | 11124.6
454.08 |  | 11116
453.98 |  | 11079.3
453.88 |  | 11199.5
453.78 |  | 11196.4
453.68 |  | 11040.3
453.58 |  | 10867.5
453.48 |  | 11120.2
453.38 |  | 11024.7
453.28 |  | 10897.3
453.18 |  | 10861.9
453.08 |  | 10815.7
452.98 |  | 10915.6
452.88 |  | 10847
452.78 |  | 10927.4
452.68 |  | 10988.8
452.58 |  | 10895.4
452.48 |  | 10863.3
452.38 |  | 11034.5
452.28 |  | 10661.9
452.18 |  | 10700.8
452.08 |  | 10546.1
451.98 |  | 10745
451.88 |  | 10684.5
451.78 |  | 10798.5
451.68 |  | 10797.8
451.58 |  | 10742.4
451.48 |  | 10668.6
451.38 |  | 10831.1
451.28 |  | 10764.4
451.18 |  | 10803.9
451.08 |  | 10678.5
450.98 |  | 10842.7
450.88 |  | 10649.1
450.78 |  | 10752.8
450.68 |  | 10697.1
450.58 |  | 10637.4
450.48 |  | 10444.3
450.38 |  | 10602.2
450.28 |  | 10829.8
450.18 |  | 10635.9
450.08 |  | 10631.6
449.98 |  | 10798.6
449.88 |  | 10373.6
449.78 |  | 10720.5
449.68 |  | 10703.4
449.58 |  | 10639.4
449.48 |  | 10655.4
449.38 |  | 10613.2
449.28 |  | 10655.3
449.18 |  | 10685.4
449.08 |  | 10684
448.98 |  | 10639.5
448.88 |  | 10570.1
448.78 |  | 10610.6
448.68 |  | 10731
448.58 |  | 10584
448.48 |  | 10550.3
448.38 |  | 10639.2
448.28 |  | 10449.6
448.18 |  | 10808.2
448.08 |  | 10549.9

## Valence
﻿CSIR-IIP
Axis | Energy | Elements= | 601
E:\IIT Mandi\2026\External User From Outside Of HP\April 2026\XPS_AMRC IIT Mandi_30.April.2026\Manish Kumar_XPS\FT-10\Valence.VGD
Binding Energy (E)
eV |  | Counts / s
25.08 |  | 4285.01
25.03 |  | 4176.67
24.98 |  | 4252.25
24.93 |  | 4356.62
24.88 |  | 4462.93
24.83 |  | 4358.41
24.78 |  | 4442.76
24.73 |  | 4366.14
24.68 |  | 4457.37
24.63 |  | 4688.65
24.58 |  | 4818.54
24.53 |  | 4798.11
24.48 |  | 4884.44
24.43 |  | 4936.85
24.38 |  | 5126.91
24.33 |  | 5143.37
24.28 |  | 5172.63
24.23 |  | 5199.6
24.18 |  | 5251.09
24.13 |  | 5774.85
24.08 |  | 5974.05
24.03 |  | 5952.27
23.98 |  | 6081.93
23.93 |  | 6342.76
23.88 |  | 6454.15
23.83 |  | 6615.79
23.78 |  | 6768.48
23.73 |  | 6806.4
23.68 |  | 7081.7
23.63 |  | 7165.85
23.58 |  | 7411.74
23.53 |  | 7387.17
23.48 |  | 7690.94
23.43 |  | 7922.53
23.38 |  | 8146.61
23.33 |  | 8295.31
23.28 |  | 8691.78
23.23 |  | 8612.43
23.18 |  | 8617.22
23.13 |  | 8930.68
23.08 |  | 9158.13
23.03 |  | 9439.48
22.98 |  | 9532.94
22.93 |  | 9691.17
22.88 |  | 9951.77
22.83 |  | 9945.18
22.78 |  | 9955.47
22.73 |  | 10245.2
22.68 |  | 10532.2
22.63 |  | 10586.7
22.58 |  | 10387.3
22.53 |  | 10663.5
22.48 |  | 10695.9
22.43 |  | 10699.5
22.38 |  | 10670.6
22.33 |  | 10766
22.28 |  | 10808.6
22.23 |  | 10796.7
22.18 |  | 10831.7
22.13 |  | 10699.1
22.08 |  | 10767.9
22.03 |  | 10653.4
21.98 |  | 10605.6
21.93 |  | 10558
21.88 |  | 10266.9
21.83 |  | 10275.4
21.78 |  | 10080.6
21.73 |  | 9935.2
21.68 |  | 9792.54
21.63 |  | 9610.54
21.58 |  | 9450.14
21.53 |  | 9206.95
21.48 |  | 9075.04
21.43 |  | 9164.28
21.38 |  | 8930.65
21.33 |  | 8682.93
21.28 |  | 8521.29
21.23 |  | 8303.38
21.18 |  | 7935.54
21.13 |  | 7678.5
21.08 |  | 7661.49
21.03 |  | 7449.64
20.98 |  | 7244.09
20.93 |  | 7149.67
20.88 |  | 6972.64
20.83 |  | 6765.68
20.78 |  | 6530.4
20.73 |  | 6420.9
20.68 |  | 6120.74
20.63 |  | 6157.24
20.58 |  | 5950.24
20.53 |  | 5784.37
20.48 |  | 5687.29
20.43 |  | 5417.52
20.38 |  | 5242.69
20.33 |  | 5236.61
20.28 |  | 4982.33
20.23 |  | 4917.52
20.18 |  | 4724.14
20.13 |  | 4719.5
20.08 |  | 4707.58
20.03 |  | 4668.43
19.98 |  | 4428.9
19.93 |  | 4432.61
19.88 |  | 4438.83
19.83 |  | 4252.23
19.78 |  | 4147.32
19.73 |  | 4118.49
19.68 |  | 3967.02
19.63 |  | 3947.48
19.58 |  | 3913.39
19.53 |  | 3906.36
19.48 |  | 3837.82
19.43 |  | 3611.18
19.38 |  | 3630.49
19.33 |  | 3562.67
19.28 |  | 3589.65
19.23 |  | 3439.5
19.18 |  | 3314
19.13 |  | 3344.39
19.08 |  | 3268.71
19.03 |  | 3193.55
18.98 |  | 3295.05
18.93 |  | 3236.39
18.88 |  | 3203.07
18.83 |  | 3124.29
18.78 |  | 3071.9
18.73 |  | 3113.36
18.68 |  | 3126.45
18.63 |  | 3091.54
18.58 |  | 2941.68
18.53 |  | 2940.32
18.48 |  | 2876.72
18.43 |  | 2754.58
18.38 |  | 2874.01
18.33 |  | 2857.4
18.28 |  | 2831.56
18.23 |  | 2812.49
18.18 |  | 2812.48
18.13 |  | 2742.38
18.08 |  | 2575.34
18.03 |  | 2670.96
17.98 |  | 2738.38
17.93 |  | 2760.29
17.88 |  | 2719.12
17.83 |  | 2644.03
17.78 |  | 2622.87
17.73 |  | 2576.07
17.68 |  | 2555.98
17.63 |  | 2458.9
17.58 |  | 2523.36
17.53 |  | 2476.42
17.48 |  | 2546.06
17.43 |  | 2526.63
17.38 |  | 2438.25
17.33 |  | 2372.82
17.28 |  | 2392.81
17.23 |  | 2419.99
17.18 |  | 2314.34
17.13 |  | 2371.51
17.08 |  | 2366.07
17.03 |  | 2370.63
16.98 |  | 2284.54
16.93 |  | 2302.09
16.88 |  | 2224.61
16.83 |  | 2247.44
16.78 |  | 2227.22
16.73 |  | 2160.71
16.68 |  | 2263.75
16.63 |  | 2244.13
16.58 |  | 2156.13
16.53 |  | 2080.37
16.48 |  | 2062.61
16.43 |  | 2074.52
16.38 |  | 2089.45
16.33 |  | 2204.03
16.28 |  | 2262.62
16.23 |  | 2066.51
16.18 |  | 2089.26
16.13 |  | 2140.37
16.08 |  | 2110.27
16.03 |  | 2034.71
15.98 |  | 2000.95
15.93 |  | 2030.3
15.88 |  | 2087.16
15.83 |  | 2074.99
15.78 |  | 2103.41
15.73 |  | 2018.93
15.68 |  | 2042.1
15.63 |  | 2163.91
15.58 |  | 2209.26
15.53 |  | 2044.99
15.48 |  | 2006.04
15.43 |  | 2129.93
15.38 |  | 2053.44
15.33 |  | 2099.19
15.28 |  | 2135.79
15.23 |  | 2056.75
15.18 |  | 2075.6
15.13 |  | 2111.69
15.08 |  | 2230.57
15.03 |  | 2114.09
14.98 |  | 2156.84
14.93 |  | 2036.06
14.88 |  | 2100.98
14.83 |  | 2137.38
14.78 |  | 2070.41
14.73 |  | 2073.94
14.68 |  | 2112.52
14.63 |  | 2041.91
14.58 |  | 2187.14
14.53 |  | 2140.52
14.48 |  | 2178.25
14.43 |  | 2167.12
14.38 |  | 2149.73
14.33 |  | 2215.76
14.28 |  | 2170.92
14.23 |  | 2106.8
14.18 |  | 2165.41
14.13 |  | 2207.81
14.08 |  | 2172.43
14.03 |  | 2047.89
13.98 |  | 2146.47
13.93 |  | 2162.18
13.88 |  | 2055.76
13.83 |  | 2011.03
13.78 |  | 2122.85
13.73 |  | 2056.45
13.68 |  | 2104.23
13.63 |  | 2065.46
13.58 |  | 2088.35
13.53 |  | 2110.2
13.48 |  | 2159.71
13.43 |  | 2174.46
13.38 |  | 2054.25
13.33 |  | 2045.36
13.28 |  | 2035.52
13.23 |  | 2167.9
13.18 |  | 2163.06
13.13 |  | 1994.59
13.08 |  | 2112.63
13.03 |  | 2103.43
12.98 |  | 2057.64
12.93 |  | 2016.62
12.88 |  | 2037.99
12.83 |  | 2082.1
12.78 |  | 2067.25
12.73 |  | 2040.54
12.68 |  | 2048.44
12.63 |  | 1989.29
12.58 |  | 1976.56
12.53 |  | 1930.34
12.48 |  | 2004.8
12.43 |  | 2024.85
12.38 |  | 1946.08
12.33 |  | 1989.14
12.28 |  | 2044.72
12.23 |  | 1888.83
12.18 |  | 1908.07
12.13 |  | 1987.8
12.08 |  | 1969.87
12.03 |  | 1951.07
11.98 |  | 1914.63
11.93 |  | 1932.34
11.88 |  | 1897.63
11.83 |  | 1934.67
11.78 |  | 1874.54
11.73 |  | 1874.6
11.68 |  | 1879.33
11.63 |  | 1802.21
11.58 |  | 1855.16
11.53 |  | 1856.94
11.48 |  | 1850.02
11.43 |  | 1877.68
11.38 |  | 1781.37
11.33 |  | 1892.94
11.28 |  | 1898.68
11.23 |  | 1957.21
11.18 |  | 1845.44
11.13 |  | 1804.26
11.08 |  | 1806.81
11.03 |  | 1818.5
10.98 |  | 1837.58
10.93 |  | 1861.11
10.88 |  | 1877.08
10.83 |  | 1961.42
10.78 |  | 1951.87
10.73 |  | 1930.22
10.68 |  | 1797.15
10.63 |  | 1852.62
10.58 |  | 1900.31
10.53 |  | 1825.14
10.48 |  | 1844.17
10.43 |  | 1931.3
10.38 |  | 1964.19
10.33 |  | 1933.98
10.28 |  | 1914.1
10.23 |  | 1979.13
10.18 |  | 1976.92
10.13 |  | 1883.7
10.08 |  | 1859.81
10.03 |  | 1910.07
9.98 |  | 1971.45
9.93 |  | 1967.18
9.88 |  | 1888.71
9.83 |  | 1975.73
9.78 |  | 2043.5
9.73 |  | 2018.27
9.68 |  | 2149.16
9.63 |  | 2135.63
9.58 |  | 2126.73
9.53 |  | 2121.97
9.48 |  | 2255.92
9.43 |  | 2246.15
9.38 |  | 2278.44
9.33 |  | 2253.3
9.28 |  | 2420.5
9.23 |  | 2472.05
9.18 |  | 2555.32
9.13 |  | 2605.43
9.08 |  | 2573.81
9.03 |  | 2682.14
8.98 |  | 2703.17
8.93 |  | 2863.9
8.88 |  | 3024.38
8.83 |  | 3046.37
8.78 |  | 3165.22
8.73 |  | 3273.32
8.68 |  | 3425.53
8.63 |  | 3599.5
8.58 |  | 3730.72
8.53 |  | 3766.26
8.48 |  | 3940.2
8.43 |  | 4002.51
8.38 |  | 4087.39
8.33 |  | 4006.9
8.28 |  | 4066.34
8.23 |  | 4342.96
8.18 |  | 4476.65
8.13 |  | 4554.81
8.08 |  | 4619.24
8.03 |  | 4603.57
7.98 |  | 4672.24
7.93 |  | 4892.18
7.88 |  | 4923.21
7.83 |  | 4952.08
7.78 |  | 4883.04
7.73 |  | 4713.44
7.68 |  | 4962.87
7.63 |  | 5121.25
7.58 |  | 4942.59
7.53 |  | 5077.64
7.48 |  | 5202.11
7.43 |  | 5101.59
7.38 |  | 5182.15
7.33 |  | 5091.45
7.28 |  | 5086.34
7.23 |  | 5047.83
7.18 |  | 5105.11
7.13 |  | 5028.91
7.08 |  | 5176.67
7.03 |  | 5064.54
6.98 |  | 4875.21
6.93 |  | 4925.97
6.88 |  | 5022.89
6.83 |  | 4972.14
6.78 |  | 4874.34
6.73 |  | 4856.72
6.68 |  | 5062.38
6.63 |  | 4939.56
6.58 |  | 4890.09
6.53 |  | 4907.22
6.48 |  | 4939.62
6.43 |  | 4855.78
6.38 |  | 4768.37
6.33 |  | 4788.87
6.28 |  | 5085.3
6.23 |  | 4862.79
6.18 |  | 4882.46
6.13 |  | 4912.02
6.08 |  | 5007.95
6.03 |  | 5109.05
5.98 |  | 5083.07
5.93 |  | 5076.88
5.88 |  | 5219.09
5.83 |  | 4873.08
5.78 |  | 4858.87
5.73 |  | 5013.18
5.68 |  | 5101.24
5.63 |  | 5148.23
5.58 |  | 5454.5
5.53 |  | 5264.89
5.48 |  | 5212.36
5.43 |  | 5249.22
5.38 |  | 5248.12
5.33 |  | 5229.13
5.28 |  | 5153.39
5.23 |  | 5202.16
5.18 |  | 5098.28
5.13 |  | 4996.2
5.08 |  | 5059.69
5.03 |  | 5135.18
4.98 |  | 5083.59
4.93 |  | 5260.44
4.88 |  | 4902.92
4.83 |  | 4878.01
4.78 |  | 4875.91
4.73 |  | 4717.61
4.68 |  | 4656.62
4.63 |  | 4670.07
4.58 |  | 4524.34
4.53 |  | 4605.73
4.48 |  | 4623.14
4.43 |  | 4521.71
4.38 |  | 4419.47
4.33 |  | 4243.39
4.28 |  | 4291.01
4.23 |  | 4100.18
4.18 |  | 3948.99
4.13 |  | 3835.71
4.08 |  | 3805.55
4.03 |  | 3915.53
3.98 |  | 3641.96
3.93 |  | 3532.58
3.88 |  | 3532.4
3.83 |  | 3379.72
3.78 |  | 3223.18
3.73 |  | 3172.26
3.68 |  | 3131.55
3.63 |  | 3113.42
3.58 |  | 3032.72
3.53 |  | 3040.92
3.48 |  | 2901.09
3.43 |  | 2893.34
3.38 |  | 2773.07
3.33 |  | 2699.9
3.28 |  | 2740.63
3.23 |  | 2725.17
3.18 |  | 2766.64
3.13 |  | 2747.27
3.08 |  | 2641.97
3.03 |  | 2578.67
2.98 |  | 2674.46
2.93 |  | 2478.8
2.88 |  | 2477.9
2.83 |  | 2377.59
2.78 |  | 2407.38
2.73 |  | 2311.39
2.68 |  | 2295.13
2.63 |  | 2186.66
2.58 |  | 2159.19
2.53 |  | 2020.93
2.48 |  | 1978.17
2.43 |  | 1927.97
2.38 |  | 1896
2.33 |  | 1703.48
2.28 |  | 1658.05
2.23 |  | 1582.35
2.18 |  | 1411.33
2.13 |  | 1258.43
2.08 |  | 1113.93
2.03 |  | 1017.57
1.98 |  | 977.041
1.93 |  | 954.621
1.88 |  | 846.687
1.83 |  | 796.412
1.78 |  | 806.201
1.73 |  | 693.179
1.68 |  | 684.962
1.63 |  | 606.68
1.58 |  | 501.221
1.53 |  | 476.042
1.48 |  | 466.432
1.43 |  | 493.698
1.38 |  | 466.675
1.33 |  | 410.322
1.28 |  | 360.05
1.23 |  | 390.355
1.18 |  | 363.183
1.13 |  | 355.128
1.08 |  | 353.486
1.03 |  | 300.601
0.98 |  | 286.792
0.93 |  | 288.742
0.88 |  | 284.262
0.83 |  | 225.639
0.78 |  | 266.338
0.73 |  | 262.01
0.68 |  | 243.058
0.63 |  | 219.896
0.58 |  | 202.528
0.53 |  | 186.43
0.48 |  | 144.672
0.43 |  | 141.522
0.38 |  | 146.864
0.33 |  | 123.047
0.28 |  | 142.431
0.23 |  | 145.549
0.18 |  | 118.963
0.13 |  | 89.1789
0.08 |  | 89.9066
0.03 |  | 91.0067
-0.02 |  | 90.0983
-0.07 |  | 84.9775
-0.12 |  | 84.9157
-0.17 |  | 88.3447
-0.22 |  | 83.1022
-0.27 |  | 59.8711
-0.32 |  | 47.9669
-0.37 |  | 43.8896
-0.42 |  | 61.5431
-0.47 |  | 59.2412
-0.52 |  | 36.978
-0.57 |  | 28.6214
-0.62 |  | 43.0863
-0.67 |  | 47.9677
-0.72 |  | 45.3888
-0.77 |  | 35.6416
-0.82 |  | 41.2924
-0.87 |  | 22.7684
-0.92 |  | 32.2986
-0.97 |  | 28.0584
-1.02 |  | 27.5323
-1.07 |  | 38.5955
-1.12 |  | 48.0745
-1.17 |  | 43.2147
-1.22 |  | 36.6222
-1.27 |  | 37.8429
-1.32 |  | 41.2167
-1.37 |  | 40.439
-1.42 |  | 43.7959
-1.47 |  | 30.0461
-1.52 |  | 33.2013
-1.57 |  | 47.0071
-1.62 |  | 33.7094
-1.67 |  | 41.6281
-1.72 |  | 44.0479
-1.77 |  | 51.5624
-1.82 |  | 34.0635
-1.87 |  | 25.7104
-1.92 |  | 22.9115
-1.97 |  | 33.3801
-2.02 |  | 40.3464
-2.07 |  | 31.0377
-2.12 |  | 45.3931
-2.17 |  | 29.6977
-2.22 |  | 26.0994
-2.27 |  | 32.4487
-2.32 |  | 33.7997
-2.37 |  | 21.1143
-2.42 |  | 30.2454
-2.47 |  | 23.9177
-2.52 |  | 27.211
-2.57 |  | 22.35
-2.62 |  | 32.9991
-2.67 |  | 38.2225
-2.72 |  | 32.8576
-2.77 |  | 26.8784
-2.82 |  | 22.5307
-2.87 |  | 24.2053
-2.92 |  | 25.8441
-2.97 |  | 29.9879
-3.02 |  | 20.1554
-3.07 |  | 18.3414
-3.12 |  | 30.2316
-3.17 |  | 29.201
-3.22 |  | 33.946
-3.27 |  | 27.9342
-3.32 |  | 26.4657
-3.37 |  | 31.3451
-3.42 |  | 21.9422
-3.47 |  | 22.6513
-3.52 |  | 27.4402
-3.57 |  | 24.3379
-3.62 |  | 26.438
-3.67 |  | 10.6834
-3.72 |  | 16.0763
-3.77 |  | 28.5745
-3.82 |  | 31.9915
-3.87 |  | 21.9273
-3.92 |  | 16.9439
-3.97 |  | 14.3684
-4.02 |  | 25.8215
-4.07 |  | 24.1101
-4.12 |  | 22.8113
-4.17 |  | 17.896
-4.22 |  | 16.9309
-4.27 |  | 25.7901
-4.32 |  | 12.2383
-4.37 |  | 17.9359
-4.42 |  | 20.6081
-4.47 |  | 19.228
-4.52 |  | 14.3591
-4.57 |  | 13.8098
-4.62 |  | 20.028
-4.67 |  | 13.5072
-4.72 |  | 10.4302
-4.77 |  | 17.8981
-4.82 |  | 24.4809
-4.87 |  | 25.5255
-4.92 |  | 34.4166

## O1s Scan
﻿CSIR-IIP
Axis | Energy | Elements= | 241
E:\IIT Mandi\2026\External User From Outside Of HP\April 2026\XPS_AMRC IIT Mandi_30.April.2026\Manish Kumar_XPS\FT-10\O1s Scan.VGD
Binding Energy (E)
eV |  | Counts / s
545.08 |  | 58746
544.98 |  | 59462.6
544.88 |  | 59492.3
544.78 |  | 59546.9
544.68 |  | 59115
544.58 |  | 59263.3
544.48 |  | 59190.6
544.38 |  | 59188.2
544.28 |  | 59241
544.18 |  | 59322
544.08 |  | 59434.8
543.98 |  | 59194.4
543.88 |  | 58582.4
543.78 |  | 58092
543.68 |  | 58962
543.58 |  | 58729.5
543.48 |  | 58352.3
543.38 |  | 57811.7
543.28 |  | 58437.9
543.18 |  | 57786.1
543.08 |  | 58050.5
542.98 |  | 57574.2
542.88 |  | 58095
542.78 |  | 57530
542.68 |  | 57045.5
542.58 |  | 56829.7
542.48 |  | 57587
542.38 |  | 57018.8
542.28 |  | 55888.2
542.18 |  | 56379.5
542.08 |  | 56706.3
541.98 |  | 56328.8
541.88 |  | 56035.6
541.78 |  | 55594.5
541.68 |  | 55556.5
541.58 |  | 55471.8
541.48 |  | 54739.9
541.38 |  | 54820.6
541.28 |  | 54868.1
541.18 |  | 54656.2
541.08 |  | 53147.5
540.98 |  | 53594
540.88 |  | 53053.7
540.78 |  | 52564.1
540.68 |  | 51998.2
540.58 |  | 52010.1
540.48 |  | 51273.8
540.38 |  | 51069.2
540.28 |  | 50694.3
540.18 |  | 50469.9
540.08 |  | 50035.7
539.98 |  | 49989.6
539.88 |  | 49456.2
539.78 |  | 49534.7
539.68 |  | 49035.6
539.58 |  | 48804.8
539.48 |  | 48733.6
539.38 |  | 48834.2
539.28 |  | 48490.6
539.18 |  | 48799.3
539.08 |  | 48336.9
538.98 |  | 48212.4
538.88 |  | 47854.6
538.78 |  | 47989.1
538.68 |  | 47865.3
538.58 |  | 47992
538.48 |  | 47419.7
538.38 |  | 47691.3
538.28 |  | 47743.4
538.18 |  | 47390.8
538.08 |  | 47196.3
537.98 |  | 47033.1
537.88 |  | 47205.5
537.78 |  | 47363.4
537.68 |  | 48234.8
537.58 |  | 47539.5
537.48 |  | 47534.1
537.38 |  | 47426
537.28 |  | 47644.5
537.18 |  | 47911.2
537.08 |  | 47776.4
536.98 |  | 47680.9
536.88 |  | 47509.5
536.78 |  | 48335.5
536.68 |  | 47602.5
536.58 |  | 47435.9
536.48 |  | 47233.9
536.38 |  | 47726.8
536.28 |  | 47448.8
536.18 |  | 47236.4
536.08 |  | 47335.8
535.98 |  | 46944.5
535.88 |  | 47397
535.78 |  | 47128.8
535.68 |  | 46905.3
535.58 |  | 46475.1
535.48 |  | 46628.9
535.38 |  | 46255.2
535.28 |  | 46635.3
535.18 |  | 46337.4
535.08 |  | 46029.8
534.98 |  | 47004.7
534.88 |  | 47050
534.78 |  | 46251.9
534.68 |  | 46580.4
534.58 |  | 46499.9
534.48 |  | 46687.3
534.38 |  | 46704
534.28 |  | 46873.5
534.18 |  | 47720.9
534.08 |  | 47958.1
533.98 |  | 48508.2
533.88 |  | 48389.5
533.78 |  | 49129.6
533.68 |  | 49796.4
533.58 |  | 50571.6
533.48 |  | 51766.5
533.38 |  | 52443.2
533.28 |  | 53731.1
533.18 |  | 55155
533.08 |  | 56963.9
532.98 |  | 59274.3
532.88 |  | 61676.4
532.78 |  | 62964.4
532.68 |  | 65951.3
532.58 |  | 68514.8
532.48 |  | 70822.9
532.38 |  | 73767.5
532.28 |  | 75930.2
532.18 |  | 78999.4
532.08 |  | 81478
531.98 |  | 83507.5
531.88 |  | 86186.5
531.78 |  | 88417.9
531.68 |  | 91993.6
531.58 |  | 95929.6
531.48 |  | 99785.4
531.38 |  | 107186
531.28 |  | 114070
531.18 |  | 124522
531.08 |  | 136759
530.98 |  | 151881
530.88 |  | 169442
530.78 |  | 190292
530.68 |  | 213199
530.58 |  | 237431
530.48 |  | 259238
530.38 |  | 281319
530.28 |  | 296477
530.18 |  | 306349
530.08 |  | 308206
529.98 |  | 300334
529.88 |  | 285228
529.78 |  | 264874
529.68 |  | 237619
529.58 |  | 208907
529.48 |  | 178196
529.38 |  | 151729
529.28 |  | 127688
529.18 |  | 107557
529.08 |  | 90348.9
528.98 |  | 76915.6
528.88 |  | 67513.7
528.78 |  | 59813.8
528.68 |  | 54126.2
528.58 |  | 50267.1
528.48 |  | 46706.1
528.38 |  | 44548.8
528.28 |  | 42539.3
528.18 |  | 41516.5
528.08 |  | 40327.7
527.98 |  | 39193.8
527.88 |  | 38188.4
527.78 |  | 37877.1
527.68 |  | 37193.5
527.58 |  | 36862.9
527.48 |  | 36568.8
527.38 |  | 35402.9
527.28 |  | 35766
527.18 |  | 35453.1
527.08 |  | 34754.4
526.98 |  | 35041.2
526.88 |  | 35067.2
526.78 |  | 34721.8
526.68 |  | 34480.6
526.58 |  | 34632.7
526.48 |  | 34292.5
526.38 |  | 34917.5
526.28 |  | 34475.5
526.18 |  | 33986.7
526.08 |  | 33812.1
525.98 |  | 34300.3
525.88 |  | 34001.6
525.78 |  | 33728.6
525.68 |  | 34239.7
525.58 |  | 34331.5
525.48 |  | 34084.8
525.38 |  | 33760.9
525.28 |  | 34140.2
525.18 |  | 33791.1
525.08 |  | 33421.6
524.98 |  | 33566.8
524.88 |  | 33649.1
524.78 |  | 34117.8
524.68 |  | 33693
524.58 |  | 33648
524.48 |  | 33658
524.38 |  | 34054.8
524.28 |  | 34109.5
524.18 |  | 33780.9
524.08 |  | 33520.1
523.98 |  | 33824.4
523.88 |  | 33406.6
523.78 |  | 33584.7
523.68 |  | 33607.2
523.58 |  | 33769.3
523.48 |  | 33790.3
523.38 |  | 33826.8
523.28 |  | 33843.8
523.18 |  | 33319.8
523.08 |  | 33939.9
522.98 |  | 33861.5
522.88 |  | 33876.2
522.78 |  | 33614.2
522.68 |  | 33725.5
522.58 |  | 33711.9
522.48 |  | 33750.8
522.38 |  | 33899.4
522.28 |  | 33733.6
522.18 |  | 33384.5
522.08 |  | 33509
521.98 |  | 33958.9
521.88 |  | 33546.4
521.78 |  | 33736.4
521.68 |  | 33948.7
521.58 |  | 33732.7
521.48 |  | 33758.4
521.38 |  | 33652
521.28 |  | 33667
521.18 |  | 33876.1
521.08 |  | 33459.1

## C1s Scan
﻿CSIR-IIP
Axis | Energy | Elements= | 211
E:\IIT Mandi\2026\External User From Outside Of HP\April 2026\XPS_AMRC IIT Mandi_30.April.2026\Manish Kumar_XPS\FT-10\C1s Scan.VGD
Binding Energy (E)
eV |  | Counts / s
298.08 |  | 13311.9
297.98 |  | 13125.3
297.88 |  | 13118.2
297.78 |  | 13133.2
297.68 |  | 13065.6
297.58 |  | 13210.8
297.48 |  | 13138.6
297.38 |  | 13104.4
297.28 |  | 12981.1
297.18 |  | 13114.7
297.08 |  | 13115.5
296.98 |  | 13142.2
296.88 |  | 13189.3
296.78 |  | 12948.9
296.68 |  | 12964.7
296.58 |  | 12952.6
296.48 |  | 12988.3
296.38 |  | 12920.7
296.28 |  | 13004
296.18 |  | 12890.2
296.08 |  | 13077.3
295.98 |  | 12808.3
295.88 |  | 13080.6
295.78 |  | 12956.1
295.68 |  | 13074.5
295.58 |  | 12698.7
295.48 |  | 12843.3
295.38 |  | 12769.1
295.28 |  | 12635.8
295.18 |  | 12626.9
295.08 |  | 12864.1
294.98 |  | 12910.2
294.88 |  | 12786.7
294.78 |  | 12697.6
294.68 |  | 12786.6
294.58 |  | 12842.9
294.48 |  | 12863.4
294.38 |  | 12432.7
294.28 |  | 12645.9
294.18 |  | 12686.8
294.08 |  | 12882.6
293.98 |  | 13021.9
293.88 |  | 12775.4
293.78 |  | 12483.2
293.68 |  | 13036.2
293.58 |  | 12914
293.48 |  | 12705.1
293.38 |  | 12553.9
293.28 |  | 12599.8
293.18 |  | 12306.3
293.08 |  | 12679.7
292.98 |  | 12847.8
292.88 |  | 12704.3
292.78 |  | 12179.1
292.68 |  | 12896.8
292.58 |  | 12722.7
292.48 |  | 12711.4
292.38 |  | 12608.4
292.28 |  | 12668.2
292.18 |  | 12920.8
292.08 |  | 12882.1
291.98 |  | 12864.2
291.88 |  | 12342.5
291.78 |  | 12679.5
291.68 |  | 12380.1
291.58 |  | 12871.7
291.48 |  | 12571.4
291.38 |  | 12692.3
291.28 |  | 12542.6
291.18 |  | 12745.7
291.08 |  | 12799.3
290.98 |  | 12436.3
290.88 |  | 12924.4
290.78 |  | 12987.6
290.68 |  | 12878.2
290.58 |  | 13037.2
290.48 |  | 13056.4
290.38 |  | 13111
290.28 |  | 13215.5
290.18 |  | 13609
290.08 |  | 13694.8
289.98 |  | 14021.1
289.88 |  | 13926.1
289.78 |  | 14518.3
289.68 |  | 15028.3
289.58 |  | 15254
289.48 |  | 15661.2
289.38 |  | 15911.9
289.28 |  | 16236.2
289.18 |  | 16385.9
289.08 |  | 16765.9
288.98 |  | 17016.1
288.88 |  | 17141.3
288.78 |  | 17252.5
288.68 |  | 16952.9
288.58 |  | 17188.4
288.48 |  | 17076.8
288.38 |  | 16839.3
288.28 |  | 16571.3
288.18 |  | 16116.6
288.08 |  | 16057.4
287.98 |  | 16018.3
287.88 |  | 15984.4
287.78 |  | 15947.7
287.68 |  | 15677.9
287.58 |  | 16263
287.48 |  | 16584.4
287.38 |  | 16780.5
287.28 |  | 17240.2
287.18 |  | 17688.2
287.08 |  | 18712.8
286.98 |  | 19102.4
286.88 |  | 20011
286.78 |  | 20657.3
286.68 |  | 21593.9
286.58 |  | 22451.6
286.48 |  | 23609
286.38 |  | 24506.8
286.28 |  | 25624.6
286.18 |  | 26966.1
286.08 |  | 28910.9
285.98 |  | 30179.4
285.88 |  | 32947.9
285.78 |  | 35853.5
285.68 |  | 38599.8
285.58 |  | 41388.5
285.48 |  | 43937
285.38 |  | 46560.4
285.28 |  | 48303.2
285.18 |  | 49799.1
285.08 |  | 49456.4
284.98 |  | 49471
284.88 |  | 48692.2
284.78 |  | 46370.1
284.68 |  | 43852.4
284.58 |  | 40009.2
284.48 |  | 37458.1
284.38 |  | 33871.9
284.28 |  | 30674.4
284.18 |  | 27218.4
284.08 |  | 24308.1
283.98 |  | 21741.1
283.88 |  | 19799.7
283.78 |  | 18170.8
283.68 |  | 16806.9
283.58 |  | 15643.9
283.48 |  | 14842.8
283.38 |  | 14180
283.28 |  | 13986
283.18 |  | 13505
283.08 |  | 13323.1
282.98 |  | 12790.1
282.88 |  | 13056
282.78 |  | 12640.4
282.68 |  | 12025.4
282.58 |  | 12177.3
282.48 |  | 12095.1
282.38 |  | 12022.8
282.28 |  | 11787
282.18 |  | 11719
282.08 |  | 11900.4
281.98 |  | 11713.3
281.88 |  | 11807.3
281.78 |  | 11877.7
281.68 |  | 11707.8
281.58 |  | 11870.8
281.48 |  | 11888.7
281.38 |  | 11720.3
281.28 |  | 11764.6
281.18 |  | 11765.6
281.08 |  | 11352.6
280.98 |  | 11568.2
280.88 |  | 11754.1
280.78 |  | 11819
280.68 |  | 11632.2
280.58 |  | 11289.6
280.48 |  | 11585.7
280.38 |  | 11826.8
280.28 |  | 11685.8
280.18 |  | 11563.8
280.08 |  | 11585.5
279.98 |  | 11509.4
279.88 |  | 11621.4
279.78 |  | 11844.7
279.68 |  | 11673.3
279.58 |  | 11597.5
279.48 |  | 11592.1
279.38 |  | 11641.8
279.28 |  | 11604.1
279.18 |  | 11700.4
279.08 |  | 11854.2
278.98 |  | 11666.9
278.88 |  | 11730.6
278.78 |  | 11659.6
278.68 |  | 11726.6
278.58 |  | 11654.4
278.48 |  | 11516
278.38 |  | 11621.5
278.28 |  | 11809.7
278.18 |  | 11773.5
278.08 |  | 11732.2
277.98 |  | 11863
277.88 |  | 11562.8
277.78 |  | 11927.3
277.68 |  | 11723.8
277.58 |  | 11509.5
277.48 |  | 11377.1
277.38 |  | 11292.7
277.28 |  | 11625.3
277.18 |  | 11656.8
277.08 |  | 11631.9

## XPS Survey
﻿CSIR-IIP
Axis | Energy | Elements= | 1361
E:\IIT Mandi\2026\External User From Outside Of HP\April 2026\XPS_AMRC IIT Mandi_30.April.2026\Manish Kumar_XPS\FT-10\XPS Survey.VGD
Binding Energy (E) |  |  |  | Backgnd.
eV |  | Counts / s |  | Counts / s
1350.08 |  | 830565 |  | 0
1349.08 |  | 820817 |  | 0
1348.08 |  | 823035 |  | 0
1347.08 |  | 819326 |  | 0
1346.08 |  | 819505 |  | 0
1345.08 |  | 820035 |  | 0
1344.08 |  | 808190 |  | 0
1343.08 |  | 805549 |  | 0
1342.08 |  | 802819 |  | 0
1341.08 |  | 808682 |  | 0
1340.08 |  | 790888 |  | 0
1339.08 |  | 790728 |  | 0
1338.08 |  | 792904 |  | 0
1337.08 |  | 784238 |  | 0
1336.08 |  | 788293 |  | 0
1335.08 |  | 778759 |  | 0
1334.08 |  | 780355 |  | 0
1333.08 |  | 781766 |  | 0
1332.08 |  | 777762 |  | 0
1331.08 |  | 769649 |  | 0
1330.08 |  | 772115 |  | 0
1329.08 |  | 769016 |  | 0
1328.08 |  | 771242 |  | 0
1327.08 |  | 763490 |  | 0
1326.08 |  | 761049 |  | 0
1325.08 |  | 764527 |  | 0
1324.08 |  | 757523 |  | 0
1323.08 |  | 760843 |  | 0
1322.08 |  | 755222 |  | 0
1321.08 |  | 757315 |  | 0
1320.08 |  | 757492 |  | 0
1319.08 |  | 751536 |  | 0
1318.08 |  | 751074 |  | 0
1317.08 |  | 748338 |  | 0
1316.08 |  | 745498 |  | 0
1315.08 |  | 744214 |  | 0
1314.08 |  | 747585 |  | 0
1313.08 |  | 741429 |  | 0
1312.08 |  | 739311 |  | 0
1311.08 |  | 738701 |  | 0
1310.08 |  | 739723 |  | 0
1309.08 |  | 735632 |  | 0
1308.08 |  | 734735 |  | 0
1307.08 |  | 734911 |  | 0
1306.08 |  | 735633 |  | 0
1305.08 |  | 730779 |  | 0
1304.08 |  | 735231 |  | 0
1303.08 |  | 736388 |  | 0
1302.08 |  | 725796 |  | 0
1301.08 |  | 731566 |  | 0
1300.08 |  | 726942 |  | 0
1299.08 |  | 734626 |  | 0
1298.08 |  | 730679 |  | 0
1297.08 |  | 728251 |  | 0
1296.08 |  | 717391 |  | 0
1295.08 |  | 732459 |  | 0
1294.08 |  | 722439 |  | 0
1293.08 |  | 721026 |  | 0
1292.08 |  | 727676 |  | 0
1291.08 |  | 725307 |  | 0
1290.08 |  | 727665 |  | 0
1289.08 |  | 724680 |  | 0
1288.08 |  | 725149 |  | 0
1287.08 |  | 724370 |  | 0
1286.08 |  | 719251 |  | 0
1285.08 |  | 725333 |  | 0
1284.08 |  | 723282 |  | 0
1283.08 |  | 716993 |  | 0
1282.08 |  | 722542 |  | 0
1281.08 |  | 724506 |  | 0
1280.08 |  | 723389 |  | 0
1279.08 |  | 721380 |  | 0
1278.08 |  | 721912 |  | 0
1277.08 |  | 722917 |  | 0
1276.08 |  | 723172 |  | 0
1275.08 |  | 724312 |  | 0
1274.08 |  | 719326 |  | 0
1273.08 |  | 726195 |  | 0
1272.08 |  | 721947 |  | 0
1271.08 |  | 721037 |  | 0
1270.08 |  | 721925 |  | 0
1269.08 |  | 722853 |  | 0
1268.08 |  | 725199 |  | 0
1267.08 |  | 725124 |  | 0
1266.08 |  | 724106 |  | 0
1265.08 |  | 723506 |  | 0
1264.08 |  | 719072 |  | 0
1263.08 |  | 726975 |  | 0
1262.08 |  | 721105 |  | 0
1261.08 |  | 731154 |  | 0
1260.08 |  | 727447 |  | 0
1259.08 |  | 728580 |  | 0
1258.08 |  | 727481 |  | 0
1257.08 |  | 728474 |  | 0
1256.08 |  | 728628 |  | 0
1255.08 |  | 723154 |  | 0
1254.08 |  | 725838 |  | 0
1253.08 |  | 722595 |  | 0
1252.08 |  | 732393 |  | 0
1251.08 |  | 729795 |  | 0
1250.08 |  | 734585 |  | 0
1249.08 |  | 730034 |  | 0
1248.08 |  | 736467 |  | 0
1247.08 |  | 735183 |  | 0
1246.08 |  | 738805 |  | 0
1245.08 |  | 743678 |  | 0
1244.08 |  | 736632 |  | 0
1243.08 |  | 742193 |  | 0
1242.08 |  | 741120 |  | 0
1241.08 |  | 742472 |  | 0
1240.08 |  | 742349 |  | 0
1239.08 |  | 745000 |  | 0
1238.08 |  | 742593 |  | 0
1237.08 |  | 744206 |  | 0
1236.08 |  | 745401 |  | 0
1235.08 |  | 748809 |  | 0
1234.08 |  | 750533 |  | 0
1233.08 |  | 753696 |  | 0
1232.08 |  | 752310 |  | 0
1231.08 |  | 757437 |  | 0
1230.08 |  | 755152 |  | 0
1229.08 |  | 762189 |  | 0
1228.08 |  | 766376 |  | 0
1227.08 |  | 758774 |  | 0
1226.08 |  | 764669 |  | 0
1225.08 |  | 759589 |  | 0
1224.08 |  | 763117 |  | 0
1223.08 |  | 761008 |  | 0
1222.08 |  | 762571 |  | 0
1221.08 |  | 764793 |  | 0
1220.08 |  | 748466 |  | 0
1219.08 |  | 753910 |  | 0
1218.08 |  | 754412 |  | 0
1217.08 |  | 746418 |  | 0
1216.08 |  | 744448 |  | 0
1215.08 |  | 745494 |  | 0
1214.08 |  | 742413 |  | 0
1213.08 |  | 743889 |  | 0
1212.08 |  | 739002 |  | 0
1211.08 |  | 741769 |  | 0
1210.08 |  | 737940 |  | 0
1209.08 |  | 741200 |  | 0
1208.08 |  | 737869 |  | 0
1207.08 |  | 740061 |  | 0
1206.08 |  | 736742 |  | 0
1205.08 |  | 737347 |  | 0
1204.08 |  | 745852 |  | 0
1203.08 |  | 746204 |  | 0
1202.08 |  | 740791 |  | 0
1201.08 |  | 738746 |  | 0
1200.08 |  | 743441 |  | 0
1199.08 |  | 741894 |  | 0
1198.08 |  | 745963 |  | 0
1197.08 |  | 745092 |  | 0
1196.08 |  | 749708 |  | 0
1195.08 |  | 748693 |  | 0
1194.08 |  | 748254 |  | 0
1193.08 |  | 748022 |  | 0
1192.08 |  | 753204 |  | 0
1191.08 |  | 749779 |  | 0
1190.08 |  | 752360 |  | 0
1189.08 |  | 755912 |  | 0
1188.08 |  | 757144 |  | 0
1187.08 |  | 754934 |  | 0
1186.08 |  | 760290 |  | 0
1185.08 |  | 757148 |  | 0
1184.08 |  | 757064 |  | 0
1183.08 |  | 759479 |  | 0
1182.08 |  | 764022 |  | 0
1181.08 |  | 761161 |  | 0
1180.08 |  | 761129 |  | 0
1179.08 |  | 762897 |  | 0
1178.08 |  | 763040 |  | 0
1177.08 |  | 770220 |  | 0
1176.08 |  | 764323 |  | 0
1175.08 |  | 762746 |  | 0
1174.08 |  | 767763 |  | 0
1173.08 |  | 768232 |  | 0
1172.08 |  | 774622 |  | 0
1171.08 |  | 775785 |  | 0
1170.08 |  | 769719 |  | 0
1169.08 |  | 777406 |  | 0
1168.08 |  | 770737 |  | 0
1167.08 |  | 776545 |  | 0
1166.08 |  | 781301 |  | 0
1165.08 |  | 773887 |  | 0
1164.08 |  | 780066 |  | 0
1163.08 |  | 778480 |  | 0
1162.08 |  | 785817 |  | 0
1161.08 |  | 783390 |  | 0
1160.08 |  | 784386 |  | 0
1159.08 |  | 785742 |  | 0
1158.08 |  | 787638 |  | 0
1157.08 |  | 782517 |  | 0
1156.08 |  | 792192 |  | 0
1155.08 |  | 786472 |  | 0
1154.08 |  | 796013 |  | 0
1153.08 |  | 790599 |  | 0
1152.08 |  | 794501 |  | 0
1151.08 |  | 790281 |  | 0
1150.08 |  | 795707 |  | 0
1149.08 |  | 798899 |  | 0
1148.08 |  | 798948 |  | 0
1147.08 |  | 797514 |  | 0
1146.08 |  | 797478 |  | 0
1145.08 |  | 795108 |  | 0
1144.08 |  | 799147 |  | 0
1143.08 |  | 796509 |  | 0
1142.08 |  | 797665 |  | 0
1141.08 |  | 806414 |  | 0
1140.08 |  | 804566 |  | 0
1139.08 |  | 809344 |  | 0
1138.08 |  | 810178 |  | 0
1137.08 |  | 814420 |  | 0
1136.08 |  | 819474 |  | 0
1135.08 |  | 815495 |  | 0
1134.08 |  | 813877 |  | 0
1133.08 |  | 818283 |  | 0
1132.08 |  | 816239 |  | 0
1131.08 |  | 820893 |  | 0
1130.08 |  | 820693 |  | 0
1129.08 |  | 826373 |  | 0
1128.08 |  | 822328 |  | 0
1127.08 |  | 822687 |  | 0
1126.08 |  | 823822 |  | 0
1125.08 |  | 823524 |  | 0
1124.08 |  | 820117 |  | 0
1123.08 |  | 815847 |  | 0
1122.08 |  | 820704 |  | 0
1121.08 |  | 819822 |  | 0
1120.08 |  | 826627 |  | 0
1119.08 |  | 820934 |  | 0
1118.08 |  | 819693 |  | 0
1117.08 |  | 832819 |  | 0
1116.08 |  | 833065 |  | 0
1115.08 |  | 824684 |  | 0
1114.08 |  | 831780 |  | 0
1113.08 |  | 841871 |  | 0
1112.08 |  | 840636 |  | 0
1111.08 |  | 845420 |  | 0
1110.08 |  | 854488 |  | 0
1109.08 |  | 866301 |  | 0
1108.08 |  | 873414 |  | 0
1107.08 |  | 879606 |  | 0
1106.08 |  | 873600 |  | 0
1105.08 |  | 870058 |  | 0
1104.08 |  | 868414 |  | 0
1103.08 |  | 852416 |  | 0
1102.08 |  | 847516 |  | 0
1101.08 |  | 838924 |  | 0
1100.08 |  | 823160 |  | 0
1099.08 |  | 806603 |  | 0
1098.08 |  | 793000 |  | 0
1097.08 |  | 786970 |  | 0
1096.08 |  | 781798 |  | 0
1095.08 |  | 778331 |  | 0
1094.08 |  | 776980 |  | 0
1093.08 |  | 769134 |  | 0
1092.08 |  | 774510 |  | 0
1091.08 |  | 774326 |  | 0
1090.08 |  | 771958 |  | 0
1089.08 |  | 774902 |  | 0
1088.08 |  | 778137 |  | 0
1087.08 |  | 775142 |  | 0
1086.08 |  | 776497 |  | 0
1085.08 |  | 778739 |  | 0
1084.08 |  | 770999 |  | 0
1083.08 |  | 770801 |  | 0
1082.08 |  | 771609 |  | 0
1081.08 |  | 775575 |  | 0
1080.08 |  | 777619 |  | 0
1079.08 |  | 780150 |  | 0
1078.08 |  | 784478 |  | 0
1077.08 |  | 784857 |  | 0
1076.08 |  | 790978 |  | 0
1075.08 |  | 807504 |  | 0
1074.08 |  | 809596 |  | 0
1073.08 |  | 812054 |  | 0
1072.08 |  | 815128 |  | 0
1071.08 |  | 803414 |  | 0
1070.08 |  | 802079 |  | 0
1069.08 |  | 800616 |  | 0
1068.08 |  | 795812 |  | 0
1067.08 |  | 792508 |  | 0
1066.08 |  | 788182 |  | 0
1065.08 |  | 776441 |  | 0
1064.08 |  | 779740 |  | 0
1063.08 |  | 777783 |  | 0
1062.08 |  | 775523 |  | 0
1061.08 |  | 768492 |  | 0
1060.08 |  | 776684 |  | 0
1059.08 |  | 769235 |  | 0
1058.08 |  | 770376 |  | 0
1057.08 |  | 773055 |  | 0
1056.08 |  | 777763 |  | 0
1055.08 |  | 771582 |  | 0
1054.08 |  | 770485 |  | 0
1053.08 |  | 779218 |  | 0
1052.08 |  | 775871 |  | 0
1051.08 |  | 778531 |  | 0
1050.08 |  | 778026 |  | 0
1049.08 |  | 781271 |  | 0
1048.08 |  | 784757 |  | 0
1047.08 |  | 784668 |  | 0
1046.08 |  | 785567 |  | 0
1045.08 |  | 783053 |  | 0
1044.08 |  | 790067 |  | 0
1043.08 |  | 790801 |  | 0
1042.08 |  | 786617 |  | 0
1041.08 |  | 792564 |  | 0
1040.08 |  | 795646 |  | 0
1039.08 |  | 791508 |  | 0
1038.08 |  | 798173 |  | 0
1037.08 |  | 802794 |  | 0
1036.08 |  | 796041 |  | 0
1035.08 |  | 792848 |  | 0
1034.08 |  | 802097 |  | 0
1033.08 |  | 800823 |  | 0
1032.08 |  | 803646 |  | 0
1031.08 |  | 803664 |  | 0
1030.08 |  | 800902 |  | 0
1029.08 |  | 801910 |  | 0
1028.08 |  | 804239 |  | 0
1027.08 |  | 806450 |  | 0
1026.08 |  | 808805 |  | 0
1025.08 |  | 810800 |  | 0
1024.08 |  | 815798 |  | 0
1023.08 |  | 813380 |  | 0
1022.08 |  | 810434 |  | 0
1021.08 |  | 812504 |  | 0
1020.08 |  | 819465 |  | 0
1019.08 |  | 817193 |  | 0
1018.08 |  | 816248 |  | 0
1017.08 |  | 819383 |  | 0
1016.08 |  | 824430 |  | 0
1015.08 |  | 820900 |  | 0
1014.08 |  | 825220 |  | 0
1013.08 |  | 824418 |  | 0
1012.08 |  | 826329 |  | 0
1011.08 |  | 835997 |  | 0
1010.08 |  | 839651 |  | 0
1009.08 |  | 844090 |  | 0
1008.08 |  | 837859 |  | 0
1007.08 |  | 837838 |  | 0
1006.08 |  | 835465 |  | 0
1005.08 |  | 842309 |  | 0
1004.08 |  | 832677 |  | 0
1003.08 |  | 845313 |  | 0
1002.08 |  | 841854 |  | 0
1001.08 |  | 841702 |  | 0
1000.08 |  | 847884 |  | 0
999.08 |  | 847410 |  | 0
998.08 |  | 854325 |  | 0
997.08 |  | 861825 |  | 0
996.08 |  | 881520 |  | 0
995.08 |  | 890959 |  | 0
994.08 |  | 878010 |  | 0
993.08 |  | 870319 |  | 0
992.08 |  | 860859 |  | 0
991.08 |  | 845526 |  | 0
990.08 |  | 844734 |  | 0
989.08 |  | 847740 |  | 0
988.08 |  | 844067 |  | 0
987.08 |  | 840343 |  | 0
986.08 |  | 840401 |  | 0
985.08 |  | 828972 |  | 0
984.08 |  | 824581 |  | 0
983.08 |  | 825679 |  | 0
982.08 |  | 837923 |  | 0
981.08 |  | 841014 |  | 0
980.08 |  | 856309 |  | 0
979.08 |  | 885753 |  | 0
978.08 |  | 915369 |  | 0
977.08 |  | 966675 |  | 0
976.08 |  | 1011310 |  | 0
975.08 |  | 1033980 |  | 0
974.08 |  | 1003810 |  | 0
973.08 |  | 944063 |  | 0
972.08 |  | 896290 |  | 0
971.08 |  | 864344 |  | 0
970.08 |  | 840269 |  | 0
969.08 |  | 820362 |  | 0
968.08 |  | 809224 |  | 0
967.08 |  | 787900 |  | 0
966.08 |  | 778471 |  | 0
965.08 |  | 763339 |  | 0
964.08 |  | 756627 |  | 0
963.08 |  | 751211 |  | 0
962.08 |  | 747964 |  | 0
961.08 |  | 747949 |  | 0
960.08 |  | 742244 |  | 0
959.08 |  | 746553 |  | 0
958.08 |  | 747619 |  | 0
957.08 |  | 741864 |  | 0
956.08 |  | 747437 |  | 0
955.08 |  | 751236 |  | 0
954.08 |  | 751879 |  | 0
953.08 |  | 755610 |  | 0
952.08 |  | 751817 |  | 0
951.08 |  | 753610 |  | 0
950.08 |  | 752291 |  | 0
949.08 |  | 758198 |  | 0
948.08 |  | 756084 |  | 0
947.08 |  | 761922 |  | 0
946.08 |  | 756780 |  | 0
945.08 |  | 764266 |  | 0
944.08 |  | 762698 |  | 0
943.08 |  | 770606 |  | 0
942.08 |  | 768218 |  | 0
941.08 |  | 765698 |  | 0
940.08 |  | 771263 |  | 0
939.08 |  | 776236 |  | 0
938.08 |  | 768676 |  | 0
937.08 |  | 769333 |  | 0
936.08 |  | 767988 |  | 0
935.08 |  | 770055 |  | 0
934.08 |  | 766576 |  | 0
933.08 |  | 766652 |  | 0
932.08 |  | 769493 |  | 0
931.08 |  | 774015 |  | 0
930.08 |  | 768483 |  | 0
929.08 |  | 767545 |  | 0
928.08 |  | 771438 |  | 0
927.08 |  | 775785 |  | 0
926.08 |  | 777354 |  | 0
925.08 |  | 785808 |  | 0
924.08 |  | 781743 |  | 0
923.08 |  | 776669 |  | 0
922.08 |  | 767349 |  | 0
921.08 |  | 768571 |  | 0
920.08 |  | 765040 |  | 0
919.08 |  | 767123 |  | 0
918.08 |  | 772417 |  | 0
917.08 |  | 773728 |  | 0
916.08 |  | 776770 |  | 0
915.08 |  | 772951 |  | 0
914.08 |  | 776170 |  | 0
913.08 |  | 777451 |  | 0
912.08 |  | 779335 |  | 0
911.08 |  | 776392 |  | 0
910.08 |  | 782768 |  | 0
909.08 |  | 786673 |  | 0
908.08 |  | 793064 |  | 0
907.08 |  | 795675 |  | 0
906.08 |  | 794067 |  | 0
905.08 |  | 801431 |  | 0
904.08 |  | 802165 |  | 0
903.08 |  | 801143 |  | 0
902.08 |  | 797602 |  | 0
901.08 |  | 802843 |  | 0
900.08 |  | 797397 |  | 0
899.08 |  | 800533 |  | 0
898.08 |  | 803580 |  | 0
897.08 |  | 808290 |  | 0
896.08 |  | 801290 |  | 0
895.08 |  | 798242 |  | 0
894.08 |  | 798569 |  | 0
893.08 |  | 794680 |  | 0
892.08 |  | 797560 |  | 0
891.08 |  | 797273 |  | 0
890.08 |  | 789670 |  | 0
889.08 |  | 780514 |  | 0
888.08 |  | 770281 |  | 0
887.08 |  | 756369 |  | 0
886.08 |  | 743708 |  | 0
885.08 |  | 735025 |  | 0
884.08 |  | 730892 |  | 0
883.08 |  | 732378 |  | 0
882.08 |  | 722953 |  | 0
881.08 |  | 725110 |  | 0
880.08 |  | 723812 |  | 0
879.08 |  | 726128 |  | 0
878.08 |  | 724766 |  | 0
877.08 |  | 723640 |  | 0
876.08 |  | 723471 |  | 0
875.08 |  | 720315 |  | 0
874.08 |  | 722132 |  | 0
873.08 |  | 718329 |  | 0
872.08 |  | 712412 |  | 0
871.08 |  | 718186 |  | 0
870.08 |  | 715283 |  | 0
869.08 |  | 722441 |  | 0
868.08 |  | 717847 |  | 0
867.08 |  | 721806 |  | 0
866.08 |  | 720872 |  | 0
865.08 |  | 723979 |  | 0
864.08 |  | 720138 |  | 0
863.08 |  | 725379 |  | 0
862.08 |  | 726464 |  | 0
861.08 |  | 732302 |  | 0
860.08 |  | 732317 |  | 0
859.08 |  | 730748 |  | 0
858.08 |  | 735070 |  | 0
857.08 |  | 741151 |  | 0
856.08 |  | 741192 |  | 0
855.08 |  | 742747 |  | 0
854.08 |  | 745062 |  | 0
853.08 |  | 753081 |  | 0
852.08 |  | 752850 |  | 0
851.08 |  | 753931 |  | 0
850.08 |  | 756270 |  | 0
849.08 |  | 760258 |  | 0
848.08 |  | 758163 |  | 0
847.08 |  | 755888 |  | 0
846.08 |  | 761552 |  | 0
845.08 |  | 753672 |  | 0
844.08 |  | 752696 |  | 0
843.08 |  | 750828 |  | 0
842.08 |  | 744179 |  | 0
841.08 |  | 744655 |  | 0
840.08 |  | 740143 |  | 0
839.08 |  | 735063 |  | 0
838.08 |  | 725813 |  | 0
837.08 |  | 719920 |  | 0
836.08 |  | 717566 |  | 0
835.08 |  | 696050 |  | 0
834.08 |  | 684124 |  | 0
833.08 |  | 665539 |  | 0
832.08 |  | 653797 |  | 0
831.08 |  | 635095 |  | 0
830.08 |  | 640439 |  | 0
829.08 |  | 634087 |  | 0
828.08 |  | 629904 |  | 0
827.08 |  | 625449 |  | 0
826.08 |  | 627303 |  | 0
825.08 |  | 626000 |  | 0
824.08 |  | 625542 |  | 0
823.08 |  | 621382 |  | 0
822.08 |  | 621997 |  | 0
821.08 |  | 620152 |  | 0
820.08 |  | 616428 |  | 0
819.08 |  | 619227 |  | 0
818.08 |  | 617600 |  | 0
817.08 |  | 624053 |  | 0
816.08 |  | 619883 |  | 0
815.08 |  | 619300 |  | 0
814.08 |  | 618859 |  | 0
813.08 |  | 618334 |  | 0
812.08 |  | 620754 |  | 0
811.08 |  | 623066 |  | 0
810.08 |  | 623426 |  | 0
809.08 |  | 624985 |  | 0
808.08 |  | 625668 |  | 0
807.08 |  | 621714 |  | 0
806.08 |  | 623087 |  | 0
805.08 |  | 631708 |  | 0
804.08 |  | 624230 |  | 0
803.08 |  | 627320 |  | 0
802.08 |  | 625540 |  | 0
801.08 |  | 628686 |  | 0
800.08 |  | 627873 |  | 0
799.08 |  | 631113 |  | 0
798.08 |  | 630022 |  | 0
797.08 |  | 629740 |  | 0
796.08 |  | 637759 |  | 0
795.08 |  | 641866 |  | 0
794.08 |  | 643533 |  | 0
793.08 |  | 648719 |  | 0
792.08 |  | 647070 |  | 0
791.08 |  | 659083 |  | 0
790.08 |  | 662825 |  | 0
789.08 |  | 667974 |  | 0
788.08 |  | 674623 |  | 0
787.08 |  | 679100 |  | 0
786.08 |  | 680785 |  | 0
785.08 |  | 680652 |  | 0
784.08 |  | 677624 |  | 0
783.08 |  | 676088 |  | 0
782.08 |  | 669545 |  | 0
781.08 |  | 662692 |  | 0
780.08 |  | 651559 |  | 0
779.08 |  | 635796 |  | 0
778.08 |  | 627277 |  | 0
777.08 |  | 622879 |  | 0
776.08 |  | 619739 |  | 0
775.08 |  | 619873 |  | 0
774.08 |  | 620459 |  | 0
773.08 |  | 616934 |  | 0
772.08 |  | 620003 |  | 0
771.08 |  | 620214 |  | 0
770.08 |  | 614396 |  | 0
769.08 |  | 617667 |  | 0
768.08 |  | 612288 |  | 0
767.08 |  | 607486 |  | 0
766.08 |  | 612250 |  | 0
765.08 |  | 605009 |  | 0
764.08 |  | 601471 |  | 0
763.08 |  | 602899 |  | 0
762.08 |  | 605097 |  | 0
761.08 |  | 602879 |  | 0
760.08 |  | 599392 |  | 0
759.08 |  | 607350 |  | 0
758.08 |  | 610118 |  | 0
757.08 |  | 608861 |  | 0
756.08 |  | 607891 |  | 0
755.08 |  | 610137 |  | 0
754.08 |  | 611900 |  | 0
753.08 |  | 617250 |  | 0
752.08 |  | 611493 |  | 0
751.08 |  | 615654 |  | 0
750.08 |  | 614444 |  | 0
749.08 |  | 616084 |  | 0
748.08 |  | 615953 |  | 0
747.08 |  | 614160 |  | 0
746.08 |  | 616268 |  | 0
745.08 |  | 624023 |  | 0
744.08 |  | 625927 |  | 0
743.08 |  | 632946 |  | 0
742.08 |  | 630921 |  | 0
741.08 |  | 626950 |  | 0
740.08 |  | 626519 |  | 626519
739.08 |  | 627775 |  | 626641
738.08 |  | 626764 |  | 626764
737.08 |  | 632914 |  | 630376
736.08 |  | 636812 |  | 633989
735.08 |  | 646928 |  | 637601
734.08 |  | 649145 |  | 641213
733.08 |  | 653334 |  | 644826
732.08 |  | 655378 |  | 648438
731.08 |  | 652050 |  | 652050
730.08 |  | 654997 |  | 651338
729.08 |  | 670589 |  | 650094
728.08 |  | 687476 |  | 647052
727.08 |  | 699817 |  | 641937
726.08 |  | 720891 |  | 635021
725.08 |  | 732370 |  | 625323
724.08 |  | 729971 |  | 613550
723.08 |  | 689485 |  | 600881
722.08 |  | 656823 |  | 590915
721.08 |  | 633444 |  | 583115
720.08 |  | 627231 |  | 576758
719.08 |  | 620808 |  | 570308
718.08 |  | 613481 |  | 563778
717.08 |  | 607431 |  | 557250
716.08 |  | 617622 |  | 550602
715.08 |  | 631549 |  | 542268
714.08 |  | 664623 |  | 531761
713.08 |  | 703523 |  | 517082
712.08 |  | 746458 |  | 497363
711.08 |  | 751726 |  | 471849
710.08 |  | 672824 |  | 443744
709.08 |  | 550717 |  | 420977
708.08 |  | 459433 |  | 408146
707.08 |  | 419763 |  | 403080
706.08 |  | 408597 |  | 401430
705.08 |  | 403653 |  | 400723
704.08 |  | 400436 |  | 400436
703.08 |  | 402258 |  | 400356
702.08 |  | 397892 |  | 397674
701.08 |  | 397528 |  | 397361
700.08 |  | 397125 |  | 397125
699.08 |  | 398412 |  | 398412
698.08 |  | 400715 |  | 0
697.08 |  | 399570 |  | 0
696.08 |  | 400984 |  | 0
695.08 |  | 397694 |  | 0
694.08 |  | 400761 |  | 0
693.08 |  | 400673 |  | 0
692.08 |  | 403107 |  | 0
691.08 |  | 403634 |  | 0
690.08 |  | 404607 |  | 0
689.08 |  | 408109 |  | 0
688.08 |  | 404260 |  | 0
687.08 |  | 405138 |  | 0
686.08 |  | 409300 |  | 0
685.08 |  | 410777 |  | 0
684.08 |  | 409351 |  | 0
683.08 |  | 407191 |  | 0
682.08 |  | 407442 |  | 0
681.08 |  | 409660 |  | 0
680.08 |  | 410668 |  | 0
679.08 |  | 410158 |  | 0
678.08 |  | 412200 |  | 0
677.08 |  | 412178 |  | 0
676.08 |  | 414649 |  | 0
675.08 |  | 413077 |  | 0
674.08 |  | 413458 |  | 0
673.08 |  | 414008 |  | 0
672.08 |  | 416471 |  | 0
671.08 |  | 417176 |  | 0
670.08 |  | 418068 |  | 0
669.08 |  | 416205 |  | 0
668.08 |  | 416761 |  | 0
667.08 |  | 417638 |  | 0
666.08 |  | 417481 |  | 0
665.08 |  | 420813 |  | 0
664.08 |  | 421070 |  | 0
663.08 |  | 419639 |  | 0
662.08 |  | 425740 |  | 0
661.08 |  | 420357 |  | 0
660.08 |  | 421482 |  | 0
659.08 |  | 418574 |  | 0
658.08 |  | 426350 |  | 0
657.08 |  | 423534 |  | 0
656.08 |  | 423882 |  | 0
655.08 |  | 427765 |  | 0
654.08 |  | 426339 |  | 0
653.08 |  | 428580 |  | 0
652.08 |  | 428806 |  | 0
651.08 |  | 427534 |  | 0
650.08 |  | 429142 |  | 0
649.08 |  | 428435 |  | 0
648.08 |  | 431865 |  | 0
647.08 |  | 433604 |  | 0
646.08 |  | 437370 |  | 0
645.08 |  | 431908 |  | 0
644.08 |  | 432818 |  | 0
643.08 |  | 436053 |  | 0
642.08 |  | 433518 |  | 0
641.08 |  | 435255 |  | 0
640.08 |  | 436654 |  | 0
639.08 |  | 434945 |  | 0
638.08 |  | 436070 |  | 0
637.08 |  | 439723 |  | 0
636.08 |  | 437027 |  | 0
635.08 |  | 442188 |  | 0
634.08 |  | 441434 |  | 0
633.08 |  | 445617 |  | 0
632.08 |  | 443788 |  | 0
631.08 |  | 442854 |  | 0
630.08 |  | 441957 |  | 0
629.08 |  | 443674 |  | 0
628.08 |  | 445917 |  | 0
627.08 |  | 444916 |  | 0
626.08 |  | 446601 |  | 0
625.08 |  | 445491 |  | 0
624.08 |  | 449490 |  | 0
623.08 |  | 448291 |  | 0
622.08 |  | 450587 |  | 0
621.08 |  | 452174 |  | 0
620.08 |  | 451148 |  | 0
619.08 |  | 453520 |  | 0
618.08 |  | 454376 |  | 0
617.08 |  | 452942 |  | 0
616.08 |  | 456419 |  | 0
615.08 |  | 455796 |  | 0
614.08 |  | 459781 |  | 0
613.08 |  | 458779 |  | 0
612.08 |  | 457267 |  | 0
611.08 |  | 461574 |  | 0
610.08 |  | 461325 |  | 0
609.08 |  | 463112 |  | 0
608.08 |  | 461307 |  | 0
607.08 |  | 463957 |  | 0
606.08 |  | 457550 |  | 0
605.08 |  | 462024 |  | 0
604.08 |  | 467803 |  | 0
603.08 |  | 466289 |  | 0
602.08 |  | 468739 |  | 0
601.08 |  | 465000 |  | 0
600.08 |  | 470074 |  | 0
599.08 |  | 468956 |  | 0
598.08 |  | 468107 |  | 0
597.08 |  | 473539 |  | 0
596.08 |  | 474114 |  | 0
595.08 |  | 475409 |  | 0
594.08 |  | 480245 |  | 0
593.08 |  | 480407 |  | 0
592.08 |  | 479619 |  | 0
591.08 |  | 482171 |  | 0
590.08 |  | 484429 |  | 0
589.08 |  | 486281 |  | 0
588.08 |  | 482408 |  | 0
587.08 |  | 488446 |  | 0
586.08 |  | 485661 |  | 0
585.08 |  | 484585 |  | 0
584.08 |  | 490000 |  | 0
583.08 |  | 490747 |  | 0
582.08 |  | 494986 |  | 0
581.08 |  | 495154 |  | 0
580.08 |  | 509659 |  | 0
579.08 |  | 506751 |  | 0
578.08 |  | 502374 |  | 0
577.08 |  | 503397 |  | 0
576.08 |  | 490941 |  | 0
575.08 |  | 485086 |  | 0
574.08 |  | 484235 |  | 0
573.08 |  | 476324 |  | 0
572.08 |  | 481924 |  | 0
571.08 |  | 487156 |  | 0
570.08 |  | 489112 |  | 0
569.08 |  | 504766 |  | 0
568.08 |  | 520745 |  | 0
567.08 |  | 537004 |  | 0
566.08 |  | 554194 |  | 0
565.08 |  | 550514 |  | 0
564.08 |  | 529453 |  | 0
563.08 |  | 502566 |  | 0
562.08 |  | 479813 |  | 0
561.08 |  | 468274 |  | 0
560.08 |  | 456913 |  | 0
559.08 |  | 454883 |  | 0
558.08 |  | 458773 |  | 0
557.08 |  | 457815 |  | 0
556.08 |  | 460613 |  | 0
555.08 |  | 455006 |  | 0
554.08 |  | 449896 |  | 0
553.08 |  | 447145 |  | 0
552.08 |  | 440497 |  | 0
551.08 |  | 438565 |  | 0
550.08 |  | 439261 |  | 0
549.08 |  | 431321 |  | 0
548.08 |  | 433410 |  | 0
547.08 |  | 437464 |  | 0
546.08 |  | 440224 |  | 0
545.08 |  | 441493 |  | 0
544.08 |  | 436707 |  | 0
543.08 |  | 432785 |  | 0
542.08 |  | 417592 |  | 0
541.08 |  | 396347 |  | 0
540.08 |  | 383742 |  | 0
539.08 |  | 371099 |  | 0
538.08 |  | 370255 |  | 0
537.08 |  | 371227 |  | 371227
536.08 |  | 374205 |  | 371010
535.08 |  | 377388 |  | 370664
534.08 |  | 429968 |  | 370180
533.08 |  | 558069 |  | 367899
532.08 |  | 873820 |  | 361240
531.08 |  | 1350290 |  | 343792
530.08 |  | 1300900 |  | 309853
529.08 |  | 681019 |  | 276529
528.08 |  | 362240 |  | 262935
527.08 |  | 294248 |  | 259595
526.08 |  | 274122 |  | 258429
525.08 |  | 267438 |  | 257901
524.08 |  | 260960 |  | 257581
523.08 |  | 257467 |  | 257467
522.08 |  | 256236 |  | 0
521.08 |  | 253533 |  | 0
520.08 |  | 252824 |  | 0
519.08 |  | 253489 |  | 0
518.08 |  | 253604 |  | 0
517.08 |  | 253043 |  | 0
516.08 |  | 255999 |  | 0
515.08 |  | 256403 |  | 0
514.08 |  | 257271 |  | 0
513.08 |  | 255134 |  | 0
512.08 |  | 254780 |  | 0
511.08 |  | 255953 |  | 0
510.08 |  | 256647 |  | 0
509.08 |  | 259413 |  | 0
508.08 |  | 257903 |  | 0
507.08 |  | 260808 |  | 0
506.08 |  | 258157 |  | 0
505.08 |  | 260332 |  | 0
504.08 |  | 253235 |  | 0
503.08 |  | 256325 |  | 0
502.08 |  | 249475 |  | 0
501.08 |  | 252600 |  | 0
500.08 |  | 255160 |  | 0
499.08 |  | 255818 |  | 0
498.08 |  | 255347 |  | 0
497.08 |  | 257873 |  | 0
496.08 |  | 256687 |  | 0
495.08 |  | 259261 |  | 0
494.08 |  | 263346 |  | 0
493.08 |  | 265148 |  | 0
492.08 |  | 268640 |  | 0
491.08 |  | 270656 |  | 0
490.08 |  | 274552 |  | 0
489.08 |  | 273436 |  | 0
488.08 |  | 275651 |  | 0
487.08 |  | 278677 |  | 0
486.08 |  | 282607 |  | 0
485.08 |  | 284077 |  | 0
484.08 |  | 285952 |  | 0
483.08 |  | 283934 |  | 0
482.08 |  | 282470 |  | 0
481.08 |  | 284759 |  | 0
480.08 |  | 295637 |  | 0
479.08 |  | 305599 |  | 0
478.08 |  | 307888 |  | 0
477.08 |  | 300984 |  | 0
476.08 |  | 290759 |  | 0
475.08 |  | 292262 |  | 0
474.08 |  | 303480 |  | 0
473.08 |  | 318099 |  | 0
472.08 |  | 312404 |  | 0
471.08 |  | 286326 |  | 0
470.08 |  | 259381 |  | 0
469.08 |  | 241866 |  | 0
468.08 |  | 247550 |  | 247550
467.08 |  | 294234 |  | 247033
466.08 |  | 382938 |  | 243256
465.08 |  | 445816 |  | 233215
464.08 |  | 394007 |  | 218272
463.08 |  | 299344 |  | 205826
462.08 |  | 270208 |  | 198896
461.08 |  | 356276 |  | 193423
460.08 |  | 602363 |  | 181785
459.08 |  | 714968 |  | 152915
458.08 |  | 437135 |  | 114755
457.08 |  | 193320 |  | 92920
456.08 |  | 120327 |  | 86111.3
455.08 |  | 100270 |  | 83783.7
454.08 |  | 92175.6 |  | 82659.3
453.08 |  | 87477.5 |  | 82009.3
452.08 |  | 85790.8 |  | 81634.4
451.08 |  | 85656.2 |  | 81349.7
450.08 |  | 82748.6 |  | 81056.8
449.08 |  | 82024.1 |  | 80941.1
448.08 |  | 83263 |  | 80866.8
447.08 |  | 80705.1 |  | 80705.1
446.08 |  | 82601.9 |  | 0
445.08 |  | 80756.5 |  | 0
444.08 |  | 80416 |  | 0
443.08 |  | 82246.4 |  | 0
442.08 |  | 81993.7 |  | 0
441.08 |  | 80716.1 |  | 0
440.08 |  | 82560.7 |  | 0
439.08 |  | 79719.2 |  | 0
438.08 |  | 82622.6 |  | 0
437.08 |  | 83465.4 |  | 0
436.08 |  | 79834.3 |  | 0
435.08 |  | 80894.2 |  | 0
434.08 |  | 80619.4 |  | 0
433.08 |  | 80437.8 |  | 0
432.08 |  | 80980.2 |  | 0
431.08 |  | 83287.9 |  | 0
430.08 |  | 79351.9 |  | 0
429.08 |  | 80387.2 |  | 0
428.08 |  | 80121.4 |  | 0
427.08 |  | 81882.1 |  | 0
426.08 |  | 81946.4 |  | 0
425.08 |  | 81477.5 |  | 0
424.08 |  | 82734.1 |  | 0
423.08 |  | 81253.4 |  | 0
422.08 |  | 81704.7 |  | 0
421.08 |  | 80893.7 |  | 0
420.08 |  | 82594.5 |  | 0
419.08 |  | 82202.3 |  | 0
418.08 |  | 81245.6 |  | 0
417.08 |  | 82932.6 |  | 0
416.08 |  | 82142 |  | 0
415.08 |  | 81617.3 |  | 0
414.08 |  | 83803.8 |  | 0
413.08 |  | 83231.9 |  | 0
412.08 |  | 83184 |  | 0
411.08 |  | 82510.9 |  | 0
410.08 |  | 82717.4 |  | 0
409.08 |  | 84070.7 |  | 0
408.08 |  | 84695.1 |  | 0
407.08 |  | 82663.3 |  | 0
406.08 |  | 81805.7 |  | 0
405.08 |  | 83568.9 |  | 0
404.08 |  | 83264.9 |  | 0
403.08 |  | 85383 |  | 0
402.08 |  | 88203.5 |  | 0
401.08 |  | 88082.4 |  | 0
400.08 |  | 85901.1 |  | 0
399.08 |  | 84310.1 |  | 0
398.08 |  | 84670.1 |  | 0
397.08 |  | 83890.1 |  | 0
396.08 |  | 83542.2 |  | 0
395.08 |  | 84227.5 |  | 0
394.08 |  | 85398.6 |  | 0
393.08 |  | 84479.4 |  | 0
392.08 |  | 84990.2 |  | 0
391.08 |  | 84365.8 |  | 0
390.08 |  | 84044.3 |  | 0
389.08 |  | 84904.6 |  | 0
388.08 |  | 85971.2 |  | 0
387.08 |  | 85925.6 |  | 0
386.08 |  | 84728.7 |  | 0
385.08 |  | 86382.6 |  | 0
384.08 |  | 85072.3 |  | 0
383.08 |  | 86233.7 |  | 0
382.08 |  | 84529.4 |  | 0
381.08 |  | 84190.9 |  | 0
380.08 |  | 86503.2 |  | 0
379.08 |  | 88504.8 |  | 0
378.08 |  | 86231.2 |  | 0
377.08 |  | 86899.2 |  | 0
376.08 |  | 87968.6 |  | 0
375.08 |  | 86854.5 |  | 0
374.08 |  | 88650.8 |  | 0
373.08 |  | 86823.9 |  | 0
372.08 |  | 85911.9 |  | 0
371.08 |  | 87673.8 |  | 0
370.08 |  | 87002.4 |  | 0
369.08 |  | 89293.5 |  | 0
368.08 |  | 86551 |  | 0
367.08 |  | 88426.8 |  | 0
366.08 |  | 88145.4 |  | 0
365.08 |  | 88984.2 |  | 0
364.08 |  | 88803.2 |  | 0
363.08 |  | 88742.2 |  | 0
362.08 |  | 89156.4 |  | 0
361.08 |  | 88150.2 |  | 0
360.08 |  | 89546.3 |  | 0
359.08 |  | 88848.4 |  | 0
358.08 |  | 90553.4 |  | 0
357.08 |  | 88577.8 |  | 0
356.08 |  | 91292.2 |  | 0
355.08 |  | 89920.4 |  | 0
354.08 |  | 90044.8 |  | 0
353.08 |  | 88763.6 |  | 0
352.08 |  | 91080.4 |  | 0
351.08 |  | 91422 |  | 0
350.08 |  | 91321.3 |  | 0
349.08 |  | 93264.2 |  | 0
348.08 |  | 91337.9 |  | 0
347.08 |  | 92407.3 |  | 0
346.08 |  | 93380.7 |  | 0
345.08 |  | 90578.8 |  | 0
344.08 |  | 92596.3 |  | 0
343.08 |  | 93864.7 |  | 0
342.08 |  | 92348.7 |  | 0
341.08 |  | 93528.9 |  | 0
340.08 |  | 93416.7 |  | 0
339.08 |  | 94738.5 |  | 0
338.08 |  | 94149.4 |  | 0
337.08 |  | 92610.7 |  | 0
336.08 |  | 93138.9 |  | 0
335.08 |  | 94102.3 |  | 0
334.08 |  | 94310 |  | 0
333.08 |  | 96687.2 |  | 0
332.08 |  | 96706.7 |  | 0
331.08 |  | 96663.3 |  | 0
330.08 |  | 97511 |  | 0
329.08 |  | 96943.8 |  | 0
328.08 |  | 97003.2 |  | 0
327.08 |  | 96551.8 |  | 0
326.08 |  | 96652.1 |  | 0
325.08 |  | 98642 |  | 0
324.08 |  | 99871.5 |  | 0
323.08 |  | 97893.8 |  | 0
322.08 |  | 98833.4 |  | 0
321.08 |  | 99279.6 |  | 0
320.08 |  | 99692.3 |  | 0
319.08 |  | 99579.4 |  | 0
318.08 |  | 102855 |  | 0
317.08 |  | 100150 |  | 0
316.08 |  | 101132 |  | 0
315.08 |  | 101592 |  | 0
314.08 |  | 100865 |  | 0
313.08 |  | 101007 |  | 0
312.08 |  | 100534 |  | 0
311.08 |  | 102181 |  | 0
310.08 |  | 103321 |  | 0
309.08 |  | 101770 |  | 0
308.08 |  | 102327 |  | 0
307.08 |  | 102891 |  | 0
306.08 |  | 104037 |  | 0
305.08 |  | 102991 |  | 0
304.08 |  | 103076 |  | 0
303.08 |  | 103007 |  | 0
302.08 |  | 103128 |  | 0
301.08 |  | 102260 |  | 0
300.08 |  | 100971 |  | 0
299.08 |  | 99441.1 |  | 0
298.08 |  | 100471 |  | 0
297.08 |  | 97938.8 |  | 0
296.08 |  | 99206.8 |  | 0
295.08 |  | 99798.8 |  | 0
294.08 |  | 98823.9 |  | 0
293.08 |  | 97672.5 |  | 97672.5
292.08 |  | 99098.6 |  | 97665.7
291.08 |  | 102538 |  | 97638.2
290.08 |  | 114587 |  | 97561.5
289.08 |  | 123047 |  | 97313
288.08 |  | 136415 |  | 96941.1
287.08 |  | 173415 |  | 96375
286.08 |  | 231124 |  | 95277.6
285.08 |  | 235369 |  | 93348.9
284.08 |  | 153491 |  | 91335
283.08 |  | 106598 |  | 90453.8
282.08 |  | 94617.4 |  | 90224.8
281.08 |  | 93701.9 |  | 90162.4
280.08 |  | 91685.8 |  | 90112.1
279.08 |  | 93840.4 |  | 90089.8
278.08 |  | 90648.2 |  | 90036.6
277.08 |  | 90027.9 |  | 90027.9
276.08 |  | 90814.9 |  | 0
275.08 |  | 92056 |  | 0
274.08 |  | 91384.2 |  | 0
273.08 |  | 92451.1 |  | 0
272.08 |  | 89926.2 |  | 0
271.08 |  | 91466.5 |  | 0
270.08 |  | 91556.8 |  | 0
269.08 |  | 91117.2 |  | 0
268.08 |  | 92627.4 |  | 0
267.08 |  | 93647.9 |  | 0
266.08 |  | 91961 |  | 0
265.08 |  | 91572.6 |  | 0
264.08 |  | 92073.5 |  | 0
263.08 |  | 92925.4 |  | 0
262.08 |  | 92691.5 |  | 0
261.08 |  | 92974.1 |  | 0
260.08 |  | 90549.1 |  | 0
259.08 |  | 92238.1 |  | 0
258.08 |  | 93289.5 |  | 0
257.08 |  | 93565.9 |  | 0
256.08 |  | 93380.3 |  | 0
255.08 |  | 94954.6 |  | 0
254.08 |  | 91876.2 |  | 0
253.08 |  | 92712.9 |  | 0
252.08 |  | 94521.4 |  | 0
251.08 |  | 92982.1 |  | 0
250.08 |  | 94679.5 |  | 0
249.08 |  | 93002.4 |  | 0
248.08 |  | 93778.4 |  | 0
247.08 |  | 92018 |  | 0
246.08 |  | 93958.6 |  | 0
245.08 |  | 94059.9 |  | 0
244.08 |  | 95113.6 |  | 0
243.08 |  | 95838.6 |  | 0
242.08 |  | 96726.2 |  | 0
241.08 |  | 95913.4 |  | 0
240.08 |  | 94768.4 |  | 0
239.08 |  | 94369.8 |  | 0
238.08 |  | 95336.3 |  | 0
237.08 |  | 95107.8 |  | 0
236.08 |  | 97085.4 |  | 0
235.08 |  | 96158.4 |  | 0
234.08 |  | 95982.7 |  | 0
233.08 |  | 95053.8 |  | 0
232.08 |  | 96505.6 |  | 0
231.08 |  | 95655.5 |  | 0
230.08 |  | 95373.8 |  | 0
229.08 |  | 95209 |  | 0
228.08 |  | 96379.6 |  | 0
227.08 |  | 97097.6 |  | 0
226.08 |  | 97818.5 |  | 0
225.08 |  | 97151.7 |  | 0
224.08 |  | 96460.9 |  | 0
223.08 |  | 97546 |  | 0
222.08 |  | 96887.4 |  | 0
221.08 |  | 97855.7 |  | 0
220.08 |  | 97000.8 |  | 0
219.08 |  | 97887.4 |  | 0
218.08 |  | 99782.2 |  | 0
217.08 |  | 98604.6 |  | 0
216.08 |  | 98392.4 |  | 0
215.08 |  | 99337.4 |  | 0
214.08 |  | 98125.6 |  | 0
213.08 |  | 100404 |  | 0
212.08 |  | 100216 |  | 0
211.08 |  | 99737.1 |  | 0
210.08 |  | 98505.1 |  | 0
209.08 |  | 99249.9 |  | 0
208.08 |  | 98864.6 |  | 0
207.08 |  | 98389.4 |  | 0
206.08 |  | 100209 |  | 0
205.08 |  | 100582 |  | 0
204.08 |  | 101773 |  | 0
203.08 |  | 100287 |  | 0
202.08 |  | 101861 |  | 0
201.08 |  | 103204 |  | 0
200.08 |  | 102312 |  | 0
199.08 |  | 102827 |  | 0
198.08 |  | 102496 |  | 0
197.08 |  | 100944 |  | 0
196.08 |  | 100250 |  | 0
195.08 |  | 102061 |  | 0
194.08 |  | 103262 |  | 0
193.08 |  | 103611 |  | 0
192.08 |  | 101245 |  | 0
191.08 |  | 104140 |  | 0
190.08 |  | 103595 |  | 0
189.08 |  | 100804 |  | 0
188.08 |  | 101828 |  | 0
187.08 |  | 102154 |  | 0
186.08 |  | 102978 |  | 0
185.08 |  | 102285 |  | 0
184.08 |  | 102698 |  | 0
183.08 |  | 103082 |  | 0
182.08 |  | 104543 |  | 0
181.08 |  | 103362 |  | 0
180.08 |  | 103033 |  | 0
179.08 |  | 104016 |  | 0
178.08 |  | 103326 |  | 0
177.08 |  | 105058 |  | 0
176.08 |  | 103810 |  | 0
175.08 |  | 106489 |  | 0
174.08 |  | 104981 |  | 0
173.08 |  | 105098 |  | 0
172.08 |  | 104806 |  | 0
171.08 |  | 106417 |  | 0
170.08 |  | 105095 |  | 0
169.08 |  | 107137 |  | 0
168.08 |  | 105653 |  | 0
167.08 |  | 110117 |  | 0
166.08 |  | 108978 |  | 0
165.08 |  | 109341 |  | 0
164.08 |  | 110847 |  | 0
163.08 |  | 108262 |  | 0
162.08 |  | 108488 |  | 0
161.08 |  | 110088 |  | 0
160.08 |  | 108246 |  | 0
159.08 |  | 108957 |  | 0
158.08 |  | 109016 |  | 0
157.08 |  | 108565 |  | 0
156.08 |  | 109656 |  | 0
155.08 |  | 112514 |  | 0
154.08 |  | 112996 |  | 0
153.08 |  | 111596 |  | 0
152.08 |  | 110420 |  | 0
151.08 |  | 110485 |  | 0
150.08 |  | 111632 |  | 0
149.08 |  | 108810 |  | 0
148.08 |  | 109888 |  | 0
147.08 |  | 110761 |  | 0
146.08 |  | 111364 |  | 0
145.08 |  | 112622 |  | 0
144.08 |  | 110656 |  | 0
143.08 |  | 112086 |  | 0
142.08 |  | 112263 |  | 0
141.08 |  | 112265 |  | 0
140.08 |  | 111410 |  | 0
139.08 |  | 110612 |  | 0
138.08 |  | 112011 |  | 0
137.08 |  | 109950 |  | 0
136.08 |  | 113497 |  | 0
135.08 |  | 113847 |  | 0
134.08 |  | 116461 |  | 0
133.08 |  | 115207 |  | 0
132.08 |  | 114298 |  | 0
131.08 |  | 114418 |  | 0
130.08 |  | 115782 |  | 0
129.08 |  | 114757 |  | 0
128.08 |  | 117493 |  | 0
127.08 |  | 117520 |  | 0
126.08 |  | 118510 |  | 0
125.08 |  | 115477 |  | 0
124.08 |  | 116945 |  | 0
123.08 |  | 119390 |  | 0
122.08 |  | 116599 |  | 0
121.08 |  | 117747 |  | 0
120.08 |  | 118338 |  | 0
119.08 |  | 119075 |  | 0
118.08 |  | 120640 |  | 0
117.08 |  | 120313 |  | 0
116.08 |  | 119380 |  | 0
115.08 |  | 119720 |  | 0
114.08 |  | 117303 |  | 0
113.08 |  | 116500 |  | 0
112.08 |  | 118147 |  | 0
111.08 |  | 117837 |  | 0
110.08 |  | 120042 |  | 0
109.08 |  | 120972 |  | 0
108.08 |  | 121251 |  | 0
107.08 |  | 124417 |  | 0
106.08 |  | 123219 |  | 0
105.08 |  | 123437 |  | 0
104.08 |  | 125417 |  | 0
103.08 |  | 131475 |  | 0
102.08 |  | 132674 |  | 0
101.08 |  | 134244 |  | 0
100.08 |  | 134309 |  | 0
99.08 |  | 131242 |  | 0
98.08 |  | 129169 |  | 0
97.08 |  | 130734 |  | 0
96.08 |  | 136197 |  | 0
95.08 |  | 141558 |  | 0
94.08 |  | 143449 |  | 0
93.08 |  | 135786 |  | 0
92.08 |  | 125537 |  | 0
91.08 |  | 121408 |  | 0
90.08 |  | 119295 |  | 0
89.08 |  | 115279 |  | 0
88.08 |  | 114623 |  | 0
87.08 |  | 114941 |  | 0
86.08 |  | 115539 |  | 0
85.08 |  | 117028 |  | 0
84.08 |  | 118387 |  | 0
83.08 |  | 117082 |  | 0
82.08 |  | 114715 |  | 0
81.08 |  | 116728 |  | 0
80.08 |  | 115341 |  | 0
79.08 |  | 115813 |  | 0
78.08 |  | 113929 |  | 0
77.08 |  | 114082 |  | 0
76.08 |  | 114947 |  | 0
75.08 |  | 114760 |  | 0
74.08 |  | 112559 |  | 0
73.08 |  | 110739 |  | 0
72.08 |  | 108398 |  | 0
71.08 |  | 106945 |  | 0
70.08 |  | 105886 |  | 0
69.08 |  | 108665 |  | 0
68.08 |  | 111080 |  | 0
67.08 |  | 115182 |  | 0
66.08 |  | 121621 |  | 0
65.08 |  | 130569 |  | 0
64.08 |  | 142385 |  | 0
63.08 |  | 152659 |  | 0
62.08 |  | 145065 |  | 0
61.08 |  | 133049 |  | 0
60.08 |  | 126546 |  | 0
59.08 |  | 133907 |  | 0
58.08 |  | 150723 |  | 0
57.08 |  | 174982 |  | 0
56.08 |  | 173489 |  | 0
55.08 |  | 139636 |  | 0
54.08 |  | 95632.9 |  | 0
53.08 |  | 77073.6 |  | 0
52.08 |  | 71164.6 |  | 0
51.08 |  | 69158.8 |  | 0
50.08 |  | 66193.8 |  | 0
49.08 |  | 60174.6 |  | 0
48.08 |  | 55094.8 |  | 0
47.08 |  | 53225.2 |  | 0
46.08 |  | 52482.7 |  | 0
45.08 |  | 53429.5 |  | 0
44.08 |  | 53101.4 |  | 0
43.08 |  | 52894.6 |  | 0
42.08 |  | 57965.8 |  | 0
41.08 |  | 66469.2 |  | 0
40.08 |  | 83141 |  | 0
39.08 |  | 115016 |  | 0
38.08 |  | 142951 |  | 0
37.08 |  | 122079 |  | 0
36.08 |  | 76802.2 |  | 0
35.08 |  | 49525.6 |  | 0
34.08 |  | 37908.7 |  | 0
33.08 |  | 31958.6 |  | 0
32.08 |  | 31047.8 |  | 0
31.08 |  | 29344.7 |  | 0
30.08 |  | 30143.9 |  | 0
29.08 |  | 29564.6 |  | 0
28.08 |  | 30210.3 |  | 0
27.08 |  | 31516.3 |  | 0
26.08 |  | 35465.9 |  | 0
25.08 |  | 43861.2 |  | 0
24.08 |  | 60020.3 |  | 0
23.08 |  | 75937.4 |  | 0
22.08 |  | 68289.7 |  | 0
21.08 |  | 50473.1 |  | 0
20.08 |  | 35669.7 |  | 0
19.08 |  | 26174.8 |  | 0
18.08 |  | 21548.6 |  | 0
17.08 |  | 19545.6 |  | 0
16.08 |  | 18783.5 |  | 0
15.08 |  | 17824.9 |  | 0
14.08 |  | 17210.3 |  | 0
13.08 |  | 17282.7 |  | 0
12.08 |  | 16297.1 |  | 0
11.08 |  | 17157.4 |  | 0
10.08 |  | 20585.9 |  | 0
9.08 |  | 28883.9 |  | 0
8.08 |  | 37491.5 |  | 0
7.08 |  | 40607.1 |  | 0
6.08 |  | 40254.9 |  | 0
5.08 |  | 34606.1 |  | 0
4.08 |  | 26428.2 |  | 0
3.08 |  | 16046.2 |  | 0
2.08 |  | 7827.42 |  | 0
1.08 |  | 3052.3 |  | 0
0.08 |  | 1809.73 |  | 0
-0.92 |  | 1058.87 |  | 0
-1.92 |  | 710.775 |  | 0
-2.92 |  | 646.017 |  | 0
-3.92 |  | 491.132 |  | 0
-4.92 |  | 341.442 |  | 0
-5.92 |  | 388.211 |  | 0
-6.92 |  | 292.499 |  | 0
-7.92 |  | 325.419 |  | 0
-8.92 |  | 287.212 |  | 0
-9.92 |  | 265.071 |  | 0

## Peak Table
Peak Table :
| Name | Peak BE | FWHM eV | Area (P) CPS.eV | Atomic % | Q | SF
| O1s | 530.81 | 2.96 | 3337058.22 | 53.96 | 1 | 2.881
| Ti2p | 459.2 | 2.96 | 2387634.67 | 16.27 | 1 | 6.471
| Fe2p | 711.31 | 4.85 | 2320442.88 | 8.81 | 1 | 14.353
| C1s | 285.54 | 1.89 | 535639.18 | 20.96 | 1 | 1

## Experiment
Experiment Summary :
Item | Sample List and Comments | Analysis Type
XPS_AMRC IIT Mandi_30.April.2026
1 (Source Gun AxÊ) | HEO-Gd | Point
2 (Source Gun AxÊ) | HEO-Ga | Point
3 (Source Gun BxÊ) | MK-1 | Point
4 (Source Gun BxÊ) | MK-2 | Point
5 (Source Gun BxÊ) | MK-3 | Point
6 (Source Gun BxÊ) | MK-4 | Point
7 (Source Gun BxÊ) | FT-10 | Point
8 (Source Gun BxÊ) | FP | Point
Source Gun ABxÊ = Y Sai Swaroop_XPS (400 µm)
IIT Madras
Source Gun BBxÊ = Manish Kumar_XPS (400 µm)
CSIR-IIP
Source Gun CBxÊ = Gun Shutdown (0 µm)

## Titles
15:09:16 Thursday, April 30, 2026
5
Data Files : | Title | File Name | Comment
| Fe2p Scan | E:\...\Manish Kumar_XPS\FT-10\Fe2p Scan.VGD | CSIR-IIP
| Ti2p Scan | E:\...\Manish Kumar_XPS\FT-10\Ti2p Scan.VGD | CSIR-IIP
| Valence | E:\...\Manish Kumar_XPS\FT-10\Valence.VGD | CSIR-IIP
| O1s Scan | E:\...\Manish Kumar_XPS\FT-10\O1s Scan.VGD | CSIR-IIP
| C1s Scan | E:\...\Manish Kumar_XPS\FT-10\C1s Scan.VGD | CSIR-IIP
| XPS Survey | E:\...\Manish Kumar_XPS\FT-10\XPS Survey.VGD | CSIR-IIP