## Mg1s Scan
﻿NIT Manipur
Axis | Energy | Elements= | 191
E:\IIT Mandi\2026\External User From Outside Of HP\April 2026\XPS_AMRC IIT Mandi_22.April.2026\N Bedyapani chanu\J1\Mg1s Scan.VGD
Binding Energy (E)
eV |  | Counts / s
1315.08 |  | 27075.8
1314.98 |  | 26764.9
1314.88 |  | 26857
1314.78 |  | 26745.2
1314.68 |  | 26655.7
1314.58 |  | 26357.4
1314.48 |  | 26252.7
1314.38 |  | 26510
1314.28 |  | 26470.8
1314.18 |  | 26547.6
1314.08 |  | 26549
1313.98 |  | 26418.9
1313.88 |  | 26515.1
1313.78 |  | 26309.8
1313.68 |  | 26039.1
1313.58 |  | 26218.5
1313.48 |  | 26220.5
1313.38 |  | 26107.1
1313.28 |  | 25950.7
1313.18 |  | 26132.1
1313.08 |  | 25989.5
1312.98 |  | 26116.4
1312.88 |  | 25523.5
1312.78 |  | 25788.8
1312.68 |  | 25533.3
1312.58 |  | 25641.3
1312.48 |  | 25463.5
1312.38 |  | 25306.1
1312.28 |  | 25233.1
1312.18 |  | 25544.3
1312.08 |  | 25545.1
1311.98 |  | 25465.3
1311.88 |  | 25478.4
1311.78 |  | 25291.2
1311.68 |  | 25585.7
1311.58 |  | 25174
1311.48 |  | 25053.3
1311.38 |  | 24987.9
1311.28 |  | 25059.2
1311.18 |  | 24814.8
1311.08 |  | 25073.6
1310.98 |  | 24905.2
1310.88 |  | 24799.4
1310.78 |  | 24830
1310.68 |  | 24560.2
1310.58 |  | 24535.5
1310.48 |  | 24844.5
1310.38 |  | 24443.5
1310.28 |  | 24621.8
1310.18 |  | 24522.2
1310.08 |  | 24374.9
1309.98 |  | 24318.4
1309.88 |  | 24525.1
1309.78 |  | 24305.4
1309.68 |  | 24414.6
1309.58 |  | 24338
1309.48 |  | 24507.6
1309.38 |  | 24309.9
1309.28 |  | 24457.5
1309.18 |  | 24298.7
1309.08 |  | 24088.5
1308.98 |  | 24196.9
1308.88 |  | 24257.9
1308.78 |  | 24349.1
1308.68 |  | 23891.5
1308.58 |  | 24150.5
1308.48 |  | 24315.6
1308.38 |  | 24214.6
1308.28 |  | 23935.5
1308.18 |  | 24125.2
1308.08 |  | 24174.5
1307.98 |  | 23969.2
1307.88 |  | 24071.8
1307.78 |  | 24094.6
1307.68 |  | 23823.8
1307.58 |  | 23829.3
1307.48 |  | 24163.5
1307.38 |  | 23990
1307.28 |  | 24101.5
1307.18 |  | 24047.1
1307.08 |  | 23944.8
1306.98 |  | 23822.6
1306.88 |  | 23918.3
1306.78 |  | 23911.5
1306.68 |  | 23999.5
1306.58 |  | 24216.1
1306.48 |  | 24298.2
1306.38 |  | 24180.8
1306.28 |  | 24311.6
1306.18 |  | 24607.2
1306.08 |  | 24608
1305.98 |  | 24673.3
1305.88 |  | 24876.2
1305.78 |  | 25278.1
1305.68 |  | 25326
1305.58 |  | 25398.2
1305.48 |  | 26002.5
1305.38 |  | 26565.9
1305.28 |  | 26827.7
1305.18 |  | 27296
1305.08 |  | 28041.3
1304.98 |  | 28668.5
1304.88 |  | 29235.3
1304.78 |  | 29609.6
1304.68 |  | 30272.8
1304.58 |  | 31027.9
1304.48 |  | 31182.5
1304.38 |  | 31631.2
1304.28 |  | 31770.9
1304.18 |  | 32170.8
1304.08 |  | 32024.4
1303.98 |  | 32691.7
1303.88 |  | 32747.9
1303.78 |  | 32691.7
1303.68 |  | 32501.3
1303.58 |  | 32121.3
1303.48 |  | 31842.3
1303.38 |  | 31565.6
1303.28 |  | 30921.7
1303.18 |  | 30382.4
1303.08 |  | 29756.6
1302.98 |  | 29170.6
1302.88 |  | 28832.7
1302.78 |  | 28316.3
1302.68 |  | 27567
1302.58 |  | 26909.9
1302.48 |  | 26631.5
1302.38 |  | 25908.3
1302.28 |  | 25556.3
1302.18 |  | 25236.8
1302.08 |  | 24616.7
1301.98 |  | 24314
1301.88 |  | 23849.9
1301.78 |  | 23932
1301.68 |  | 23617.4
1301.58 |  | 23784.6
1301.48 |  | 23486.4
1301.38 |  | 23376.2
1301.28 |  | 23464.4
1301.18 |  | 23331.1
1301.08 |  | 22825.3
1300.98 |  | 23144.4
1300.88 |  | 23089.1
1300.78 |  | 23173.1
1300.68 |  | 23108.7
1300.58 |  | 23004.1
1300.48 |  | 22938.6
1300.38 |  | 22910.3
1300.28 |  | 23119.4
1300.18 |  | 22899.1
1300.08 |  | 22775.4
1299.98 |  | 23054.2
1299.88 |  | 22838.2
1299.78 |  | 22706.2
1299.68 |  | 22908.7
1299.58 |  | 22661
1299.48 |  | 22866
1299.38 |  | 22673
1299.28 |  | 22699.3
1299.18 |  | 22494.6
1299.08 |  | 22613
1298.98 |  | 22823.7
1298.88 |  | 22682
1298.78 |  | 22698
1298.68 |  | 22628.6
1298.58 |  | 22527.3
1298.48 |  | 22512.3
1298.38 |  | 22474.9
1298.28 |  | 22440.7
1298.18 |  | 22646.5
1298.08 |  | 22592.5
1297.98 |  | 22794.7
1297.88 |  | 22803.2
1297.78 |  | 22821.2
1297.68 |  | 22543.8
1297.58 |  | 22409.2
1297.48 |  | 22590.5
1297.38 |  | 22614.5
1297.28 |  | 22697
1297.18 |  | 22477.7
1297.08 |  | 22476.7
1296.98 |  | 22389.4
1296.88 |  | 22338.6
1296.78 |  | 22485.9
1296.68 |  | 22508.5
1296.58 |  | 22517.1
1296.48 |  | 22507.1
1296.38 |  | 22360.3
1296.28 |  | 22383.2
1296.18 |  | 22707.8
1296.08 |  | 22388.5

## N1s Scan
﻿NIT Manipur
Axis | Energy | Elements= | 181
E:\IIT Mandi\2026\External User From Outside Of HP\April 2026\XPS_AMRC IIT Mandi_22.April.2026\N Bedyapani chanu\J1\N1s Scan.VGD
Binding Energy (E)
eV |  | Counts / s
410.08 |  | 19089.9
409.98 |  | 19058.9
409.88 |  | 19218.3
409.78 |  | 19263.1
409.68 |  | 19240
409.58 |  | 19498
409.48 |  | 19513.1
409.38 |  | 19742.5
409.28 |  | 19403.5
409.18 |  | 19494.1
409.08 |  | 20239.2
408.98 |  | 19843.1
408.88 |  | 19882.5
408.78 |  | 20171.3
408.68 |  | 20037.1
408.58 |  | 20206.8
408.48 |  | 20373
408.38 |  | 20561.3
408.28 |  | 20532.9
408.18 |  | 20486.5
408.08 |  | 20461.6
407.98 |  | 20625.6
407.88 |  | 20742.5
407.78 |  | 20986.1
407.68 |  | 20942.5
407.58 |  | 21042.4
407.48 |  | 21134.7
407.38 |  | 21376.8
407.28 |  | 21683.6
407.18 |  | 21654.2
407.08 |  | 21659.8
406.98 |  | 21455.5
406.88 |  | 22020.8
406.78 |  | 22178
406.68 |  | 22012.2
406.58 |  | 21901.2
406.48 |  | 22315.7
406.38 |  | 22405.5
406.28 |  | 22419.8
406.18 |  | 22098.3
406.08 |  | 22262.9
405.98 |  | 22097.6
405.88 |  | 21647.8
405.78 |  | 21658.3
405.68 |  | 21192.6
405.58 |  | 21009.1
405.48 |  | 20692.4
405.38 |  | 20371.1
405.28 |  | 20044.5
405.18 |  | 19771.7
405.08 |  | 19411.6
404.98 |  | 19234.4
404.88 |  | 18543.6
404.78 |  | 17982.4
404.68 |  | 17667.5
404.58 |  | 17503.6
404.48 |  | 16777.3
404.38 |  | 16279.4
404.28 |  | 15928.2
404.18 |  | 15410.2
404.08 |  | 14921.1
403.98 |  | 14108.9
403.88 |  | 13813
403.78 |  | 13663.8
403.68 |  | 13169.9
403.58 |  | 13160.5
403.48 |  | 12629.8
403.38 |  | 12274.6
403.28 |  | 12055.8
403.18 |  | 12045.8
403.08 |  | 11872.7
402.98 |  | 11600.1
402.88 |  | 11516.2
402.78 |  | 11292.9
402.68 |  | 11555.4
402.58 |  | 11255.9
402.48 |  | 11491.6
402.38 |  | 11417.6
402.28 |  | 11388.8
402.18 |  | 11643.3
402.08 |  | 11642.1
401.98 |  | 11799.1
401.88 |  | 11649.7
401.78 |  | 11824.9
401.68 |  | 11966.1
401.58 |  | 12305.3
401.48 |  | 12411.4
401.38 |  | 12583.2
401.28 |  | 12764.8
401.18 |  | 13099
401.08 |  | 12939.9
400.98 |  | 13269.4
400.88 |  | 13911.8
400.78 |  | 14187.6
400.68 |  | 14557.4
400.58 |  | 15386.9
400.48 |  | 15802.6
400.38 |  | 16557.5
400.28 |  | 17622.5
400.18 |  | 18033.8
400.08 |  | 19325.8
399.98 |  | 20540.5
399.88 |  | 21819
399.78 |  | 23226.8
399.68 |  | 25720.9
399.58 |  | 28187.3
399.48 |  | 31568.5
399.38 |  | 35627.4
399.28 |  | 41092.6
399.18 |  | 48331
399.08 |  | 57405.2
398.98 |  | 69852.7
398.88 |  | 85254
398.78 |  | 105148
398.68 |  | 128780
398.58 |  | 156439
398.48 |  | 188379
398.38 |  | 222307
398.28 |  | 254551
398.18 |  | 283362
398.08 |  | 305429
397.98 |  | 318590
397.88 |  | 319637
397.78 |  | 307424
397.68 |  | 283595
397.58 |  | 252202
397.48 |  | 214853
397.38 |  | 177668
397.28 |  | 144120
397.18 |  | 113116
397.08 |  | 88228
396.98 |  | 69773.2
396.88 |  | 56142.9
396.78 |  | 45214
396.68 |  | 37619.7
396.58 |  | 31769.5
396.48 |  | 27712.9
396.38 |  | 24470
396.28 |  | 22097.1
396.18 |  | 20025.5
396.08 |  | 18781.7
395.98 |  | 17322.1
395.88 |  | 16557.6
395.78 |  | 15321.6
395.68 |  | 14363.3
395.58 |  | 13875.6
395.48 |  | 13493.9
395.38 |  | 12652.2
395.28 |  | 12547.6
395.18 |  | 12249.5
395.08 |  | 11487
394.98 |  | 11328.9
394.88 |  | 11106.9
394.78 |  | 11181.5
394.68 |  | 10902.2
394.58 |  | 10859.7
394.48 |  | 10724.3
394.38 |  | 10520.4
394.28 |  | 10543.5
394.18 |  | 10635.4
394.08 |  | 10459.6
393.98 |  | 10047.2
393.88 |  | 10247
393.78 |  | 10184.3
393.68 |  | 10126.2
393.58 |  | 10224.3
393.48 |  | 9938.65
393.38 |  | 9828.3
393.28 |  | 10133.5
393.18 |  | 10141.9
393.08 |  | 9855.05
392.98 |  | 9839.16
392.88 |  | 9854.63
392.78 |  | 10039.7
392.68 |  | 9943.8
392.58 |  | 9693.86
392.48 |  | 9633.85
392.38 |  | 9688.4
392.28 |  | 9848.38
392.18 |  | 9909.64
392.08 |  | 9628.34

## K2p Scan
﻿NIT Manipur
Axis | Energy | Elements= | 151
E:\IIT Mandi\2026\External User From Outside Of HP\April 2026\XPS_AMRC IIT Mandi_22.April.2026\N Bedyapani chanu\J1\K2p Scan.VGD
Binding Energy (E)
eV |  | Counts / s
302.08 |  | 9547.23
301.98 |  | 9517.26
301.88 |  | 9494.62
301.78 |  | 8982.56
301.68 |  | 9368.27
301.58 |  | 9341.4
301.48 |  | 9253.05
301.38 |  | 9130.5
301.28 |  | 9418.54
301.18 |  | 9087.45
301.08 |  | 9193.78
300.98 |  | 9009.37
300.88 |  | 9140.36
300.78 |  | 9078.24
300.68 |  | 9101.99
300.58 |  | 8994.47
300.48 |  | 8780.23
300.38 |  | 8888.87
300.28 |  | 8816.87
300.18 |  | 8934.15
300.08 |  | 9097.69
299.98 |  | 8852.62
299.88 |  | 9004.78
299.78 |  | 9200.4
299.68 |  | 8774.68
299.58 |  | 8918.18
299.48 |  | 8662.48
299.38 |  | 8723.82
299.28 |  | 8973.39
299.18 |  | 9120.15
299.08 |  | 8528.59
298.98 |  | 8562.17
298.88 |  | 8764.4
298.78 |  | 8896.09
298.68 |  | 8753.06
298.58 |  | 8823.31
298.48 |  | 8410.78
298.38 |  | 8468.02
298.28 |  | 8590.58
298.18 |  | 8884.34
298.08 |  | 8779.84
297.98 |  | 8608.84
297.88 |  | 8727.13
297.78 |  | 8694
297.68 |  | 8654.52
297.58 |  | 8690.34
297.48 |  | 8732.65
297.38 |  | 8983.48
297.28 |  | 8774.19
297.18 |  | 8624.69
297.08 |  | 8700.41
296.98 |  | 8940.63
296.88 |  | 8702.51
296.78 |  | 8749.01
296.68 |  | 8727.91
296.58 |  | 8794.13
296.48 |  | 8589.94
296.38 |  | 8738.29
296.28 |  | 8668.88
296.18 |  | 8784.53
296.08 |  | 8724.49
295.98 |  | 8971.7
295.88 |  | 8909.82
295.78 |  | 8832.38
295.68 |  | 8487.05
295.58 |  | 8565.12
295.48 |  | 8742.74
295.38 |  | 8650.7
295.28 |  | 8562.77
295.18 |  | 8523.97
295.08 |  | 8577.42
294.98 |  | 8606.46
294.88 |  | 8782.17
294.78 |  | 8554.74
294.68 |  | 8525.86
294.58 |  | 8609.63
294.48 |  | 9161.06
294.38 |  | 8597.91
294.28 |  | 8820.26
294.18 |  | 8787.94
294.08 |  | 9081.67
293.98 |  | 8951.12
293.88 |  | 8813.96
293.78 |  | 9015.51
293.68 |  | 8950.18
293.58 |  | 9045.16
293.48 |  | 8934.24
293.38 |  | 8856.96
293.28 |  | 9153.19
293.18 |  | 9033.83
293.08 |  | 8738.33
292.98 |  | 8808.96
292.88 |  | 8686.65
292.78 |  | 8609.24
292.68 |  | 8556.46
292.58 |  | 8572.24
292.48 |  | 8650.53
292.38 |  | 8712.31
292.28 |  | 8563.51
292.18 |  | 8671.94
292.08 |  | 8423.59
291.98 |  | 8859.36
291.88 |  | 8594.42
291.78 |  | 8236.12
291.68 |  | 8551.91
291.58 |  | 8516.71
291.48 |  | 8587.05
291.38 |  | 8588.36
291.28 |  | 8518.42
291.18 |  | 8625.53
291.08 |  | 8686.1
290.98 |  | 8491.3
290.88 |  | 8544.14
290.78 |  | 8559.5
290.68 |  | 8763.33
290.58 |  | 8695.65
290.48 |  | 8627.42
290.38 |  | 8605.65
290.28 |  | 8572.76
290.18 |  | 8673.94
290.08 |  | 8759.56
289.98 |  | 8781.21
289.88 |  | 9088.39
289.78 |  | 8981.49
289.68 |  | 8864.09
289.58 |  | 8695.47
289.48 |  | 8952.84
289.38 |  | 8983.45
289.28 |  | 9077.66
289.18 |  | 9219.61
289.08 |  | 9031.8
288.98 |  | 9020.14
288.88 |  | 8880.23
288.78 |  | 8962.67
288.68 |  | 8860.32
288.58 |  | 8939.35
288.48 |  | 8975.08
288.38 |  | 9062.18
288.28 |  | 9050.85
288.18 |  | 9137.68
288.08 |  | 9318.85
287.98 |  | 9293.71
287.88 |  | 9590.84
287.78 |  | 9454.04
287.68 |  | 9370.91
287.58 |  | 9446.35
287.48 |  | 9880.24
287.38 |  | 9901.83
287.28 |  | 10053.1
287.18 |  | 10144.9
287.08 |  | 10670.7

## B1s Scan
﻿NIT Manipur
Axis | Energy | Elements= | 186
E:\IIT Mandi\2026\External User From Outside Of HP\April 2026\XPS_AMRC IIT Mandi_22.April.2026\N Bedyapani chanu\J1\B1s Scan.VGD
Binding Energy (E)
eV |  | Counts / s
198.58 |  | 7510.53
198.48 |  | 7401.2
198.38 |  | 7308
198.28 |  | 7267.78
198.18 |  | 6989.9
198.08 |  | 7079.02
197.98 |  | 6829.82
197.88 |  | 6933.56
197.78 |  | 6657.47
197.68 |  | 6688.96
197.58 |  | 6167.73
197.48 |  | 6229.02
197.38 |  | 6043.55
197.28 |  | 5853.17
197.18 |  | 5859.72
197.08 |  | 5537.23
196.98 |  | 5414.25
196.88 |  | 5515.09
196.78 |  | 5434.44
196.68 |  | 5259.2
196.58 |  | 5121
196.48 |  | 4903.38
196.38 |  | 4788.52
196.28 |  | 4756.19
196.18 |  | 4632.01
196.08 |  | 4414.54
195.98 |  | 4538.93
195.88 |  | 4318.62
195.78 |  | 4268.07
195.68 |  | 4186.63
195.58 |  | 4173.7
195.48 |  | 4152.49
195.38 |  | 3949.24
195.28 |  | 3982.03
195.18 |  | 3945.87
195.08 |  | 3825.06
194.98 |  | 3876.17
194.88 |  | 3799.02
194.78 |  | 3892.39
194.68 |  | 3819.87
194.58 |  | 3636.54
194.48 |  | 3663.89
194.38 |  | 3707.12
194.28 |  | 3545.21
194.18 |  | 3499.26
194.08 |  | 3547.03
193.98 |  | 3514.87
193.88 |  | 3550.45
193.78 |  | 3410.82
193.68 |  | 3483.54
193.58 |  | 3592.12
193.48 |  | 3459.57
193.38 |  | 3696.68
193.28 |  | 3717.3
193.18 |  | 3990.2
193.08 |  | 4019.11
192.98 |  | 4437.54
192.88 |  | 4875.49
192.78 |  | 5002.09
192.68 |  | 5634.91
192.58 |  | 6084.44
192.48 |  | 6317.92
192.38 |  | 6801.53
192.28 |  | 7608.61
192.18 |  | 8345.77
192.08 |  | 9270.36
191.98 |  | 9928.12
191.88 |  | 11485.2
191.78 |  | 12827.8
191.68 |  | 14899.1
191.58 |  | 17524.8
191.48 |  | 20641.4
191.38 |  | 24878.4
191.28 |  | 30431.9
191.18 |  | 36956.9
191.08 |  | 45008
190.98 |  | 54829.4
190.88 |  | 64331.9
190.78 |  | 74214.2
190.68 |  | 84936
190.58 |  | 93006.2
190.48 |  | 99214.3
190.38 |  | 101270
190.28 |  | 98966.7
190.18 |  | 94201.4
190.08 |  | 85594.9
189.98 |  | 74821.9
189.88 |  | 62543
189.78 |  | 51054.7
189.68 |  | 39991.4
189.58 |  | 31662.7
189.48 |  | 24213.6
189.38 |  | 18911.1
189.28 |  | 14848.6
189.18 |  | 12000.8
189.08 |  | 9741.75
188.98 |  | 7951.12
188.88 |  | 7096.49
188.78 |  | 6043.48
188.68 |  | 5265.87
188.58 |  | 4818.37
188.48 |  | 4251.6
188.38 |  | 3892.92
188.28 |  | 3418.1
188.18 |  | 3229.42
188.08 |  | 3127.74
187.98 |  | 3019.68
187.88 |  | 2732.84
187.78 |  | 2673.02
187.68 |  | 2545.71
187.58 |  | 2401.94
187.48 |  | 2364.6
187.38 |  | 2312.36
187.28 |  | 2236.82
187.18 |  | 2190.97
187.08 |  | 2167.73
186.98 |  | 2058.98
186.88 |  | 2106.43
186.78 |  | 2096.25
186.68 |  | 1842.06
186.58 |  | 1930.65
186.48 |  | 1891.97
186.38 |  | 1962.31
186.28 |  | 1907.91
186.18 |  | 1872.56
186.08 |  | 1973.67
185.98 |  | 1863.98
185.88 |  | 1915.06
185.78 |  | 1856.39
185.68 |  | 1924.57
185.58 |  | 1738.89
185.48 |  | 1762.11
185.38 |  | 1727.99
185.28 |  | 1850.85
185.18 |  | 1795.74
185.08 |  | 1823.86
184.98 |  | 1846.02
184.88 |  | 1859.26
184.78 |  | 1805.25
184.68 |  | 1723.3
184.58 |  | 1751.28
184.48 |  | 1686.87
184.38 |  | 1814.41
184.28 |  | 1754.26
184.18 |  | 1762.48
184.08 |  | 1802.75
183.98 |  | 1753.63
183.88 |  | 1822.05
183.78 |  | 1763.78
183.68 |  | 1711.93
183.58 |  | 1891.61
183.48 |  | 1738.26
183.38 |  | 1754.25
183.28 |  | 1813.79
183.18 |  | 1825.84
183.08 |  | 1789.14
182.98 |  | 1755.98
182.88 |  | 1758.25
182.78 |  | 1722.91
182.68 |  | 1735.85
182.58 |  | 1711.21
182.48 |  | 1813.05
182.38 |  | 1840.03
182.28 |  | 1697.77
182.18 |  | 1733.47
182.08 |  | 1700.73
181.98 |  | 1681.44
181.88 |  | 1588.28
181.78 |  | 1761.66
181.68 |  | 1851.77
181.58 |  | 1852.98
181.48 |  | 1674.19
181.38 |  | 1677.01
181.28 |  | 1782.53
181.18 |  | 1778.25
181.08 |  | 1750.47
180.98 |  | 1673.46
180.88 |  | 1688.66
180.78 |  | 1643.35
180.68 |  | 1708.3
180.58 |  | 1708.11
180.48 |  | 1669.88
180.38 |  | 1762.7
180.28 |  | 1723.13
180.18 |  | 1602.44
180.08 |  | 1753.24

## O1s Scan
﻿NIT Manipur
Axis | Energy | Elements= | 241
E:\IIT Mandi\2026\External User From Outside Of HP\April 2026\XPS_AMRC IIT Mandi_22.April.2026\N Bedyapani chanu\J1\O1s Scan.VGD
Binding Energy (E)
eV |  | Counts / s
545.08 |  | 29092.9
544.98 |  | 29432.7
544.88 |  | 29096.3
544.78 |  | 29454.8
544.68 |  | 29371.2
544.58 |  | 29479.4
544.48 |  | 29222.8
544.38 |  | 28920.2
544.28 |  | 28937.6
544.18 |  | 29312.7
544.08 |  | 29082.3
543.98 |  | 29631.7
543.88 |  | 29266.5
543.78 |  | 29251.5
543.68 |  | 28862.9
543.58 |  | 29148.7
543.48 |  | 29331.8
543.38 |  | 29197.7
543.28 |  | 29349.5
543.18 |  | 28964.4
543.08 |  | 28842.3
542.98 |  | 29232.2
542.88 |  | 29000.4
542.78 |  | 29021.3
542.68 |  | 28965.5
542.58 |  | 29232.8
542.48 |  | 28886.6
542.38 |  | 29148.4
542.28 |  | 29062.7
542.18 |  | 29197.2
542.08 |  | 29067.5
541.98 |  | 29215.1
541.88 |  | 29131.9
541.78 |  | 28807.7
541.68 |  | 28901.7
541.58 |  | 28718.9
541.48 |  | 28855.1
541.38 |  | 28968.7
541.28 |  | 28686.6
541.18 |  | 29080.1
541.08 |  | 29043
540.98 |  | 28626.6
540.88 |  | 29026.9
540.78 |  | 28924.4
540.68 |  | 28776
540.58 |  | 28601.1
540.48 |  | 29018.8
540.38 |  | 29380.1
540.28 |  | 29224.6
540.18 |  | 28901.9
540.08 |  | 29119.9
539.98 |  | 28772.3
539.88 |  | 28745.9
539.78 |  | 29013.3
539.68 |  | 28888.9
539.58 |  | 28852.8
539.48 |  | 28588.9
539.38 |  | 28730.3
539.28 |  | 28740.7
539.18 |  | 28943.1
539.08 |  | 28626.7
538.98 |  | 29136.1
538.88 |  | 29128.6
538.78 |  | 28549.1
538.68 |  | 27924.5
538.58 |  | 28896.1
538.48 |  | 28922.4
538.38 |  | 29073.2
538.28 |  | 28667.6
538.18 |  | 28460
538.08 |  | 28511.2
537.98 |  | 28510.6
537.88 |  | 28808.6
537.78 |  | 28795.8
537.68 |  | 28791.2
537.58 |  | 28504.1
537.48 |  | 28031.4
537.38 |  | 28826.3
537.28 |  | 28493
537.18 |  | 28335.5
537.08 |  | 28395.7
536.98 |  | 28695.3
536.88 |  | 28713.1
536.78 |  | 28636.6
536.68 |  | 28636.4
536.58 |  | 28562.4
536.48 |  | 28538.4
536.38 |  | 28726.2
536.28 |  | 28324.8
536.18 |  | 28363.5
536.08 |  | 28572.8
535.98 |  | 28921.3
535.88 |  | 28909.8
535.78 |  | 28719.7
535.68 |  | 28674.8
535.58 |  | 28696.2
535.48 |  | 28995.4
535.38 |  | 29271.4
535.28 |  | 29479.1
535.18 |  | 29328.6
535.08 |  | 29593.7
534.98 |  | 29823.6
534.88 |  | 29906
534.78 |  | 29919
534.68 |  | 30390.5
534.58 |  | 31142.2
534.48 |  | 31599.7
534.38 |  | 32167.6
534.28 |  | 32725.2
534.18 |  | 33424.7
534.08 |  | 34454.1
533.98 |  | 35629.8
533.88 |  | 36743.1
533.78 |  | 38540.8
533.68 |  | 39623.4
533.58 |  | 41894
533.48 |  | 43529.1
533.38 |  | 45647.5
533.28 |  | 47609.6
533.18 |  | 50531.5
533.08 |  | 52718.7
532.98 |  | 54259.9
532.88 |  | 56983.8
532.78 |  | 58445.2
532.68 |  | 60082.4
532.58 |  | 61851.9
532.48 |  | 62257.3
532.38 |  | 63021.9
532.28 |  | 63100.8
532.18 |  | 62207.1
532.08 |  | 61563.5
531.98 |  | 60987.2
531.88 |  | 59409.4
531.78 |  | 58209.2
531.68 |  | 56564.3
531.58 |  | 54456
531.48 |  | 52856.3
531.38 |  | 50836.5
531.28 |  | 49430.3
531.18 |  | 47426.3
531.08 |  | 45314.2
530.98 |  | 44324.6
530.88 |  | 43261
530.78 |  | 40913.5
530.68 |  | 39235.2
530.58 |  | 38019
530.48 |  | 36983.7
530.38 |  | 35811.4
530.28 |  | 34499.8
530.18 |  | 33877.6
530.08 |  | 32937.8
529.98 |  | 32190.5
529.88 |  | 31445.4
529.78 |  | 30956.1
529.68 |  | 30562.3
529.58 |  | 30455.5
529.48 |  | 30199
529.38 |  | 29343.4
529.28 |  | 29419.1
529.18 |  | 29377.4
529.08 |  | 29188.5
528.98 |  | 29585.4
528.88 |  | 29251.1
528.78 |  | 29120.3
528.68 |  | 28467.7
528.58 |  | 28794.2
528.48 |  | 28167.2
528.38 |  | 28678.1
528.28 |  | 28187.3
528.18 |  | 28554.7
528.08 |  | 28494.1
527.98 |  | 28254.9
527.88 |  | 28373.3
527.78 |  | 27897.8
527.68 |  | 28086.1
527.58 |  | 28456.1
527.48 |  | 28313.2
527.38 |  | 28665.5
527.28 |  | 28738.9
527.18 |  | 28131.3
527.08 |  | 28202.4
526.98 |  | 28233.6
526.88 |  | 28179.5
526.78 |  | 28330.8
526.68 |  | 28545.1
526.58 |  | 28180.7
526.48 |  | 28235.6
526.38 |  | 28680.2
526.28 |  | 28402.1
526.18 |  | 28332.1
526.08 |  | 28152.3
525.98 |  | 28301.1
525.88 |  | 28159.6
525.78 |  | 28201.1
525.68 |  | 28075.3
525.58 |  | 28118.9
525.48 |  | 28370.7
525.38 |  | 28468.1
525.28 |  | 28628.1
525.18 |  | 28374.7
525.08 |  | 28505.7
524.98 |  | 28374.6
524.88 |  | 28173
524.78 |  | 28503.3
524.68 |  | 28619.5
524.58 |  | 28683.5
524.48 |  | 28543.9
524.38 |  | 28460.4
524.28 |  | 28344.2
524.18 |  | 28638.6
524.08 |  | 28442
523.98 |  | 28523.9
523.88 |  | 28487.4
523.78 |  | 28153.5
523.68 |  | 28650.4
523.58 |  | 28203.7
523.48 |  | 28495.5
523.38 |  | 28601.2
523.28 |  | 28384.6
523.18 |  | 27969
523.08 |  | 28219.7
522.98 |  | 28580
522.88 |  | 28190.4
522.78 |  | 28523.8
522.68 |  | 28384.3
522.58 |  | 28579.8
522.48 |  | 28663.5
522.38 |  | 28195.1
522.28 |  | 28513
522.18 |  | 28629.9
522.08 |  | 27795.7
521.98 |  | 28310
521.88 |  | 28050.2
521.78 |  | 28443.2
521.68 |  | 28440.5
521.58 |  | 28095.8
521.48 |  | 28284.9
521.38 |  | 28360.6
521.28 |  | 28542.2
521.18 |  | 28320.7
521.08 |  | 28226.9

## C1s Scan
﻿NIT Manipur
Axis | Energy | Elements= | 211
E:\IIT Mandi\2026\External User From Outside Of HP\April 2026\XPS_AMRC IIT Mandi_22.April.2026\N Bedyapani chanu\J1\C1s Scan.VGD
Binding Energy (E)
eV |  | Counts / s
298.08 |  | 8625.52
297.98 |  | 8820.16
297.88 |  | 8709.38
297.78 |  | 8486.59
297.68 |  | 8571.9
297.58 |  | 8650.96
297.48 |  | 8866.5
297.38 |  | 8941.02
297.28 |  | 8678.67
297.18 |  | 8813.83
297.08 |  | 8790.28
296.98 |  | 8789.66
296.88 |  | 8873.23
296.78 |  | 8806.11
296.68 |  | 8857.48
296.58 |  | 9006.75
296.48 |  | 8643.78
296.38 |  | 8734.01
296.28 |  | 8920.33
296.18 |  | 8818.95
296.08 |  | 8766.92
295.98 |  | 8689.88
295.88 |  | 8819.82
295.78 |  | 8900.04
295.68 |  | 8717.52
295.58 |  | 8741.5
295.48 |  | 8661.09
295.38 |  | 8701.16
295.28 |  | 8747.74
295.18 |  | 8699.59
295.08 |  | 8505.52
294.98 |  | 8736.38
294.88 |  | 8670.49
294.78 |  | 8572.83
294.68 |  | 8695.71
294.58 |  | 8671.24
294.48 |  | 8675.64
294.38 |  | 8639.22
294.28 |  | 8829.5
294.18 |  | 8836.62
294.08 |  | 8712.93
293.98 |  | 8838.71
293.88 |  | 8707.97
293.78 |  | 8855.88
293.68 |  | 8896.06
293.58 |  | 8995.39
293.48 |  | 8829.74
293.38 |  | 9156.09
293.28 |  | 8926.38
293.18 |  | 8928.25
293.08 |  | 8945.72
292.98 |  | 8785.2
292.88 |  | 8806.09
292.78 |  | 8456.43
292.68 |  | 8766.05
292.58 |  | 8595.04
292.48 |  | 8822.25
292.38 |  | 8648.33
292.28 |  | 8717.41
292.18 |  | 8406.83
292.08 |  | 8573.1
291.98 |  | 8546.64
291.88 |  | 8450.69
291.78 |  | 8455.51
291.68 |  | 8492.29
291.58 |  | 8585.05
291.48 |  | 8391.13
291.38 |  | 8523.99
291.28 |  | 8612.11
291.18 |  | 8448.79
291.08 |  | 8437.63
290.98 |  | 8545.17
290.88 |  | 8403.41
290.78 |  | 8550.73
290.68 |  | 8625.71
290.58 |  | 8711.05
290.48 |  | 8571.46
290.38 |  | 8622.87
290.28 |  | 8720.85
290.18 |  | 8749.12
290.08 |  | 8720.38
289.98 |  | 8866.75
289.88 |  | 8911.35
289.78 |  | 8835.01
289.68 |  | 8668.94
289.58 |  | 8863.22
289.48 |  | 8928.59
289.38 |  | 8997.14
289.28 |  | 9006.18
289.18 |  | 9127.97
289.08 |  | 8982.01
288.98 |  | 9044.45
288.88 |  | 9062.69
288.78 |  | 9069.06
288.68 |  | 9146.04
288.58 |  | 9086.89
288.48 |  | 9235.66
288.38 |  | 9199.31
288.28 |  | 9122.02
288.18 |  | 8958.65
288.08 |  | 9386.75
287.98 |  | 9399.06
287.88 |  | 9458.76
287.78 |  | 9505.41
287.68 |  | 9548.24
287.58 |  | 9499.98
287.48 |  | 9640.1
287.38 |  | 10168.4
287.28 |  | 10151.6
287.18 |  | 10201.1
287.08 |  | 10517.2
286.98 |  | 11009.3
286.88 |  | 11016.5
286.78 |  | 11179.9
286.68 |  | 11601.6
286.58 |  | 11808.5
286.48 |  | 12185.9
286.38 |  | 12056.7
286.28 |  | 12648.8
286.18 |  | 13205.7
286.08 |  | 13990.5
285.98 |  | 14519.8
285.88 |  | 15291.2
285.78 |  | 16274.1
285.68 |  | 17605.7
285.58 |  | 19027.5
285.48 |  | 20625.6
285.38 |  | 22153.2
285.28 |  | 24250.2
285.18 |  | 25620.1
285.08 |  | 26700.6
284.98 |  | 28482.3
284.88 |  | 29739
284.78 |  | 29758
284.68 |  | 30185.4
284.58 |  | 29085.3
284.48 |  | 28487.6
284.38 |  | 27177.3
284.28 |  | 25104.3
284.18 |  | 23139.3
284.08 |  | 20872.2
283.98 |  | 18844.6
283.88 |  | 16864.2
283.78 |  | 15371.1
283.68 |  | 14015.4
283.58 |  | 12925.9
283.48 |  | 11755.3
283.38 |  | 10827.7
283.28 |  | 10630.7
283.18 |  | 10143.5
283.08 |  | 9719.03
282.98 |  | 9476.32
282.88 |  | 9434.86
282.78 |  | 9415.06
282.68 |  | 8953.67
282.58 |  | 8929.29
282.48 |  | 8877.94
282.38 |  | 8927.06
282.28 |  | 8610.87
282.18 |  | 8478.76
282.08 |  | 8345.87
281.98 |  | 8481.25
281.88 |  | 8257.04
281.78 |  | 8416.87
281.68 |  | 8476.53
281.58 |  | 8413.43
281.48 |  | 8185.66
281.38 |  | 8320.92
281.28 |  | 8245.56
281.18 |  | 8102.66
281.08 |  | 8190.63
280.98 |  | 7952.62
280.88 |  | 8142.77
280.78 |  | 8166.18
280.68 |  | 8108.95
280.58 |  | 7921.93
280.48 |  | 8141.66
280.38 |  | 8063.64
280.28 |  | 7929.1
280.18 |  | 8022.34
280.08 |  | 8093.57
279.98 |  | 7850.81
279.88 |  | 8055.03
279.78 |  | 7873.64
279.68 |  | 8182.65
279.58 |  | 7885.49
279.48 |  | 8094.96
279.38 |  | 7921.05
279.28 |  | 8112.27
279.18 |  | 8013.42
279.08 |  | 7939.03
278.98 |  | 7875.48
278.88 |  | 8010.59
278.78 |  | 8002.47
278.68 |  | 8242.33
278.58 |  | 8250.49
278.48 |  | 8235.97
278.38 |  | 7760.69
278.28 |  | 8041.94
278.18 |  | 8034.05
278.08 |  | 8108.01
277.98 |  | 8046.07
277.88 |  | 8025.64
277.78 |  | 8031.19
277.68 |  | 8046.88
277.58 |  | 8165.92
277.48 |  | 8064.71
277.38 |  | 7883.41
277.28 |  | 8051.93
277.18 |  | 8202.17
277.08 |  | 8046.01

## XPS Survey
﻿NIT Manipur
Axis | Energy | Elements= | 1361
E:\IIT Mandi\2026\External User From Outside Of HP\April 2026\XPS_AMRC IIT Mandi_22.April.2026\N Bedyapani chanu\J1\XPS Survey.VGD
Binding Energy (E) |  |  |  | Backgnd.
eV |  | Counts / s |  | Counts / s
1350.08 |  | 195324 |  | 0
1349.08 |  | 196586 |  | 0
1348.08 |  | 196905 |  | 0
1347.08 |  | 196789 |  | 0
1346.08 |  | 195392 |  | 0
1345.08 |  | 190863 |  | 0
1344.08 |  | 191437 |  | 0
1343.08 |  | 197120 |  | 0
1342.08 |  | 197448 |  | 0
1341.08 |  | 193438 |  | 0
1340.08 |  | 196482 |  | 0
1339.08 |  | 192018 |  | 0
1338.08 |  | 190399 |  | 0
1337.08 |  | 191331 |  | 0
1336.08 |  | 195968 |  | 0
1335.08 |  | 188291 |  | 0
1334.08 |  | 192392 |  | 0
1333.08 |  | 186604 |  | 0
1332.08 |  | 189097 |  | 0
1331.08 |  | 190281 |  | 0
1330.08 |  | 188115 |  | 0
1329.08 |  | 191921 |  | 0
1328.08 |  | 192484 |  | 0
1327.08 |  | 191016 |  | 0
1326.08 |  | 190118 |  | 0
1325.08 |  | 191200 |  | 0
1324.08 |  | 190003 |  | 0
1323.08 |  | 189028 |  | 0
1322.08 |  | 189512 |  | 0
1321.08 |  | 188508 |  | 0
1320.08 |  | 189655 |  | 0
1319.08 |  | 191981 |  | 0
1318.08 |  | 193260 |  | 0
1317.08 |  | 190720 |  | 0
1316.08 |  | 191246 |  | 0
1315.08 |  | 189438 |  | 0
1314.08 |  | 185393 |  | 0
1313.08 |  | 184683 |  | 0
1312.08 |  | 179463 |  | 0
1311.08 |  | 174976 |  | 0
1310.08 |  | 173420 |  | 0
1309.08 |  | 172871 |  | 0
1308.08 |  | 170596 |  | 170596
1307.08 |  | 172639 |  | 170525
1306.08 |  | 182088 |  | 170238
1305.08 |  | 201057 |  | 169022
1304.08 |  | 212798 |  | 165909
1303.08 |  | 194016 |  | 161425
1302.08 |  | 171664 |  | 158316
1301.08 |  | 165468 |  | 157037
1300.08 |  | 161754 |  | 156227
1299.08 |  | 156587 |  | 155696
1298.08 |  | 159124 |  | 155603
1297.08 |  | 160376 |  | 155262
1296.08 |  | 158544 |  | 154775
1295.08 |  | 154419 |  | 154419
1294.08 |  | 158534 |  | 0
1293.08 |  | 157346 |  | 0
1292.08 |  | 157825 |  | 0
1291.08 |  | 157188 |  | 0
1290.08 |  | 158494 |  | 0
1289.08 |  | 157920 |  | 0
1288.08 |  | 158116 |  | 0
1287.08 |  | 161433 |  | 0
1286.08 |  | 158909 |  | 0
1285.08 |  | 159752 |  | 0
1284.08 |  | 157863 |  | 0
1283.08 |  | 159289 |  | 0
1282.08 |  | 159748 |  | 0
1281.08 |  | 156944 |  | 0
1280.08 |  | 157449 |  | 0
1279.08 |  | 158590 |  | 0
1278.08 |  | 161639 |  | 0
1277.08 |  | 161155 |  | 0
1276.08 |  | 161035 |  | 0
1275.08 |  | 160431 |  | 0
1274.08 |  | 160036 |  | 0
1273.08 |  | 160083 |  | 0
1272.08 |  | 161042 |  | 0
1271.08 |  | 159925 |  | 0
1270.08 |  | 161175 |  | 0
1269.08 |  | 161072 |  | 0
1268.08 |  | 161243 |  | 0
1267.08 |  | 160543 |  | 0
1266.08 |  | 160632 |  | 0
1265.08 |  | 158557 |  | 0
1264.08 |  | 163818 |  | 0
1263.08 |  | 159914 |  | 0
1262.08 |  | 163978 |  | 0
1261.08 |  | 161277 |  | 0
1260.08 |  | 162130 |  | 0
1259.08 |  | 162018 |  | 0
1258.08 |  | 160955 |  | 0
1257.08 |  | 163582 |  | 0
1256.08 |  | 161843 |  | 0
1255.08 |  | 160990 |  | 0
1254.08 |  | 167127 |  | 0
1253.08 |  | 165385 |  | 0
1252.08 |  | 163885 |  | 0
1251.08 |  | 167034 |  | 0
1250.08 |  | 167215 |  | 0
1249.08 |  | 165291 |  | 0
1248.08 |  | 167139 |  | 0
1247.08 |  | 168736 |  | 0
1246.08 |  | 168173 |  | 0
1245.08 |  | 166777 |  | 0
1244.08 |  | 168331 |  | 0
1243.08 |  | 170942 |  | 0
1242.08 |  | 170304 |  | 0
1241.08 |  | 168566 |  | 0
1240.08 |  | 173673 |  | 0
1239.08 |  | 172203 |  | 0
1238.08 |  | 174098 |  | 0
1237.08 |  | 171195 |  | 0
1236.08 |  | 169731 |  | 0
1235.08 |  | 174876 |  | 0
1234.08 |  | 174203 |  | 0
1233.08 |  | 176023 |  | 0
1232.08 |  | 176925 |  | 0
1231.08 |  | 178020 |  | 0
1230.08 |  | 178642 |  | 0
1229.08 |  | 179323 |  | 0
1228.08 |  | 183387 |  | 0
1227.08 |  | 179876 |  | 0
1226.08 |  | 181248 |  | 0
1225.08 |  | 181049 |  | 0
1224.08 |  | 181138 |  | 0
1223.08 |  | 181194 |  | 0
1222.08 |  | 180894 |  | 0
1221.08 |  | 176602 |  | 0
1220.08 |  | 176832 |  | 0
1219.08 |  | 172760 |  | 0
1218.08 |  | 173895 |  | 0
1217.08 |  | 171155 |  | 0
1216.08 |  | 172563 |  | 0
1215.08 |  | 169253 |  | 0
1214.08 |  | 170479 |  | 0
1213.08 |  | 167483 |  | 0
1212.08 |  | 164506 |  | 0
1211.08 |  | 166947 |  | 0
1210.08 |  | 165721 |  | 0
1209.08 |  | 168890 |  | 0
1208.08 |  | 168605 |  | 0
1207.08 |  | 166271 |  | 0
1206.08 |  | 167944 |  | 0
1205.08 |  | 166919 |  | 0
1204.08 |  | 168771 |  | 0
1203.08 |  | 165897 |  | 0
1202.08 |  | 167224 |  | 0
1201.08 |  | 168695 |  | 0
1200.08 |  | 170404 |  | 0
1199.08 |  | 169858 |  | 0
1198.08 |  | 171251 |  | 0
1197.08 |  | 170516 |  | 0
1196.08 |  | 171227 |  | 0
1195.08 |  | 170591 |  | 0
1194.08 |  | 169542 |  | 0
1193.08 |  | 172392 |  | 0
1192.08 |  | 171889 |  | 0
1191.08 |  | 172068 |  | 0
1190.08 |  | 170250 |  | 0
1189.08 |  | 170592 |  | 0
1188.08 |  | 172560 |  | 0
1187.08 |  | 170667 |  | 0
1186.08 |  | 171979 |  | 0
1185.08 |  | 171526 |  | 0
1184.08 |  | 170812 |  | 0
1183.08 |  | 171202 |  | 0
1182.08 |  | 173029 |  | 0
1181.08 |  | 173273 |  | 0
1180.08 |  | 172205 |  | 0
1179.08 |  | 172443 |  | 0
1178.08 |  | 177941 |  | 0
1177.08 |  | 174031 |  | 0
1176.08 |  | 171237 |  | 0
1175.08 |  | 173772 |  | 0
1174.08 |  | 174912 |  | 0
1173.08 |  | 173986 |  | 0
1172.08 |  | 176220 |  | 0
1171.08 |  | 175083 |  | 0
1170.08 |  | 177835 |  | 0
1169.08 |  | 177647 |  | 0
1168.08 |  | 178239 |  | 0
1167.08 |  | 177681 |  | 0
1166.08 |  | 176594 |  | 0
1165.08 |  | 177539 |  | 0
1164.08 |  | 178387 |  | 0
1163.08 |  | 178892 |  | 0
1162.08 |  | 179404 |  | 0
1161.08 |  | 180335 |  | 0
1160.08 |  | 178903 |  | 0
1159.08 |  | 180414 |  | 0
1158.08 |  | 183106 |  | 0
1157.08 |  | 182178 |  | 0
1156.08 |  | 182596 |  | 0
1155.08 |  | 182597 |  | 0
1154.08 |  | 182430 |  | 0
1153.08 |  | 181897 |  | 0
1152.08 |  | 181084 |  | 0
1151.08 |  | 183533 |  | 0
1150.08 |  | 182837 |  | 0
1149.08 |  | 180496 |  | 0
1148.08 |  | 185315 |  | 0
1147.08 |  | 182108 |  | 0
1146.08 |  | 184221 |  | 0
1145.08 |  | 184687 |  | 0
1144.08 |  | 186090 |  | 0
1143.08 |  | 186007 |  | 0
1142.08 |  | 183016 |  | 0
1141.08 |  | 190423 |  | 0
1140.08 |  | 188704 |  | 0
1139.08 |  | 192206 |  | 0
1138.08 |  | 192471 |  | 0
1137.08 |  | 194628 |  | 0
1136.08 |  | 194963 |  | 0
1135.08 |  | 195189 |  | 0
1134.08 |  | 194362 |  | 0
1133.08 |  | 192679 |  | 0
1132.08 |  | 190903 |  | 0
1131.08 |  | 190637 |  | 0
1130.08 |  | 190707 |  | 0
1129.08 |  | 190864 |  | 0
1128.08 |  | 189880 |  | 0
1127.08 |  | 192339 |  | 0
1126.08 |  | 191673 |  | 0
1125.08 |  | 189257 |  | 0
1124.08 |  | 190800 |  | 0
1123.08 |  | 195621 |  | 0
1122.08 |  | 190415 |  | 0
1121.08 |  | 190028 |  | 0
1120.08 |  | 184923 |  | 0
1119.08 |  | 183952 |  | 0
1118.08 |  | 182955 |  | 0
1117.08 |  | 186375 |  | 0
1116.08 |  | 188941 |  | 0
1115.08 |  | 194448 |  | 0
1114.08 |  | 196365 |  | 0
1113.08 |  | 196903 |  | 0
1112.08 |  | 199424 |  | 0
1111.08 |  | 202550 |  | 0
1110.08 |  | 211675 |  | 0
1109.08 |  | 214082 |  | 0
1108.08 |  | 218555 |  | 0
1107.08 |  | 222319 |  | 0
1106.08 |  | 219236 |  | 0
1105.08 |  | 213184 |  | 0
1104.08 |  | 204631 |  | 0
1103.08 |  | 196690 |  | 0
1102.08 |  | 184644 |  | 0
1101.08 |  | 171975 |  | 0
1100.08 |  | 159038 |  | 0
1099.08 |  | 148769 |  | 0
1098.08 |  | 138551 |  | 0
1097.08 |  | 131616 |  | 0
1096.08 |  | 124355 |  | 0
1095.08 |  | 120952 |  | 0
1094.08 |  | 118993 |  | 0
1093.08 |  | 118970 |  | 0
1092.08 |  | 120410 |  | 0
1091.08 |  | 119149 |  | 0
1090.08 |  | 118044 |  | 0
1089.08 |  | 118419 |  | 0
1088.08 |  | 119096 |  | 0
1087.08 |  | 119884 |  | 0
1086.08 |  | 119123 |  | 0
1085.08 |  | 119604 |  | 0
1084.08 |  | 119635 |  | 0
1083.08 |  | 120599 |  | 0
1082.08 |  | 119815 |  | 0
1081.08 |  | 118867 |  | 0
1080.08 |  | 117783 |  | 0
1079.08 |  | 120017 |  | 0
1078.08 |  | 118077 |  | 0
1077.08 |  | 120586 |  | 0
1076.08 |  | 121136 |  | 0
1075.08 |  | 121562 |  | 0
1074.08 |  | 123747 |  | 0
1073.08 |  | 132521 |  | 0
1072.08 |  | 132774 |  | 0
1071.08 |  | 126264 |  | 0
1070.08 |  | 121447 |  | 0
1069.08 |  | 120734 |  | 0
1068.08 |  | 122556 |  | 0
1067.08 |  | 121122 |  | 0
1066.08 |  | 120433 |  | 0
1065.08 |  | 122729 |  | 0
1064.08 |  | 120097 |  | 0
1063.08 |  | 121586 |  | 0
1062.08 |  | 122198 |  | 0
1061.08 |  | 120958 |  | 0
1060.08 |  | 123934 |  | 0
1059.08 |  | 123043 |  | 0
1058.08 |  | 122381 |  | 0
1057.08 |  | 125054 |  | 0
1056.08 |  | 122448 |  | 0
1055.08 |  | 124383 |  | 0
1054.08 |  | 125265 |  | 0
1053.08 |  | 126405 |  | 0
1052.08 |  | 125504 |  | 0
1051.08 |  | 125683 |  | 0
1050.08 |  | 123957 |  | 0
1049.08 |  | 124254 |  | 0
1048.08 |  | 124014 |  | 0
1047.08 |  | 124713 |  | 0
1046.08 |  | 125669 |  | 0
1045.08 |  | 124532 |  | 0
1044.08 |  | 126307 |  | 0
1043.08 |  | 125993 |  | 0
1042.08 |  | 127858 |  | 0
1041.08 |  | 125762 |  | 0
1040.08 |  | 125841 |  | 0
1039.08 |  | 127572 |  | 0
1038.08 |  | 126958 |  | 0
1037.08 |  | 128813 |  | 0
1036.08 |  | 127054 |  | 0
1035.08 |  | 126688 |  | 0
1034.08 |  | 129080 |  | 0
1033.08 |  | 126537 |  | 0
1032.08 |  | 126732 |  | 0
1031.08 |  | 128638 |  | 0
1030.08 |  | 128317 |  | 0
1029.08 |  | 129567 |  | 0
1028.08 |  | 130163 |  | 0
1027.08 |  | 128252 |  | 0
1026.08 |  | 129493 |  | 0
1025.08 |  | 130260 |  | 0
1024.08 |  | 132706 |  | 0
1023.08 |  | 131491 |  | 0
1022.08 |  | 131135 |  | 0
1021.08 |  | 133459 |  | 0
1020.08 |  | 133947 |  | 0
1019.08 |  | 132724 |  | 0
1018.08 |  | 134175 |  | 0
1017.08 |  | 132802 |  | 0
1016.08 |  | 134147 |  | 0
1015.08 |  | 134255 |  | 0
1014.08 |  | 134510 |  | 0
1013.08 |  | 133268 |  | 0
1012.08 |  | 135710 |  | 0
1011.08 |  | 134248 |  | 0
1010.08 |  | 134759 |  | 0
1009.08 |  | 135711 |  | 0
1008.08 |  | 139233 |  | 0
1007.08 |  | 135998 |  | 0
1006.08 |  | 137604 |  | 0
1005.08 |  | 137988 |  | 0
1004.08 |  | 140316 |  | 0
1003.08 |  | 140265 |  | 0
1002.08 |  | 143195 |  | 0
1001.08 |  | 145155 |  | 0
1000.08 |  | 147946 |  | 0
999.08 |  | 141929 |  | 0
998.08 |  | 142847 |  | 0
997.08 |  | 142202 |  | 0
996.08 |  | 140138 |  | 0
995.08 |  | 141638 |  | 0
994.08 |  | 141024 |  | 0
993.08 |  | 141221 |  | 0
992.08 |  | 140324 |  | 0
991.08 |  | 140506 |  | 0
990.08 |  | 137015 |  | 0
989.08 |  | 138278 |  | 0
988.08 |  | 139610 |  | 0
987.08 |  | 143065 |  | 0
986.08 |  | 141543 |  | 0
985.08 |  | 144129 |  | 0
984.08 |  | 145365 |  | 0
983.08 |  | 149295 |  | 0
982.08 |  | 153687 |  | 0
981.08 |  | 155104 |  | 0
980.08 |  | 159996 |  | 0
979.08 |  | 160601 |  | 0
978.08 |  | 160599 |  | 0
977.08 |  | 159279 |  | 0
976.08 |  | 154117 |  | 0
975.08 |  | 148285 |  | 0
974.08 |  | 147961 |  | 0
973.08 |  | 145181 |  | 0
972.08 |  | 142007 |  | 0
971.08 |  | 138970 |  | 0
970.08 |  | 135074 |  | 0
969.08 |  | 133465 |  | 0
968.08 |  | 131122 |  | 0
967.08 |  | 130112 |  | 0
966.08 |  | 126107 |  | 0
965.08 |  | 126987 |  | 0
964.08 |  | 126050 |  | 0
963.08 |  | 125860 |  | 0
962.08 |  | 127146 |  | 0
961.08 |  | 125876 |  | 0
960.08 |  | 124733 |  | 0
959.08 |  | 127275 |  | 0
958.08 |  | 124913 |  | 0
957.08 |  | 127863 |  | 0
956.08 |  | 127491 |  | 0
955.08 |  | 129839 |  | 0
954.08 |  | 127438 |  | 0
953.08 |  | 128861 |  | 0
952.08 |  | 126848 |  | 0
951.08 |  | 124810 |  | 0
950.08 |  | 126663 |  | 0
949.08 |  | 127508 |  | 0
948.08 |  | 128192 |  | 0
947.08 |  | 130195 |  | 0
946.08 |  | 127926 |  | 0
945.08 |  | 130886 |  | 0
944.08 |  | 129190 |  | 0
943.08 |  | 126238 |  | 0
942.08 |  | 130084 |  | 0
941.08 |  | 127919 |  | 0
940.08 |  | 129485 |  | 0
939.08 |  | 130476 |  | 0
938.08 |  | 129890 |  | 0
937.08 |  | 129605 |  | 0
936.08 |  | 129557 |  | 0
935.08 |  | 131288 |  | 0
934.08 |  | 131483 |  | 0
933.08 |  | 130126 |  | 0
932.08 |  | 131815 |  | 0
931.08 |  | 130152 |  | 0
930.08 |  | 128880 |  | 0
929.08 |  | 131278 |  | 0
928.08 |  | 131383 |  | 0
927.08 |  | 130388 |  | 0
926.08 |  | 131184 |  | 0
925.08 |  | 131843 |  | 0
924.08 |  | 130296 |  | 0
923.08 |  | 132417 |  | 0
922.08 |  | 131564 |  | 0
921.08 |  | 133629 |  | 0
920.08 |  | 131510 |  | 0
919.08 |  | 131688 |  | 0
918.08 |  | 130878 |  | 0
917.08 |  | 132827 |  | 0
916.08 |  | 132430 |  | 0
915.08 |  | 133059 |  | 0
914.08 |  | 130596 |  | 0
913.08 |  | 133595 |  | 0
912.08 |  | 132753 |  | 0
911.08 |  | 132700 |  | 0
910.08 |  | 136682 |  | 0
909.08 |  | 133502 |  | 0
908.08 |  | 133881 |  | 0
907.08 |  | 134162 |  | 0
906.08 |  | 132964 |  | 0
905.08 |  | 132844 |  | 0
904.08 |  | 136711 |  | 0
903.08 |  | 133979 |  | 0
902.08 |  | 133921 |  | 0
901.08 |  | 137969 |  | 0
900.08 |  | 135383 |  | 0
899.08 |  | 136057 |  | 0
898.08 |  | 135991 |  | 0
897.08 |  | 136070 |  | 0
896.08 |  | 136162 |  | 0
895.08 |  | 136987 |  | 0
894.08 |  | 137664 |  | 0
893.08 |  | 136800 |  | 0
892.08 |  | 137153 |  | 0
891.08 |  | 137047 |  | 0
890.08 |  | 138976 |  | 0
889.08 |  | 136700 |  | 0
888.08 |  | 138504 |  | 0
887.08 |  | 136038 |  | 0
886.08 |  | 137332 |  | 0
885.08 |  | 137604 |  | 0
884.08 |  | 138410 |  | 0
883.08 |  | 138387 |  | 0
882.08 |  | 141148 |  | 0
881.08 |  | 137006 |  | 0
880.08 |  | 139933 |  | 0
879.08 |  | 138999 |  | 0
878.08 |  | 138689 |  | 0
877.08 |  | 138581 |  | 0
876.08 |  | 139845 |  | 0
875.08 |  | 138486 |  | 0
874.08 |  | 140476 |  | 0
873.08 |  | 141498 |  | 0
872.08 |  | 139588 |  | 0
871.08 |  | 139619 |  | 0
870.08 |  | 139112 |  | 0
869.08 |  | 142268 |  | 0
868.08 |  | 139279 |  | 0
867.08 |  | 140536 |  | 0
866.08 |  | 140445 |  | 0
865.08 |  | 141074 |  | 0
864.08 |  | 140570 |  | 0
863.08 |  | 141586 |  | 0
862.08 |  | 144269 |  | 0
861.08 |  | 143210 |  | 0
860.08 |  | 141463 |  | 0
859.08 |  | 140837 |  | 0
858.08 |  | 141746 |  | 0
857.08 |  | 139637 |  | 0
856.08 |  | 142182 |  | 0
855.08 |  | 143932 |  | 0
854.08 |  | 144702 |  | 0
853.08 |  | 143521 |  | 0
852.08 |  | 143918 |  | 0
851.08 |  | 144541 |  | 0
850.08 |  | 145168 |  | 0
849.08 |  | 143194 |  | 0
848.08 |  | 143077 |  | 0
847.08 |  | 144088 |  | 0
846.08 |  | 143632 |  | 0
845.08 |  | 143122 |  | 0
844.08 |  | 145403 |  | 0
843.08 |  | 144984 |  | 0
842.08 |  | 143572 |  | 0
841.08 |  | 146039 |  | 0
840.08 |  | 144416 |  | 0
839.08 |  | 142478 |  | 0
838.08 |  | 145282 |  | 0
837.08 |  | 146196 |  | 0
836.08 |  | 146647 |  | 0
835.08 |  | 145871 |  | 0
834.08 |  | 146745 |  | 0
833.08 |  | 146585 |  | 0
832.08 |  | 145143 |  | 0
831.08 |  | 148063 |  | 0
830.08 |  | 149310 |  | 0
829.08 |  | 147526 |  | 0
828.08 |  | 149285 |  | 0
827.08 |  | 149576 |  | 0
826.08 |  | 149225 |  | 0
825.08 |  | 145696 |  | 0
824.08 |  | 148793 |  | 0
823.08 |  | 147074 |  | 0
822.08 |  | 149446 |  | 0
821.08 |  | 147430 |  | 0
820.08 |  | 149922 |  | 0
819.08 |  | 150109 |  | 0
818.08 |  | 151198 |  | 0
817.08 |  | 149559 |  | 0
816.08 |  | 152577 |  | 0
815.08 |  | 150511 |  | 0
814.08 |  | 148931 |  | 0
813.08 |  | 152017 |  | 0
812.08 |  | 151761 |  | 0
811.08 |  | 152490 |  | 0
810.08 |  | 149214 |  | 0
809.08 |  | 148874 |  | 0
808.08 |  | 150131 |  | 0
807.08 |  | 152457 |  | 0
806.08 |  | 153871 |  | 0
805.08 |  | 151782 |  | 0
804.08 |  | 150318 |  | 0
803.08 |  | 151674 |  | 0
802.08 |  | 151069 |  | 0
801.08 |  | 151874 |  | 0
800.08 |  | 149504 |  | 0
799.08 |  | 151200 |  | 0
798.08 |  | 153801 |  | 0
797.08 |  | 152679 |  | 0
796.08 |  | 152660 |  | 0
795.08 |  | 153338 |  | 0
794.08 |  | 150798 |  | 0
793.08 |  | 151797 |  | 0
792.08 |  | 157140 |  | 0
791.08 |  | 154610 |  | 0
790.08 |  | 154150 |  | 0
789.08 |  | 153138 |  | 0
788.08 |  | 155474 |  | 0
787.08 |  | 155007 |  | 0
786.08 |  | 156355 |  | 0
785.08 |  | 154645 |  | 0
784.08 |  | 154731 |  | 0
783.08 |  | 156762 |  | 0
782.08 |  | 156935 |  | 0
781.08 |  | 155705 |  | 0
780.08 |  | 156585 |  | 0
779.08 |  | 154708 |  | 0
778.08 |  | 159393 |  | 0
777.08 |  | 155788 |  | 0
776.08 |  | 155865 |  | 0
775.08 |  | 157953 |  | 0
774.08 |  | 156779 |  | 0
773.08 |  | 157794 |  | 0
772.08 |  | 156928 |  | 0
771.08 |  | 156750 |  | 0
770.08 |  | 157020 |  | 0
769.08 |  | 158672 |  | 0
768.08 |  | 157536 |  | 0
767.08 |  | 159743 |  | 0
766.08 |  | 158105 |  | 0
765.08 |  | 159542 |  | 0
764.08 |  | 157062 |  | 0
763.08 |  | 159247 |  | 0
762.08 |  | 158597 |  | 0
761.08 |  | 159263 |  | 0
760.08 |  | 161021 |  | 0
759.08 |  | 159756 |  | 0
758.08 |  | 159777 |  | 0
757.08 |  | 160284 |  | 0
756.08 |  | 161563 |  | 0
755.08 |  | 160515 |  | 0
754.08 |  | 160444 |  | 0
753.08 |  | 161654 |  | 0
752.08 |  | 159961 |  | 0
751.08 |  | 160681 |  | 0
750.08 |  | 162726 |  | 0
749.08 |  | 162066 |  | 0
748.08 |  | 162038 |  | 0
747.08 |  | 161629 |  | 0
746.08 |  | 164425 |  | 0
745.08 |  | 162912 |  | 0
744.08 |  | 162377 |  | 0
743.08 |  | 162788 |  | 0
742.08 |  | 163719 |  | 0
741.08 |  | 162434 |  | 0
740.08 |  | 165318 |  | 0
739.08 |  | 163368 |  | 0
738.08 |  | 163097 |  | 0
737.08 |  | 164077 |  | 0
736.08 |  | 164764 |  | 0
735.08 |  | 165169 |  | 0
734.08 |  | 163470 |  | 0
733.08 |  | 165464 |  | 0
732.08 |  | 165652 |  | 0
731.08 |  | 165990 |  | 0
730.08 |  | 166941 |  | 0
729.08 |  | 165631 |  | 0
728.08 |  | 167782 |  | 0
727.08 |  | 165545 |  | 0
726.08 |  | 167205 |  | 0
725.08 |  | 165441 |  | 0
724.08 |  | 169584 |  | 0
723.08 |  | 167537 |  | 0
722.08 |  | 167142 |  | 0
721.08 |  | 165218 |  | 0
720.08 |  | 166265 |  | 0
719.08 |  | 166929 |  | 0
718.08 |  | 169976 |  | 0
717.08 |  | 166955 |  | 0
716.08 |  | 169858 |  | 0
715.08 |  | 168537 |  | 0
714.08 |  | 168393 |  | 0
713.08 |  | 170664 |  | 0
712.08 |  | 170364 |  | 0
711.08 |  | 170866 |  | 0
710.08 |  | 170606 |  | 0
709.08 |  | 169495 |  | 0
708.08 |  | 171129 |  | 0
707.08 |  | 169275 |  | 0
706.08 |  | 171603 |  | 0
705.08 |  | 172445 |  | 0
704.08 |  | 170175 |  | 0
703.08 |  | 167745 |  | 0
702.08 |  | 169369 |  | 0
701.08 |  | 170503 |  | 0
700.08 |  | 170109 |  | 0
699.08 |  | 171738 |  | 0
698.08 |  | 172735 |  | 0
697.08 |  | 173142 |  | 0
696.08 |  | 170470 |  | 0
695.08 |  | 172185 |  | 0
694.08 |  | 173823 |  | 0
693.08 |  | 173901 |  | 0
692.08 |  | 172940 |  | 0
691.08 |  | 172991 |  | 0
690.08 |  | 173883 |  | 0
689.08 |  | 176886 |  | 0
688.08 |  | 174956 |  | 0
687.08 |  | 174323 |  | 0
686.08 |  | 175271 |  | 0
685.08 |  | 174712 |  | 0
684.08 |  | 174413 |  | 0
683.08 |  | 175214 |  | 0
682.08 |  | 176014 |  | 0
681.08 |  | 174713 |  | 0
680.08 |  | 178214 |  | 0
679.08 |  | 175837 |  | 0
678.08 |  | 174409 |  | 0
677.08 |  | 176375 |  | 0
676.08 |  | 177605 |  | 0
675.08 |  | 176839 |  | 0
674.08 |  | 178197 |  | 0
673.08 |  | 176306 |  | 0
672.08 |  | 176110 |  | 0
671.08 |  | 177060 |  | 0
670.08 |  | 178842 |  | 0
669.08 |  | 177613 |  | 0
668.08 |  | 177271 |  | 0
667.08 |  | 178159 |  | 0
666.08 |  | 179264 |  | 0
665.08 |  | 177911 |  | 0
664.08 |  | 179699 |  | 0
663.08 |  | 179517 |  | 0
662.08 |  | 180429 |  | 0
661.08 |  | 179029 |  | 0
660.08 |  | 180344 |  | 0
659.08 |  | 181797 |  | 0
658.08 |  | 181274 |  | 0
657.08 |  | 179754 |  | 0
656.08 |  | 179194 |  | 0
655.08 |  | 181772 |  | 0
654.08 |  | 181126 |  | 0
653.08 |  | 183238 |  | 0
652.08 |  | 182990 |  | 0
651.08 |  | 181570 |  | 0
650.08 |  | 184160 |  | 0
649.08 |  | 182526 |  | 0
648.08 |  | 182016 |  | 0
647.08 |  | 182674 |  | 0
646.08 |  | 186495 |  | 0
645.08 |  | 184092 |  | 0
644.08 |  | 183684 |  | 0
643.08 |  | 186674 |  | 0
642.08 |  | 186500 |  | 0
641.08 |  | 187692 |  | 0
640.08 |  | 187429 |  | 0
639.08 |  | 183593 |  | 0
638.08 |  | 188730 |  | 0
637.08 |  | 186841 |  | 0
636.08 |  | 189326 |  | 0
635.08 |  | 186716 |  | 0
634.08 |  | 186976 |  | 0
633.08 |  | 188693 |  | 0
632.08 |  | 188001 |  | 0
631.08 |  | 186745 |  | 0
630.08 |  | 187034 |  | 0
629.08 |  | 189857 |  | 0
628.08 |  | 189003 |  | 0
627.08 |  | 189575 |  | 0
626.08 |  | 190412 |  | 0
625.08 |  | 188177 |  | 0
624.08 |  | 190297 |  | 0
623.08 |  | 188633 |  | 0
622.08 |  | 189575 |  | 0
621.08 |  | 192200 |  | 0
620.08 |  | 187825 |  | 0
619.08 |  | 191055 |  | 0
618.08 |  | 190626 |  | 0
617.08 |  | 189256 |  | 0
616.08 |  | 194048 |  | 0
615.08 |  | 193328 |  | 0
614.08 |  | 193747 |  | 0
613.08 |  | 195336 |  | 0
612.08 |  | 194015 |  | 0
611.08 |  | 194419 |  | 0
610.08 |  | 196448 |  | 0
609.08 |  | 195831 |  | 0
608.08 |  | 195382 |  | 0
607.08 |  | 196092 |  | 0
606.08 |  | 193815 |  | 0
605.08 |  | 197107 |  | 0
604.08 |  | 196164 |  | 0
603.08 |  | 196107 |  | 0
602.08 |  | 196571 |  | 0
601.08 |  | 196941 |  | 0
600.08 |  | 197167 |  | 0
599.08 |  | 197249 |  | 0
598.08 |  | 198871 |  | 0
597.08 |  | 199527 |  | 0
596.08 |  | 198284 |  | 0
595.08 |  | 198198 |  | 0
594.08 |  | 201570 |  | 0
593.08 |  | 197646 |  | 0
592.08 |  | 198438 |  | 0
591.08 |  | 198628 |  | 0
590.08 |  | 200051 |  | 0
589.08 |  | 197766 |  | 0
588.08 |  | 201863 |  | 0
587.08 |  | 200172 |  | 0
586.08 |  | 201919 |  | 0
585.08 |  | 203477 |  | 0
584.08 |  | 205253 |  | 0
583.08 |  | 205885 |  | 0
582.08 |  | 203224 |  | 0
581.08 |  | 204146 |  | 0
580.08 |  | 205847 |  | 0
579.08 |  | 206003 |  | 0
578.08 |  | 206242 |  | 0
577.08 |  | 204435 |  | 0
576.08 |  | 204971 |  | 0
575.08 |  | 205015 |  | 0
574.08 |  | 205507 |  | 0
573.08 |  | 205795 |  | 0
572.08 |  | 203696 |  | 0
571.08 |  | 208812 |  | 0
570.08 |  | 204596 |  | 0
569.08 |  | 208483 |  | 0
568.08 |  | 206528 |  | 0
567.08 |  | 207819 |  | 0
566.08 |  | 210593 |  | 0
565.08 |  | 211097 |  | 0
564.08 |  | 211116 |  | 0
563.08 |  | 208817 |  | 0
562.08 |  | 211989 |  | 0
561.08 |  | 212355 |  | 0
560.08 |  | 215158 |  | 0
559.08 |  | 215777 |  | 0
558.08 |  | 216229 |  | 0
557.08 |  | 216202 |  | 0
556.08 |  | 214851 |  | 0
555.08 |  | 220357 |  | 0
554.08 |  | 220342 |  | 0
553.08 |  | 217034 |  | 0
552.08 |  | 216106 |  | 0
551.08 |  | 214650 |  | 0
550.08 |  | 212427 |  | 0
549.08 |  | 212244 |  | 0
548.08 |  | 208816 |  | 0
547.08 |  | 210446 |  | 0
546.08 |  | 209697 |  | 0
545.08 |  | 210714 |  | 0
544.08 |  | 209559 |  | 0
543.08 |  | 207453 |  | 0
542.08 |  | 206883 |  | 0
541.08 |  | 207600 |  | 0
540.08 |  | 204030 |  | 0
539.08 |  | 205808 |  | 205808
538.08 |  | 206308 |  | 205763
537.08 |  | 204301 |  | 204301
536.08 |  | 212691 |  | 204301
535.08 |  | 229688 |  | 204270
534.08 |  | 297599 |  | 204177
533.08 |  | 381853 |  | 203837
532.08 |  | 375079 |  | 203190
531.08 |  | 289617 |  | 202565
530.08 |  | 230742 |  | 202249
529.08 |  | 208375 |  | 202145
528.08 |  | 204853 |  | 202123
527.08 |  | 206336 |  | 202113
526.08 |  | 205152 |  | 202097
525.08 |  | 202086 |  | 202086
524.08 |  | 205407 |  | 0
523.08 |  | 206073 |  | 0
522.08 |  | 203910 |  | 0
521.08 |  | 203058 |  | 0
520.08 |  | 201340 |  | 0
519.08 |  | 203235 |  | 0
518.08 |  | 203571 |  | 0
517.08 |  | 204074 |  | 0
516.08 |  | 205040 |  | 0
515.08 |  | 203991 |  | 0
514.08 |  | 203524 |  | 0
513.08 |  | 205524 |  | 0
512.08 |  | 205051 |  | 0
511.08 |  | 205030 |  | 0
510.08 |  | 204044 |  | 0
509.08 |  | 207987 |  | 0
508.08 |  | 207670 |  | 0
507.08 |  | 206683 |  | 0
506.08 |  | 208043 |  | 0
505.08 |  | 211139 |  | 0
504.08 |  | 207707 |  | 0
503.08 |  | 206818 |  | 0
502.08 |  | 211313 |  | 0
501.08 |  | 210891 |  | 0
500.08 |  | 212545 |  | 0
499.08 |  | 215085 |  | 0
498.08 |  | 216808 |  | 0
497.08 |  | 216566 |  | 0
496.08 |  | 210284 |  | 0
495.08 |  | 209372 |  | 0
494.08 |  | 209570 |  | 0
493.08 |  | 210070 |  | 0
492.08 |  | 210178 |  | 0
491.08 |  | 211979 |  | 0
490.08 |  | 210056 |  | 0
489.08 |  | 209371 |  | 0
488.08 |  | 213026 |  | 0
487.08 |  | 210634 |  | 0
486.08 |  | 212297 |  | 0
485.08 |  | 211289 |  | 0
484.08 |  | 212122 |  | 0
483.08 |  | 211608 |  | 0
482.08 |  | 213334 |  | 0
481.08 |  | 212765 |  | 0
480.08 |  | 215378 |  | 0
479.08 |  | 214660 |  | 0
478.08 |  | 213846 |  | 0
477.08 |  | 214535 |  | 0
476.08 |  | 216280 |  | 0
475.08 |  | 213284 |  | 0
474.08 |  | 213238 |  | 0
473.08 |  | 215570 |  | 0
472.08 |  | 212800 |  | 0
471.08 |  | 214173 |  | 0
470.08 |  | 214460 |  | 0
469.08 |  | 214080 |  | 0
468.08 |  | 214802 |  | 0
467.08 |  | 216697 |  | 0
466.08 |  | 217114 |  | 0
465.08 |  | 218300 |  | 0
464.08 |  | 216480 |  | 0
463.08 |  | 218001 |  | 0
462.08 |  | 220620 |  | 0
461.08 |  | 218888 |  | 0
460.08 |  | 220588 |  | 0
459.08 |  | 218541 |  | 0
458.08 |  | 221134 |  | 0
457.08 |  | 220860 |  | 0
456.08 |  | 219418 |  | 0
455.08 |  | 221420 |  | 0
454.08 |  | 219334 |  | 0
453.08 |  | 222098 |  | 0
452.08 |  | 222350 |  | 0
451.08 |  | 222955 |  | 0
450.08 |  | 221538 |  | 0
449.08 |  | 220993 |  | 0
448.08 |  | 217675 |  | 0
447.08 |  | 217024 |  | 0
446.08 |  | 215655 |  | 0
445.08 |  | 214853 |  | 0
444.08 |  | 214523 |  | 0
443.08 |  | 214282 |  | 0
442.08 |  | 212777 |  | 0
441.08 |  | 214324 |  | 0
440.08 |  | 216012 |  | 0
439.08 |  | 218320 |  | 0
438.08 |  | 222030 |  | 0
437.08 |  | 225143 |  | 0
436.08 |  | 227043 |  | 0
435.08 |  | 230761 |  | 0
434.08 |  | 232432 |  | 0
433.08 |  | 232676 |  | 0
432.08 |  | 231012 |  | 0
431.08 |  | 226819 |  | 0
430.08 |  | 224092 |  | 0
429.08 |  | 225498 |  | 0
428.08 |  | 228907 |  | 0
427.08 |  | 231129 |  | 0
426.08 |  | 242155 |  | 0
425.08 |  | 247421 |  | 0
424.08 |  | 254278 |  | 0
423.08 |  | 250749 |  | 0
422.08 |  | 238402 |  | 0
421.08 |  | 228444 |  | 0
420.08 |  | 216423 |  | 0
419.08 |  | 204227 |  | 0
418.08 |  | 193761 |  | 0
417.08 |  | 191128 |  | 0
416.08 |  | 184436 |  | 0
415.08 |  | 181229 |  | 0
414.08 |  | 178062 |  | 0
413.08 |  | 168710 |  | 0
412.08 |  | 151093 |  | 0
411.08 |  | 142717 |  | 0
410.08 |  | 145146 |  | 0
409.08 |  | 151119 |  | 0
408.08 |  | 157969 |  | 0
407.08 |  | 160209 |  | 0
406.08 |  | 152794 |  | 0
405.08 |  | 134940 |  | 0
404.08 |  | 111519 |  | 0
403.08 |  | 98619.3 |  | 98619.3
402.08 |  | 106572 |  | 98606
401.08 |  | 143503 |  | 98528.1
400.08 |  | 352949 |  | 98151.5
399.08 |  | 1023670 |  | 96083.1
398.08 |  | 1323820 |  | 88591.4
397.08 |  | 540861 |  | 78623.4
396.08 |  | 146839 |  | 74893.8
395.08 |  | 98695.2 |  | 74313.1
394.08 |  | 86698.9 |  | 74116.3
393.08 |  | 81412.2 |  | 74014.8
392.08 |  | 77466.4 |  | 73955.1
391.08 |  | 74971.8 |  | 73926.7
390.08 |  | 73918.3 |  | 73918.3
389.08 |  | 73713.1 |  | 0
388.08 |  | 70901.2 |  | 0
387.08 |  | 71649 |  | 0
386.08 |  | 75095 |  | 0
385.08 |  | 73633.7 |  | 0
384.08 |  | 73812.4 |  | 0
383.08 |  | 71284.9 |  | 0
382.08 |  | 71180.3 |  | 0
381.08 |  | 71206.3 |  | 0
380.08 |  | 71488 |  | 0
379.08 |  | 70236.6 |  | 0
378.08 |  | 70381 |  | 0
377.08 |  | 71032.4 |  | 0
376.08 |  | 69579.6 |  | 0
375.08 |  | 70753.7 |  | 0
374.08 |  | 71421.1 |  | 0
373.08 |  | 71611.2 |  | 0
372.08 |  | 72340.2 |  | 0
371.08 |  | 70701 |  | 0
370.08 |  | 71025.6 |  | 0
369.08 |  | 71530.1 |  | 0
368.08 |  | 70557.8 |  | 0
367.08 |  | 71053.2 |  | 0
366.08 |  | 70420.9 |  | 0
365.08 |  | 69762.8 |  | 0
364.08 |  | 70421.1 |  | 0
363.08 |  | 71608 |  | 0
362.08 |  | 70721.2 |  | 0
361.08 |  | 72114.8 |  | 0
360.08 |  | 70829.9 |  | 0
359.08 |  | 71291.7 |  | 0
358.08 |  | 70746.2 |  | 0
357.08 |  | 73443.8 |  | 0
356.08 |  | 72324.4 |  | 0
355.08 |  | 76747.7 |  | 0
354.08 |  | 79680.7 |  | 0
353.08 |  | 85010.3 |  | 0
352.08 |  | 88291.7 |  | 0
351.08 |  | 86141 |  | 0
350.08 |  | 80297.9 |  | 0
349.08 |  | 76040 |  | 0
348.08 |  | 77178.3 |  | 0
347.08 |  | 74050.2 |  | 0
346.08 |  | 72491.1 |  | 0
345.08 |  | 72091.4 |  | 0
344.08 |  | 71533.2 |  | 0
343.08 |  | 72701.7 |  | 0
342.08 |  | 72766.1 |  | 0
341.08 |  | 74155.3 |  | 0
340.08 |  | 75562.5 |  | 0
339.08 |  | 77458.5 |  | 0
338.08 |  | 78054.7 |  | 0
337.08 |  | 77314.3 |  | 0
336.08 |  | 76835.5 |  | 0
335.08 |  | 75837.7 |  | 0
334.08 |  | 74995.7 |  | 0
333.08 |  | 76392.2 |  | 0
332.08 |  | 75344.8 |  | 0
331.08 |  | 76654.7 |  | 0
330.08 |  | 76340 |  | 0
329.08 |  | 75447.3 |  | 0
328.08 |  | 77178.2 |  | 0
327.08 |  | 76023.5 |  | 0
326.08 |  | 76933.6 |  | 0
325.08 |  | 77043.8 |  | 0
324.08 |  | 75407.2 |  | 0
323.08 |  | 75331.2 |  | 0
322.08 |  | 76388.2 |  | 0
321.08 |  | 76358.3 |  | 0
320.08 |  | 75131.1 |  | 0
319.08 |  | 75271.4 |  | 0
318.08 |  | 73043.2 |  | 0
317.08 |  | 73426.6 |  | 0
316.08 |  | 76424.8 |  | 0
315.08 |  | 75379.1 |  | 0
314.08 |  | 77160.8 |  | 0
313.08 |  | 81106.2 |  | 0
312.08 |  | 82579.1 |  | 0
311.08 |  | 85180.8 |  | 0
310.08 |  | 87506.4 |  | 0
309.08 |  | 98254.9 |  | 0
308.08 |  | 115707 |  | 0
307.08 |  | 133803 |  | 0
306.08 |  | 130210 |  | 0
305.08 |  | 105528 |  | 0
304.08 |  | 84625 |  | 0
303.08 |  | 74085.8 |  | 0
302.08 |  | 71113.7 |  | 0
301.08 |  | 68374.7 |  | 0
300.08 |  | 66779.5 |  | 0
299.08 |  | 66475.6 |  | 0
298.08 |  | 64131.8 |  | 0
297.08 |  | 65055.3 |  | 0
296.08 |  | 64696.7 |  | 0
295.08 |  | 64955.8 |  | 0
294.08 |  | 65927.5 |  | 0
293.08 |  | 65129.1 |  | 0
292.08 |  | 63612.4 |  | 63612.4
291.08 |  | 64635.5 |  | 63610.1
290.08 |  | 68183.3 |  | 63596.6
289.08 |  | 69193.4 |  | 63544.9
288.08 |  | 76332.9 |  | 63481.6
287.08 |  | 92985.2 |  | 63340.9
286.08 |  | 137897 |  | 63019.7
285.08 |  | 166177 |  | 62212.3
284.08 |  | 117917 |  | 61092.8
283.08 |  | 73831.6 |  | 60481
282.08 |  | 62074.1 |  | 60337.3
281.08 |  | 62089.3 |  | 60318.6
280.08 |  | 60859.4 |  | 60299.5
279.08 |  | 61333.2 |  | 60293.5
278.08 |  | 61169.3 |  | 60282.3
277.08 |  | 60272.7 |  | 60272.7
276.08 |  | 59943.2 |  | 0
275.08 |  | 60064.5 |  | 0
274.08 |  | 59927.9 |  | 0
273.08 |  | 60037.5 |  | 0
272.08 |  | 61747 |  | 0
271.08 |  | 60466.3 |  | 0
270.08 |  | 60811.2 |  | 0
269.08 |  | 62111.8 |  | 0
268.08 |  | 60128 |  | 0
267.08 |  | 61982.7 |  | 0
266.08 |  | 62066.1 |  | 0
265.08 |  | 62693.4 |  | 0
264.08 |  | 59853.6 |  | 0
263.08 |  | 61211.7 |  | 0
262.08 |  | 60878.2 |  | 0
261.08 |  | 61151.5 |  | 0
260.08 |  | 61276.7 |  | 0
259.08 |  | 60998.8 |  | 0
258.08 |  | 61247.3 |  | 0
257.08 |  | 61685.2 |  | 0
256.08 |  | 64001.8 |  | 0
255.08 |  | 62549.4 |  | 0
254.08 |  | 62030.2 |  | 0
253.08 |  | 60885.7 |  | 0
252.08 |  | 63321.9 |  | 0
251.08 |  | 64597.4 |  | 0
250.08 |  | 64285.1 |  | 0
249.08 |  | 62022.4 |  | 0
248.08 |  | 64249.8 |  | 0
247.08 |  | 65288.2 |  | 0
246.08 |  | 66623.3 |  | 0
245.08 |  | 67415.7 |  | 0
244.08 |  | 66446.1 |  | 0
243.08 |  | 66626.8 |  | 0
242.08 |  | 64468.8 |  | 0
241.08 |  | 65468.3 |  | 0
240.08 |  | 64775.2 |  | 0
239.08 |  | 63248.4 |  | 0
238.08 |  | 62711.1 |  | 0
237.08 |  | 63578.6 |  | 0
236.08 |  | 62983.3 |  | 0
235.08 |  | 63991.8 |  | 0
234.08 |  | 61584.2 |  | 0
233.08 |  | 60744.2 |  | 0
232.08 |  | 62942 |  | 0
231.08 |  | 62482.4 |  | 0
230.08 |  | 63622.8 |  | 0
229.08 |  | 66206.9 |  | 0
228.08 |  | 66512.1 |  | 0
227.08 |  | 68023.8 |  | 0
226.08 |  | 68631 |  | 0
225.08 |  | 67744.6 |  | 0
224.08 |  | 67802.4 |  | 0
223.08 |  | 69522.8 |  | 0
222.08 |  | 69303.3 |  | 0
221.08 |  | 71694.3 |  | 0
220.08 |  | 71792.4 |  | 0
219.08 |  | 73595.5 |  | 0
218.08 |  | 75506.7 |  | 0
217.08 |  | 77381.1 |  | 0
216.08 |  | 80812.8 |  | 0
215.08 |  | 75821.5 |  | 0
214.08 |  | 74221.3 |  | 0
213.08 |  | 70299.3 |  | 0
212.08 |  | 66154.1 |  | 0
211.08 |  | 61025.2 |  | 0
210.08 |  | 57277 |  | 0
209.08 |  | 53939.6 |  | 0
208.08 |  | 49344.7 |  | 0
207.08 |  | 45161.8 |  | 0
206.08 |  | 41456.3 |  | 0
205.08 |  | 39980 |  | 0
204.08 |  | 39043.7 |  | 0
203.08 |  | 39435 |  | 0
202.08 |  | 43626.8 |  | 0
201.08 |  | 48858.8 |  | 0
200.08 |  | 55607.2 |  | 0
199.08 |  | 54275.6 |  | 0
198.08 |  | 49913.5 |  | 0
197.08 |  | 41187.5 |  | 0
196.08 |  | 34465.7 |  | 0
195.08 |  | 33320.5 |  | 0
194.08 |  | 35016.6 |  | 44657
193.08 |  | 65633.9 |  | 44416.7
192.08 |  | 205713 |  | 42528.7
191.08 |  | 433402 |  | 36388.2
190.08 |  | 329936 |  | 27284.2
189.08 |  | 81936.3 |  | 19216.2
188.08 |  | 26993 |  | 15190.2
187.08 |  | 19815.5 |  | 14310.7
186.08 |  | 17039.4 |  | 14088.6
185.08 |  | 14863.6 |  | 13987.7
184.08 |  | 15804.2 |  | 13926
183.08 |  | 14212.1 |  | 13892.2
182.08 |  | 13829.9 |  | 13856
181.08 |  | 13525.9 |  | 0
180.08 |  | 12672.3 |  | 0
179.08 |  | 13446.8 |  | 0
178.08 |  | 13280.9 |  | 0
177.08 |  | 12939.3 |  | 0
176.08 |  | 12587.6 |  | 0
175.08 |  | 11523.2 |  | 0
174.08 |  | 12660.2 |  | 0
173.08 |  | 12541.8 |  | 0
172.08 |  | 13321.3 |  | 0
171.08 |  | 14364.3 |  | 0
170.08 |  | 16362.7 |  | 0
169.08 |  | 15410.2 |  | 0
168.08 |  | 13746.2 |  | 0
167.08 |  | 13078.8 |  | 0
166.08 |  | 12783.3 |  | 0
165.08 |  | 12028.9 |  | 0
164.08 |  | 12375.8 |  | 0
163.08 |  | 11807.6 |  | 0
162.08 |  | 12453.3 |  | 0
161.08 |  | 12490.3 |  | 0
160.08 |  | 12631 |  | 0
159.08 |  | 12527.2 |  | 0
158.08 |  | 12264.6 |  | 0
157.08 |  | 13258.3 |  | 0
156.08 |  | 13309 |  | 0
155.08 |  | 15626.5 |  | 0
154.08 |  | 16318.3 |  | 0
153.08 |  | 15510 |  | 0
152.08 |  | 13340.1 |  | 0
151.08 |  | 12822.7 |  | 0
150.08 |  | 12583.5 |  | 0
149.08 |  | 12324 |  | 0
148.08 |  | 11808.2 |  | 0
147.08 |  | 11731.4 |  | 0
146.08 |  | 12197.5 |  | 0
145.08 |  | 12457.8 |  | 0
144.08 |  | 11845.9 |  | 0
143.08 |  | 12562.3 |  | 0
142.08 |  | 11952.9 |  | 0
141.08 |  | 11879.5 |  | 0
140.08 |  | 11684.9 |  | 0
139.08 |  | 12151.7 |  | 0
138.08 |  | 12879.6 |  | 0
137.08 |  | 11956.5 |  | 0
136.08 |  | 12084.8 |  | 0
135.08 |  | 12394.4 |  | 0
134.08 |  | 12065.1 |  | 0
133.08 |  | 12627.1 |  | 0
132.08 |  | 12306 |  | 0
131.08 |  | 12203.5 |  | 0
130.08 |  | 12431.3 |  | 0
129.08 |  | 13249.3 |  | 0
128.08 |  | 12173.1 |  | 0
127.08 |  | 12308.2 |  | 0
126.08 |  | 12168.6 |  | 0
125.08 |  | 12514.5 |  | 0
124.08 |  | 12457.6 |  | 0
123.08 |  | 12896.1 |  | 0
122.08 |  | 12730.5 |  | 0
121.08 |  | 13118.1 |  | 0
120.08 |  | 12856.8 |  | 0
119.08 |  | 13424 |  | 0
118.08 |  | 12779.5 |  | 0
117.08 |  | 12940.9 |  | 0
116.08 |  | 12432.8 |  | 0
115.08 |  | 13290.9 |  | 0
114.08 |  | 12456.2 |  | 0
113.08 |  | 12432.5 |  | 0
112.08 |  | 12728.5 |  | 0
111.08 |  | 12273.7 |  | 0
110.08 |  | 13445.8 |  | 0
109.08 |  | 12554.5 |  | 0
108.08 |  | 12929.9 |  | 0
107.08 |  | 12791 |  | 0
106.08 |  | 12926.3 |  | 0
105.08 |  | 13384.2 |  | 0
104.08 |  | 16487.2 |  | 0
103.08 |  | 18253.3 |  | 0
102.08 |  | 16498.1 |  | 0
101.08 |  | 13448.8 |  | 0
100.08 |  | 12265.3 |  | 0
99.08 |  | 13054 |  | 0
98.08 |  | 12277 |  | 0
97.08 |  | 12724.5 |  | 0
96.08 |  | 12077.6 |  | 0
95.08 |  | 11498.8 |  | 0
94.08 |  | 12620.7 |  | 0
93.08 |  | 12200.7 |  | 0
92.08 |  | 13638 |  | 0
91.08 |  | 15523.7 |  | 0
90.08 |  | 19851.9 |  | 0
89.08 |  | 20562.3 |  | 0
88.08 |  | 18282.3 |  | 0
87.08 |  | 13844.4 |  | 0
86.08 |  | 13210.2 |  | 0
85.08 |  | 12089.8 |  | 0
84.08 |  | 12750.5 |  | 0
83.08 |  | 12820.4 |  | 0
82.08 |  | 12059.6 |  | 0
81.08 |  | 11917.3 |  | 0
80.08 |  | 12802.7 |  | 0
79.08 |  | 12700.5 |  | 0
78.08 |  | 13210.4 |  | 0
77.08 |  | 13117.1 |  | 0
76.08 |  | 12528.7 |  | 0
75.08 |  | 12760.1 |  | 0
74.08 |  | 12743.9 |  | 0
73.08 |  | 12975.9 |  | 0
72.08 |  | 12894.1 |  | 0
71.08 |  | 13112.3 |  | 0
70.08 |  | 12927.7 |  | 0
69.08 |  | 12624.6 |  | 0
68.08 |  | 12586.2 |  | 0
67.08 |  | 12817.4 |  | 0
66.08 |  | 13189.8 |  | 0
65.08 |  | 13851.9 |  | 0
64.08 |  | 13846.8 |  | 0
63.08 |  | 12553.9 |  | 0
62.08 |  | 13074.3 |  | 0
61.08 |  | 12502.6 |  | 0
60.08 |  | 12711.9 |  | 0
59.08 |  | 13012.5 |  | 0
58.08 |  | 12969.3 |  | 0
57.08 |  | 13224.8 |  | 0
56.08 |  | 13255.1 |  | 0
55.08 |  | 12615.3 |  | 0
54.08 |  | 13326.3 |  | 0
53.08 |  | 14830.9 |  | 0
52.08 |  | 16064.8 |  | 0
51.08 |  | 18772.5 |  | 0
50.08 |  | 19437.7 |  | 0
49.08 |  | 17189.2 |  | 0
48.08 |  | 14710.5 |  | 0
47.08 |  | 14671.4 |  | 0
46.08 |  | 14964.8 |  | 0
45.08 |  | 14341.5 |  | 0
44.08 |  | 13545.8 |  | 0
43.08 |  | 13388.7 |  | 0
42.08 |  | 12764.5 |  | 0
41.08 |  | 12642.1 |  | 0
40.08 |  | 12026.1 |  | 0
39.08 |  | 11465.8 |  | 0
38.08 |  | 11746.8 |  | 0
37.08 |  | 11700.5 |  | 0
36.08 |  | 10616.6 |  | 0
35.08 |  | 10006.6 |  | 0
34.08 |  | 10221.7 |  | 0
33.08 |  | 10709.6 |  | 0
32.08 |  | 11286.2 |  | 0
31.08 |  | 11729.4 |  | 0
30.08 |  | 11459.2 |  | 0
29.08 |  | 11345.7 |  | 0
28.08 |  | 12896.7 |  | 0
27.08 |  | 13953.2 |  | 0
26.08 |  | 15009.8 |  | 0
25.08 |  | 16571.4 |  | 0
24.08 |  | 18048.9 |  | 0
23.08 |  | 22239.7 |  | 0
22.08 |  | 26408.9 |  | 0
21.08 |  | 31021.5 |  | 0
20.08 |  | 33847.8 |  | 0
19.08 |  | 28945.7 |  | 0
18.08 |  | 18043.5 |  | 0
17.08 |  | 9124.18 |  | 0
16.08 |  | 5446.03 |  | 0
15.08 |  | 5304.99 |  | 0
14.08 |  | 7157.56 |  | 0
13.08 |  | 10658.3 |  | 0
12.08 |  | 12028.1 |  | 0
11.08 |  | 11651.4 |  | 0
10.08 |  | 11087 |  | 0
9.08 |  | 9785.13 |  | 0
8.08 |  | 9039.44 |  | 0
7.08 |  | 7782.59 |  | 0
6.08 |  | 6427.77 |  | 0
5.08 |  | 4937.51 |  | 0
4.08 |  | 3257.4 |  | 0
3.08 |  | 1734.92 |  | 0
2.08 |  | 702.475 |  | 0
1.08 |  | 355.322 |  | 0
0.08 |  | 277.052 |  | 0
-0.92 |  | 197.603 |  | 0
-1.92 |  | 199.357 |  | 0
-2.92 |  | 123.015 |  | 0
-3.92 |  | 161.264 |  | 0
-4.92 |  | 124.137 |  | 0
-5.92 |  | 127.809 |  | 0
-6.92 |  | 101.02 |  | 0
-7.92 |  | 126.788 |  | 0
-8.92 |  | 108.095 |  | 0
-9.92 |  | 116.32 |  | 0

## Peak Table
Peak Table :
| Name | Peak BE | FWHM eV | Area (P) CPS.eV | Atomic % | Q | SF
| N1s | 398.26 | 2.51 | 3053654.19 | 39.52 | 1 | 1.676
| O1s | 532.72 | 3.14 | 609464 | 5.07 | 1 | 2.881
| Mg1s | 1304.06 | 3.11 | 166080.12 | 0.81 | 1 | 14.941
| C1s | 285.22 | 2.88 | 308767.47 | 6.21 | 1 | 1
| B1s | 190.94 | 2.45 | 960478.35 | 48.4 | 1 | 0.376

## Experiment
Experiment Summary :
Item | Sample List and Comments | Analysis Type
XPS_AMRC IIT Mandi_23.April.2026
1 (Source Gun AxÊ) | PANI GO | Point
2 (Source Gun AxÊ) | GO | Point
3 (Source Gun BxÊ) | A | Point
4 (Source Gun CxÊ) | A1 | Point
5 (Source Gun DxÊ) | NFB | Point
Source Gun ADxÊ = Shubham_XPS (400 µm)
NIT Hamirpur
Source Gun BDxÊ = Sonali Rana_XPS (400 µm)
HPU
Source Gun CDxÊ = Dixit Kumar_XPS (400 µm)
Shoolini
Source Gun DDxÊ = Pankaj Sharma_XPS (400 µm)
Shoolini
Source Gun EDxÊ = Gun Shutdown (0 µm)

## Titles
15:51:49 Thursday, April 23, 2026
1
Data Files : | Title | File Name | Comment
| Mg1s Scan | E:\...\N Bedyapani chanu\J1\Mg1s Scan.VGD | NIT Manipur
| N1s Scan | E:\...\N Bedyapani chanu\J1\N1s Scan.VGD | NIT Manipur
| K2p Scan | E:\...\N Bedyapani chanu\J1\K2p Scan.VGD | NIT Manipur
| B1s Scan | E:\...\N Bedyapani chanu\J1\B1s Scan.VGD | NIT Manipur
| O1s Scan | E:\...\N Bedyapani chanu\J1\O1s Scan.VGD | NIT Manipur
| C1s Scan | E:\...\N Bedyapani chanu\J1\C1s Scan.VGD | NIT Manipur
| XPS Survey | E:\...\N Bedyapani chanu\J1\XPS Survey.VGD | NIT Manipur