## Mg1s Scan
﻿NIT Manipur
Axis | Energy | Elements= | 191
E:\IIT Mandi\2026\External User From Outside Of HP\April 2026\XPS_AMRC IIT Mandi_22.April.2026\N Bedyapani chanu\J2\Mg1s Scan.VGD
Binding Energy (E)
eV |  | Counts / s
1315.08 |  | 26292.7
1314.98 |  | 26329.8
1314.88 |  | 26224.8
1314.78 |  | 26351.9
1314.68 |  | 26314.8
1314.58 |  | 26101.5
1314.48 |  | 26040.9
1314.38 |  | 26006.8
1314.28 |  | 26254.8
1314.18 |  | 25946.4
1314.08 |  | 25658.8
1313.98 |  | 25522.4
1313.88 |  | 25746.3
1313.78 |  | 25637.7
1313.68 |  | 25791.8
1313.58 |  | 25815.1
1313.48 |  | 25567.1
1313.38 |  | 25568.2
1313.28 |  | 25396.2
1313.18 |  | 25523.3
1313.08 |  | 25377
1312.98 |  | 25354.6
1312.88 |  | 25529.4
1312.78 |  | 25435.4
1312.68 |  | 25179.8
1312.58 |  | 25158.5
1312.48 |  | 25373.3
1312.38 |  | 25044.6
1312.28 |  | 24950
1312.18 |  | 24900.4
1312.08 |  | 24789.7
1311.98 |  | 24715.7
1311.88 |  | 24564.2
1311.78 |  | 24760.9
1311.68 |  | 24606.1
1311.58 |  | 24636.6
1311.48 |  | 24682.8
1311.38 |  | 24454.5
1311.28 |  | 24471.3
1311.18 |  | 24607
1311.08 |  | 24290.8
1310.98 |  | 24301.6
1310.88 |  | 24201.6
1310.78 |  | 24284.7
1310.68 |  | 24174.8
1310.58 |  | 24273.6
1310.48 |  | 24079.5
1310.38 |  | 24006.8
1310.28 |  | 23860.6
1310.18 |  | 23844.3
1310.08 |  | 24087.9
1309.98 |  | 23622.1
1309.88 |  | 23699
1309.78 |  | 23777.1
1309.68 |  | 23777.6
1309.58 |  | 23912
1309.48 |  | 23853.8
1309.38 |  | 23665.3
1309.28 |  | 23780.1
1309.18 |  | 23690.5
1309.08 |  | 24090.4
1308.98 |  | 23772.5
1308.88 |  | 23585.8
1308.78 |  | 23527.3
1308.68 |  | 23841.2
1308.58 |  | 23371.8
1308.48 |  | 23244.4
1308.38 |  | 23560.5
1308.28 |  | 23692.3
1308.18 |  | 23723.3
1308.08 |  | 23609.4
1307.98 |  | 23665.4
1307.88 |  | 23390
1307.78 |  | 23662.9
1307.68 |  | 23446.8
1307.58 |  | 23362.2
1307.48 |  | 23593.4
1307.38 |  | 23383
1307.28 |  | 23175.2
1307.18 |  | 23191.7
1307.08 |  | 23381.6
1306.98 |  | 23367.4
1306.88 |  | 23484.3
1306.78 |  | 23588.1
1306.68 |  | 23328.2
1306.58 |  | 23639.5
1306.48 |  | 23909.7
1306.38 |  | 23538.1
1306.28 |  | 23808.3
1306.18 |  | 23761.5
1306.08 |  | 23970
1305.98 |  | 23994.7
1305.88 |  | 24301.1
1305.78 |  | 24496.4
1305.68 |  | 24891.8
1305.58 |  | 25215.3
1305.48 |  | 25655.6
1305.38 |  | 25883.9
1305.28 |  | 26302
1305.18 |  | 27086.5
1305.08 |  | 27581.5
1304.98 |  | 28046.4
1304.88 |  | 28703.2
1304.78 |  | 29460.1
1304.68 |  | 30048
1304.58 |  | 30754.8
1304.48 |  | 31096.2
1304.38 |  | 32010
1304.28 |  | 32609
1304.18 |  | 33100.9
1304.08 |  | 33398.1
1303.98 |  | 33586
1303.88 |  | 33965
1303.78 |  | 33706
1303.68 |  | 33912.1
1303.58 |  | 33790.7
1303.48 |  | 33184.8
1303.38 |  | 32806.1
1303.28 |  | 32249.7
1303.18 |  | 31625.1
1303.08 |  | 30797.9
1302.98 |  | 29576.7
1302.88 |  | 29149.6
1302.78 |  | 28259.5
1302.68 |  | 27785
1302.58 |  | 26832.5
1302.48 |  | 26166.4
1302.38 |  | 25940.2
1302.28 |  | 24781.3
1302.18 |  | 24444.5
1302.08 |  | 24255.1
1301.98 |  | 23699.7
1301.88 |  | 23492
1301.78 |  | 23305.3
1301.68 |  | 23101.4
1301.58 |  | 22970.5
1301.48 |  | 22856.1
1301.38 |  | 22919.5
1301.28 |  | 22724.6
1301.18 |  | 22671.5
1301.08 |  | 22756.1
1300.98 |  | 22492.2
1300.88 |  | 22556.4
1300.78 |  | 22360.9
1300.68 |  | 22416
1300.58 |  | 22388.1
1300.48 |  | 22381.1
1300.38 |  | 22370.9
1300.28 |  | 22405
1300.18 |  | 22499
1300.08 |  | 22394.5
1299.98 |  | 22172.8
1299.88 |  | 22202.1
1299.78 |  | 22325
1299.68 |  | 22370.3
1299.58 |  | 22214.3
1299.48 |  | 22168.3
1299.38 |  | 22276.9
1299.28 |  | 22122
1299.18 |  | 22180.6
1299.08 |  | 21998.4
1298.98 |  | 21935.9
1298.88 |  | 21947.6
1298.78 |  | 22048.1
1298.68 |  | 22044.2
1298.58 |  | 22065.8
1298.48 |  | 22135.9
1298.38 |  | 22327.6
1298.28 |  | 21990.6
1298.18 |  | 22260.1
1298.08 |  | 21965.7
1297.98 |  | 22055.5
1297.88 |  | 22457.4
1297.78 |  | 22330.8
1297.68 |  | 21822.3
1297.58 |  | 22000.5
1297.48 |  | 21838.8
1297.38 |  | 22130.8
1297.28 |  | 22290.5
1297.18 |  | 22077.7
1297.08 |  | 21913.6
1296.98 |  | 21945.9
1296.88 |  | 22058.1
1296.78 |  | 21822.1
1296.68 |  | 21933.9
1296.58 |  | 22045.3
1296.48 |  | 22299.8
1296.38 |  | 22126.1
1296.28 |  | 22114.8
1296.18 |  | 22211.8
1296.08 |  | 22272.5

## N1s Scan
﻿NIT Manipur
Axis | Energy | Elements= | 181
E:\IIT Mandi\2026\External User From Outside Of HP\April 2026\XPS_AMRC IIT Mandi_22.April.2026\N Bedyapani chanu\J2\N1s Scan.VGD
Binding Energy (E)
eV |  | Counts / s
410.08 |  | 18515.8
409.98 |  | 18429.7
409.88 |  | 18265.2
409.78 |  | 18509.4
409.68 |  | 18421.8
409.58 |  | 18494.8
409.48 |  | 18760.7
409.38 |  | 18778.7
409.28 |  | 18786.7
409.18 |  | 19123.1
409.08 |  | 18843.6
408.98 |  | 19413.2
408.88 |  | 19298.9
408.78 |  | 19018.5
408.68 |  | 19366.1
408.58 |  | 19840
408.48 |  | 19727
408.38 |  | 19359.7
408.28 |  | 19365.7
408.18 |  | 19700.6
408.08 |  | 19848.2
407.98 |  | 19863.9
407.88 |  | 19684.4
407.78 |  | 19939.4
407.68 |  | 20269.9
407.58 |  | 20187.7
407.48 |  | 20202.1
407.38 |  | 20172.5
407.28 |  | 20431.2
407.18 |  | 20515.8
407.08 |  | 20725.3
406.98 |  | 21041.2
406.88 |  | 21197.5
406.78 |  | 21259.7
406.68 |  | 21252.8
406.58 |  | 21296.9
406.48 |  | 21477.9
406.38 |  | 20743.9
406.28 |  | 21282.3
406.18 |  | 21131.6
406.08 |  | 21457.8
405.98 |  | 21145
405.88 |  | 20787.3
405.78 |  | 20365.3
405.68 |  | 20350.2
405.58 |  | 19999.3
405.48 |  | 19658.7
405.38 |  | 19502.8
405.28 |  | 19244.5
405.18 |  | 18646.8
405.08 |  | 18067
404.98 |  | 17970.6
404.88 |  | 17482
404.78 |  | 16886.3
404.68 |  | 17086.2
404.58 |  | 16435.6
404.48 |  | 15844.5
404.38 |  | 15261.5
404.28 |  | 15146.6
404.18 |  | 14481.3
404.08 |  | 13703.4
403.98 |  | 13386.5
403.88 |  | 12682.5
403.78 |  | 12571.5
403.68 |  | 12302.3
403.58 |  | 12158.5
403.48 |  | 11866.9
403.38 |  | 11345.5
403.28 |  | 11154.2
403.18 |  | 10844.5
403.08 |  | 10625.1
402.98 |  | 10684.4
402.88 |  | 10834.8
402.78 |  | 10563.5
402.68 |  | 10363.3
402.58 |  | 10412.8
402.48 |  | 10349.9
402.38 |  | 10364.1
402.28 |  | 10367.6
402.18 |  | 10642
402.08 |  | 10644
401.98 |  | 10821.7
401.88 |  | 11012.9
401.78 |  | 10992.4
401.68 |  | 11083.6
401.58 |  | 11014.3
401.48 |  | 11718.6
401.38 |  | 11991.6
401.28 |  | 11934.6
401.18 |  | 12312.7
401.08 |  | 12638
400.98 |  | 12979.7
400.88 |  | 13274.4
400.78 |  | 13702.4
400.68 |  | 14094.8
400.58 |  | 15078.2
400.48 |  | 15649.5
400.38 |  | 16170.1
400.28 |  | 17134.3
400.18 |  | 18289.3
400.08 |  | 19053.1
399.98 |  | 20790.4
399.88 |  | 22404.6
399.78 |  | 24146.3
399.68 |  | 26573.3
399.58 |  | 29606.8
399.48 |  | 33022.7
399.38 |  | 38394.3
399.28 |  | 44049.6
399.18 |  | 51941.9
399.08 |  | 62809.7
398.98 |  | 75861.5
398.88 |  | 92229.3
398.78 |  | 112929
398.68 |  | 137516
398.58 |  | 164343
398.48 |  | 193588
398.38 |  | 225767
398.28 |  | 255464
398.18 |  | 283294
398.08 |  | 303843
397.98 |  | 314745
397.88 |  | 312516
397.78 |  | 299853
397.68 |  | 277346
397.58 |  | 245868
397.48 |  | 209733
397.38 |  | 173522
397.28 |  | 139821
397.18 |  | 111456
397.08 |  | 87420.5
396.98 |  | 68847.8
396.88 |  | 55013.9
396.78 |  | 44196
396.68 |  | 37224.7
396.58 |  | 31010.8
396.48 |  | 26529.1
396.38 |  | 23556.7
396.28 |  | 21073.4
396.18 |  | 19149.4
396.08 |  | 17832.6
395.98 |  | 16231.1
395.88 |  | 15184.4
395.78 |  | 14246.3
395.68 |  | 13715.9
395.58 |  | 13006.8
395.48 |  | 12492.7
395.38 |  | 11878.4
395.28 |  | 11299.6
395.18 |  | 10992.1
395.08 |  | 10679.8
394.98 |  | 10631.1
394.88 |  | 10234.8
394.78 |  | 10181.3
394.68 |  | 10169.7
394.58 |  | 9843.75
394.48 |  | 9678.53
394.38 |  | 9481.36
394.28 |  | 9438.57
394.18 |  | 9665.45
394.08 |  | 9482.46
393.98 |  | 9531.86
393.88 |  | 9422.5
393.78 |  | 9197.95
393.68 |  | 9096.34
393.58 |  | 9173.05
393.48 |  | 8967.36
393.38 |  | 9104.99
393.28 |  | 8899.62
393.18 |  | 9093.71
393.08 |  | 8979.23
392.98 |  | 8805.57
392.88 |  | 8719.64
392.78 |  | 8894.23
392.68 |  | 8802.76
392.58 |  | 8799.68
392.48 |  | 8782.48
392.38 |  | 8933.12
392.28 |  | 9051.25
392.18 |  | 8877.79
392.08 |  | 9050.1

## K2p Scan
﻿NIT Manipur
Axis | Energy | Elements= | 151
E:\IIT Mandi\2026\External User From Outside Of HP\April 2026\XPS_AMRC IIT Mandi_22.April.2026\N Bedyapani chanu\J2\K2p Scan.VGD
Binding Energy (E)
eV |  | Counts / s
302.08 |  | 8932.8
301.98 |  | 8836.99
301.88 |  | 8998.26
301.78 |  | 9050.06
301.68 |  | 9074.19
301.58 |  | 8895.63
301.48 |  | 8919.94
301.38 |  | 8979.11
301.28 |  | 8825.48
301.18 |  | 8952.43
301.08 |  | 8984.51
300.98 |  | 8987.78
300.88 |  | 9110.24
300.78 |  | 9035.02
300.68 |  | 8900.42
300.58 |  | 8985.3
300.48 |  | 8914.26
300.38 |  | 8827.99
300.28 |  | 8754.63
300.18 |  | 8800.47
300.08 |  | 8727.15
299.98 |  | 8932.83
299.88 |  | 8705.36
299.78 |  | 8721.91
299.68 |  | 8691.18
299.58 |  | 8908.93
299.48 |  | 8939.25
299.38 |  | 8704.37
299.28 |  | 8750.79
299.18 |  | 8722.01
299.08 |  | 8422.56
298.98 |  | 8581.4
298.88 |  | 8591.69
298.78 |  | 8487.93
298.68 |  | 8487.17
298.58 |  | 8659.84
298.48 |  | 8708.66
298.38 |  | 8620.17
298.28 |  | 8513.21
298.18 |  | 8616.23
298.08 |  | 8471.2
297.98 |  | 8789.1
297.88 |  | 8569.43
297.78 |  | 8481.35
297.68 |  | 8659.34
297.58 |  | 8675.64
297.48 |  | 8585.4
297.38 |  | 8541.11
297.28 |  | 8464.86
297.18 |  | 8500.21
297.08 |  | 8495.04
296.98 |  | 8471.1
296.88 |  | 8267.9
296.78 |  | 8577.15
296.68 |  | 8302.69
296.58 |  | 8535.73
296.48 |  | 8630.34
296.38 |  | 8522.37
296.28 |  | 8415.46
296.18 |  | 8437.67
296.08 |  | 8374.07
295.98 |  | 8421.09
295.88 |  | 8497.05
295.78 |  | 8367.47
295.68 |  | 8356.54
295.58 |  | 8435.92
295.48 |  | 8505.12
295.38 |  | 8478.52
295.28 |  | 8266.84
295.18 |  | 8443.53
295.08 |  | 8189.14
294.98 |  | 8202.27
294.88 |  | 8296.8
294.78 |  | 8349.9
294.68 |  | 8303.04
294.58 |  | 8432.63
294.48 |  | 8451.89
294.38 |  | 8466.09
294.28 |  | 8433.36
294.18 |  | 8384.75
294.08 |  | 8485.94
293.98 |  | 8589.85
293.88 |  | 8715.64
293.78 |  | 8340.24
293.68 |  | 8642.4
293.58 |  | 8564.01
293.48 |  | 8516.18
293.38 |  | 8257.67
293.28 |  | 8321.83
293.18 |  | 8393.73
293.08 |  | 8462.42
292.98 |  | 8605.32
292.88 |  | 8507.78
292.78 |  | 8211.57
292.68 |  | 8661.19
292.58 |  | 8240.13
292.48 |  | 8498.86
292.38 |  | 8246.95
292.28 |  | 8425.27
292.18 |  | 8275.46
292.08 |  | 8123.15
291.98 |  | 8659.62
291.88 |  | 8525.5
291.78 |  | 8356.89
291.68 |  | 8474.93
291.58 |  | 8277.88
291.48 |  | 8298.42
291.38 |  | 8214.25
291.28 |  | 8244.68
291.18 |  | 8527.38
291.08 |  | 8409.97
290.98 |  | 8425.34
290.88 |  | 8446.24
290.78 |  | 8444.22
290.68 |  | 8169.49
290.58 |  | 8460.32
290.48 |  | 8542.66
290.38 |  | 8504.22
290.28 |  | 8476.53
290.18 |  | 8598.62
290.08 |  | 8353.75
289.98 |  | 8446.87
289.88 |  | 8646.97
289.78 |  | 8657.32
289.68 |  | 8544.45
289.58 |  | 8735.69
289.48 |  | 8879.87
289.38 |  | 8887.34
289.28 |  | 8757.95
289.18 |  | 8609.55
289.08 |  | 8980.4
288.98 |  | 8749.74
288.88 |  | 8732.21
288.78 |  | 8753.58
288.68 |  | 8810.05
288.58 |  | 9018.47
288.48 |  | 9153.07
288.38 |  | 9268.2
288.28 |  | 9103
288.18 |  | 9039.7
288.08 |  | 8996.91
287.98 |  | 8975.59
287.88 |  | 9503.81
287.78 |  | 9467.38
287.68 |  | 9256.05
287.58 |  | 9631.87
287.48 |  | 9793.71
287.38 |  | 9903.67
287.28 |  | 10077.9
287.18 |  | 10499.8
287.08 |  | 10678.5

## B1s Scan
﻿NIT Manipur
Axis | Energy | Elements= | 186
E:\IIT Mandi\2026\External User From Outside Of HP\April 2026\XPS_AMRC IIT Mandi_22.April.2026\N Bedyapani chanu\J2\B1s Scan.VGD
Binding Energy (E)
eV |  | Counts / s
198.58 |  | 7253.17
198.48 |  | 7257.87
198.38 |  | 7046.43
198.28 |  | 6954.93
198.18 |  | 6801.56
198.08 |  | 6642.69
197.98 |  | 6822.32
197.88 |  | 6698.26
197.78 |  | 6539.17
197.68 |  | 6373.86
197.58 |  | 6213.79
197.48 |  | 6088.66
197.38 |  | 5901.82
197.28 |  | 5764.76
197.18 |  | 5795.29
197.08 |  | 5493.34
196.98 |  | 5411.78
196.88 |  | 5433.77
196.78 |  | 5160.67
196.68 |  | 5031.09
196.58 |  | 5035.14
196.48 |  | 4895.17
196.38 |  | 4648.82
196.28 |  | 4468.49
196.18 |  | 4289.93
196.08 |  | 4209.09
195.98 |  | 4222.1
195.88 |  | 3903.37
195.78 |  | 4121.09
195.68 |  | 3988.55
195.58 |  | 3982
195.48 |  | 4052.31
195.38 |  | 4025.23
195.28 |  | 4088.65
195.18 |  | 3902.75
195.08 |  | 3679.98
194.98 |  | 3730.7
194.88 |  | 3765.24
194.78 |  | 3749.06
194.68 |  | 3556.92
194.58 |  | 3720.51
194.48 |  | 3644.27
194.38 |  | 3492.98
194.28 |  | 3399.33
194.18 |  | 3500.46
194.08 |  | 3387.93
193.98 |  | 3422.63
193.88 |  | 3479.38
193.78 |  | 3450.96
193.68 |  | 3639.1
193.58 |  | 3716.9
193.48 |  | 3695.02
193.38 |  | 3890.45
193.28 |  | 3901.12
193.18 |  | 4093.68
193.08 |  | 4594.06
192.98 |  | 4666.85
192.88 |  | 5033.13
192.78 |  | 5654.89
192.68 |  | 5990.11
192.58 |  | 6548.35
192.48 |  | 7299.21
192.38 |  | 7482.2
192.28 |  | 8285.98
192.18 |  | 9444.32
192.08 |  | 10287.7
191.98 |  | 11658
191.88 |  | 12935.3
191.78 |  | 14404.9
191.68 |  | 16872.3
191.58 |  | 19681.8
191.48 |  | 23129.8
191.38 |  | 27356.5
191.28 |  | 33341.2
191.18 |  | 39577.3
191.08 |  | 47867.4
190.98 |  | 56993.5
190.88 |  | 66434.8
190.78 |  | 76986.3
190.68 |  | 85767.2
190.58 |  | 93345.9
190.48 |  | 97966.8
190.38 |  | 99516.6
190.28 |  | 97065
190.18 |  | 92126.5
190.08 |  | 83401.3
189.98 |  | 73187.1
189.88 |  | 61604.5
189.78 |  | 49440.7
189.68 |  | 39524.4
189.58 |  | 30675.1
189.48 |  | 23881
189.38 |  | 18606.3
189.28 |  | 14496.6
189.18 |  | 11631.8
189.08 |  | 9327.11
188.98 |  | 8039.05
188.88 |  | 6602.25
188.78 |  | 5802.13
188.68 |  | 5075.99
188.58 |  | 4461.18
188.48 |  | 4196.08
188.38 |  | 3744.21
188.28 |  | 3345.72
188.18 |  | 3056.5
188.08 |  | 2974.27
187.98 |  | 2778.77
187.88 |  | 2592.03
187.78 |  | 2338.26
187.68 |  | 2380.91
187.58 |  | 2291.47
187.48 |  | 2248.57
187.38 |  | 2035.37
187.28 |  | 2022.48
187.18 |  | 1998.28
187.08 |  | 1980.26
186.98 |  | 1979.2
186.88 |  | 1947.37
186.78 |  | 1969.21
186.68 |  | 1940.94
186.58 |  | 1879.97
186.48 |  | 1870.28
186.38 |  | 1862.03
186.28 |  | 1777.98
186.18 |  | 1737.96
186.08 |  | 1701.01
185.98 |  | 1763.96
185.88 |  | 1759.37
185.78 |  | 1773.95
185.68 |  | 1697.86
185.58 |  | 1643.19
185.48 |  | 1676.56
185.38 |  | 1670.79
185.28 |  | 1631.24
185.18 |  | 1603.08
185.08 |  | 1566.34
184.98 |  | 1639.91
184.88 |  | 1569.1
184.78 |  | 1666.69
184.68 |  | 1662.91
184.58 |  | 1519.27
184.48 |  | 1580.76
184.38 |  | 1547.52
184.28 |  | 1668.33
184.18 |  | 1619.15
184.08 |  | 1589.17
183.98 |  | 1596.12
183.88 |  | 1647.15
183.78 |  | 1633.21
183.68 |  | 1525.27
183.58 |  | 1617.77
183.48 |  | 1624.85
183.38 |  | 1619.54
183.28 |  | 1582.53
183.18 |  | 1590.73
183.08 |  | 1702.68
182.98 |  | 1615.39
182.88 |  | 1561.02
182.78 |  | 1569.49
182.68 |  | 1552.43
182.58 |  | 1686.27
182.48 |  | 1690
182.38 |  | 1629.94
182.28 |  | 1599.35
182.18 |  | 1681.86
182.08 |  | 1538.42
181.98 |  | 1625.13
181.88 |  | 1590.36
181.78 |  | 1651.46
181.68 |  | 1633.94
181.58 |  | 1585.36
181.48 |  | 1584.18
181.38 |  | 1548.16
181.28 |  | 1558.33
181.18 |  | 1565.8
181.08 |  | 1493.33
180.98 |  | 1640.89
180.88 |  | 1516.35
180.78 |  | 1563.77
180.68 |  | 1415.54
180.58 |  | 1512.78
180.48 |  | 1586.16
180.38 |  | 1526.99
180.28 |  | 1515.42
180.18 |  | 1487.78
180.08 |  | 1559.94

## O1s Scan
﻿NIT Manipur
Axis | Energy | Elements= | 241
E:\IIT Mandi\2026\External User From Outside Of HP\April 2026\XPS_AMRC IIT Mandi_22.April.2026\N Bedyapani chanu\J2\O1s Scan.VGD
Binding Energy (E)
eV |  | Counts / s
545.08 |  | 28835.5
544.98 |  | 28708.7
544.88 |  | 28652.3
544.78 |  | 28350.4
544.68 |  | 28872.4
544.58 |  | 28613.5
544.48 |  | 28750.8
544.38 |  | 28831.8
544.28 |  | 28323.1
544.18 |  | 28715.9
544.08 |  | 28300.5
543.98 |  | 28631.1
543.88 |  | 28593.1
543.78 |  | 28732.3
543.68 |  | 28711.2
543.58 |  | 28321.4
543.48 |  | 28521.8
543.38 |  | 28566.8
543.28 |  | 28542.3
543.18 |  | 28631
543.08 |  | 28866
542.98 |  | 28584.2
542.88 |  | 28764.6
542.78 |  | 28604.5
542.68 |  | 28494
542.58 |  | 28892.1
542.48 |  | 28789.8
542.38 |  | 28360.4
542.28 |  | 28806
542.18 |  | 28517.8
542.08 |  | 28577.2
541.98 |  | 28339.9
541.88 |  | 28336.6
541.78 |  | 28521.3
541.68 |  | 28364.7
541.58 |  | 28477.7
541.48 |  | 28454.7
541.38 |  | 28565.2
541.28 |  | 28626.2
541.18 |  | 28517.4
541.08 |  | 28454.3
540.98 |  | 28509.1
540.88 |  | 28475.2
540.78 |  | 28413.2
540.68 |  | 28407
540.58 |  | 28755.4
540.48 |  | 28568.1
540.38 |  | 28549.1
540.28 |  | 28466.9
540.18 |  | 28617.8
540.08 |  | 28262.7
539.98 |  | 28419.8
539.88 |  | 28870.3
539.78 |  | 28574.8
539.68 |  | 28267.2
539.58 |  | 28708.4
539.48 |  | 28407.9
539.38 |  | 28136.2
539.28 |  | 28139.2
539.18 |  | 28243.1
539.08 |  | 28226.8
538.98 |  | 28121.4
538.88 |  | 28226.7
538.78 |  | 28337.6
538.68 |  | 28115.3
538.58 |  | 28178.9
538.48 |  | 28198
538.38 |  | 28242.6
538.28 |  | 28079.6
538.18 |  | 28254.1
538.08 |  | 28137.5
537.98 |  | 28445.8
537.88 |  | 28113.9
537.78 |  | 27959.6
537.68 |  | 28035.7
537.58 |  | 27851.6
537.48 |  | 27703.2
537.38 |  | 28152.6
537.28 |  | 27814.7
537.18 |  | 27848.5
537.08 |  | 27911.9
536.98 |  | 27903.4
536.88 |  | 27995.6
536.78 |  | 27975.6
536.68 |  | 27760.4
536.58 |  | 27822.2
536.48 |  | 28129.1
536.38 |  | 27727.1
536.28 |  | 27830
536.18 |  | 28248.1
536.08 |  | 28314
535.98 |  | 28243.2
535.88 |  | 27776.9
535.78 |  | 28329.3
535.68 |  | 28452.1
535.58 |  | 28549.2
535.48 |  | 28308.4
535.38 |  | 28717.2
535.28 |  | 29106.2
535.18 |  | 29025.3
535.08 |  | 29673.9
534.98 |  | 29772.3
534.88 |  | 29604.3
534.78 |  | 30074.7
534.68 |  | 30095.5
534.58 |  | 30559.2
534.48 |  | 31419.7
534.38 |  | 32232.5
534.28 |  | 32812.3
534.18 |  | 33948.8
534.08 |  | 34920
533.98 |  | 36401.8
533.88 |  | 37312.9
533.78 |  | 39023.7
533.68 |  | 40888.4
533.58 |  | 42281.4
533.48 |  | 44844.2
533.38 |  | 46760.3
533.28 |  | 49034.8
533.18 |  | 51394.8
533.08 |  | 53640.8
532.98 |  | 55965.8
532.88 |  | 58052.6
532.78 |  | 59867.3
532.68 |  | 61492.2
532.58 |  | 63058
532.48 |  | 63338.3
532.38 |  | 63670.7
532.28 |  | 63422.5
532.18 |  | 63683.3
532.08 |  | 62464.9
531.98 |  | 61747.7
531.88 |  | 59715.6
531.78 |  | 58372.7
531.68 |  | 57261.5
531.58 |  | 55650.5
531.48 |  | 53925.6
531.38 |  | 52336.7
531.28 |  | 49859.4
531.18 |  | 48279.4
531.08 |  | 46804.2
530.98 |  | 45613.3
530.88 |  | 43370.4
530.78 |  | 41866.2
530.68 |  | 40200.2
530.58 |  | 38686.2
530.48 |  | 36927.7
530.38 |  | 35668.1
530.28 |  | 35262.8
530.18 |  | 33726
530.08 |  | 32807.7
529.98 |  | 32113.4
529.88 |  | 31588.7
529.78 |  | 30670.9
529.68 |  | 30315
529.58 |  | 29722.4
529.48 |  | 29227.6
529.38 |  | 29354
529.28 |  | 29036.8
529.18 |  | 28598.8
529.08 |  | 28554.6
528.98 |  | 28640.4
528.88 |  | 28523.3
528.78 |  | 28098.8
528.68 |  | 28304.5
528.58 |  | 28525.3
528.48 |  | 28254.9
528.38 |  | 28109.3
528.28 |  | 28333.8
528.18 |  | 27906.2
528.08 |  | 27799.1
527.98 |  | 27877.2
527.88 |  | 27857.1
527.78 |  | 27946.1
527.68 |  | 27734.5
527.58 |  | 27937.8
527.48 |  | 27746.5
527.38 |  | 27708.9
527.28 |  | 27621.1
527.18 |  | 28067.4
527.08 |  | 27924.8
526.98 |  | 27733.3
526.88 |  | 27973.5
526.78 |  | 28020.6
526.68 |  | 28204.2
526.58 |  | 27869.8
526.48 |  | 27453
526.38 |  | 27942.5
526.28 |  | 27869.9
526.18 |  | 27851.7
526.08 |  | 27955.6
525.98 |  | 27765.4
525.88 |  | 28272.3
525.78 |  | 27684.8
525.68 |  | 27655.8
525.58 |  | 27938.9
525.48 |  | 28177.7
525.38 |  | 27883.1
525.28 |  | 27802.8
525.18 |  | 27955.8
525.08 |  | 27890
524.98 |  | 27941.2
524.88 |  | 27805.8
524.78 |  | 27756.6
524.68 |  | 27663.5
524.58 |  | 27389.3
524.48 |  | 27563.8
524.38 |  | 27876.9
524.28 |  | 28009.5
524.18 |  | 27618.7
524.08 |  | 27801.3
523.98 |  | 27835.3
523.88 |  | 27507.2
523.78 |  | 27779.4
523.68 |  | 28013.2
523.58 |  | 27668.6
523.48 |  | 27630.9
523.38 |  | 27892.4
523.28 |  | 28019.1
523.18 |  | 27948.2
523.08 |  | 28008.4
522.98 |  | 27622.1
522.88 |  | 27834.1
522.78 |  | 28195.4
522.68 |  | 27965
522.58 |  | 27741.9
522.48 |  | 27833
522.38 |  | 27923.1
522.28 |  | 27627
522.18 |  | 27791.7
522.08 |  | 28001.6
521.98 |  | 27740.5
521.88 |  | 27801
521.78 |  | 28003.5
521.68 |  | 27916.3
521.58 |  | 27672.5
521.48 |  | 28031.9
521.38 |  | 28148.8
521.28 |  | 27752.4
521.18 |  | 27807.9
521.08 |  | 27634.6

## C1s Scan
﻿NIT Manipur
Axis | Energy | Elements= | 211
E:\IIT Mandi\2026\External User From Outside Of HP\April 2026\XPS_AMRC IIT Mandi_22.April.2026\N Bedyapani chanu\J2\C1s Scan.VGD
Binding Energy (E)
eV |  | Counts / s
298.08 |  | 8628.61
297.98 |  | 8546.27
297.88 |  | 8422.98
297.78 |  | 8724.31
297.68 |  | 8864.18
297.58 |  | 8826.85
297.48 |  | 8630.27
297.38 |  | 8571.83
297.28 |  | 8877.62
297.18 |  | 8723.4
297.08 |  | 8546.85
296.98 |  | 8432.57
296.88 |  | 8673.31
296.78 |  | 8823.06
296.68 |  | 8620.16
296.58 |  | 8489.09
296.48 |  | 8506.75
296.38 |  | 8619.72
296.28 |  | 8415.77
296.18 |  | 8611.18
296.08 |  | 8244.95
295.98 |  | 8688.39
295.88 |  | 8442.96
295.78 |  | 8530.23
295.68 |  | 8337.18
295.58 |  | 8691.6
295.48 |  | 8355.3
295.38 |  | 8301.53
295.28 |  | 8551.77
295.18 |  | 8403.12
295.08 |  | 8395.82
294.98 |  | 8666.41
294.88 |  | 8618.33
294.78 |  | 8293.97
294.68 |  | 8400.46
294.58 |  | 8353.26
294.48 |  | 8291.92
294.38 |  | 8509.59
294.28 |  | 8476.05
294.18 |  | 8424.19
294.08 |  | 8388.6
293.98 |  | 8234.04
293.88 |  | 8541.93
293.78 |  | 8597.51
293.68 |  | 8393.51
293.58 |  | 8521.92
293.48 |  | 8485.88
293.38 |  | 8617.66
293.28 |  | 8302.86
293.18 |  | 8481.88
293.08 |  | 8586.75
292.98 |  | 8547.37
292.88 |  | 8414.84
292.78 |  | 8462.72
292.68 |  | 8401.26
292.58 |  | 8639.47
292.48 |  | 8655.05
292.38 |  | 8478.68
292.28 |  | 8272.98
292.18 |  | 8486.55
292.08 |  | 8602.6
291.98 |  | 8417.41
291.88 |  | 8158.19
291.78 |  | 8291.49
291.68 |  | 8303.97
291.58 |  | 8293.35
291.48 |  | 8309.41
291.38 |  | 8292.31
291.28 |  | 8102.12
291.18 |  | 8187.68
291.08 |  | 8711.19
290.98 |  | 8504.21
290.88 |  | 8359.34
290.78 |  | 8336.28
290.68 |  | 8271.92
290.58 |  | 8446.27
290.48 |  | 8303.01
290.38 |  | 8249.45
290.28 |  | 8347.34
290.18 |  | 8375.39
290.08 |  | 8315.05
289.98 |  | 8616.32
289.88 |  | 8379.29
289.78 |  | 8482.42
289.68 |  | 8463.33
289.58 |  | 8638.6
289.48 |  | 8762.5
289.38 |  | 8845.9
289.28 |  | 8827.78
289.18 |  | 8639.17
289.08 |  | 8807.32
288.98 |  | 9060.5
288.88 |  | 9005.15
288.78 |  | 9194.4
288.68 |  | 8808.98
288.58 |  | 8909.14
288.48 |  | 9037.84
288.38 |  | 9004.93
288.28 |  | 9227.13
288.18 |  | 9121.54
288.08 |  | 9212.01
287.98 |  | 9154.9
287.88 |  | 9342.34
287.78 |  | 9501.54
287.68 |  | 9516.91
287.58 |  | 9873.11
287.48 |  | 9951.66
287.38 |  | 10352.9
287.28 |  | 10504.3
287.18 |  | 10654
287.08 |  | 10643.7
286.98 |  | 10867.7
286.88 |  | 10874
286.78 |  | 11182.8
286.68 |  | 11712.8
286.58 |  | 11992.7
286.48 |  | 12140.6
286.38 |  | 12346.2
286.28 |  | 12522.9
286.18 |  | 13192.8
286.08 |  | 13760.9
285.98 |  | 14458
285.88 |  | 15222.2
285.78 |  | 16371.3
285.68 |  | 17534.3
285.58 |  | 18899
285.48 |  | 20104.4
285.38 |  | 21502.1
285.28 |  | 23133.8
285.18 |  | 24751.5
285.08 |  | 25851.1
284.98 |  | 26896
284.88 |  | 27587.3
284.78 |  | 27983.2
284.68 |  | 27738.2
284.58 |  | 27333.1
284.48 |  | 26258.9
284.38 |  | 24455.8
284.28 |  | 22817
284.18 |  | 21011.8
284.08 |  | 18700.4
283.98 |  | 16856.3
283.88 |  | 15635.6
283.78 |  | 14171
283.68 |  | 12885.3
283.58 |  | 12233
283.48 |  | 11369.7
283.38 |  | 10811.9
283.28 |  | 10206.8
283.18 |  | 9739.6
283.08 |  | 9284.4
282.98 |  | 9227.65
282.88 |  | 9020.08
282.78 |  | 8964.91
282.68 |  | 8801.45
282.58 |  | 8717.32
282.48 |  | 8536.54
282.38 |  | 8372.14
282.28 |  | 8361.82
282.18 |  | 8067.62
282.08 |  | 8397.33
281.98 |  | 8370.2
281.88 |  | 8006.85
281.78 |  | 8286.75
281.68 |  | 8392.24
281.58 |  | 8079.23
281.48 |  | 8265.8
281.38 |  | 7978
281.28 |  | 8268.21
281.18 |  | 7945.56
281.08 |  | 7936.8
280.98 |  | 7944.8
280.88 |  | 7956.56
280.78 |  | 7999.45
280.68 |  | 8179.76
280.58 |  | 8135.66
280.48 |  | 7836.3
280.38 |  | 8026.5
280.28 |  | 7854.54
280.18 |  | 7944.25
280.08 |  | 7958.13
279.98 |  | 8062.22
279.88 |  | 8037.46
279.78 |  | 7990.35
279.68 |  | 7970.18
279.58 |  | 8094.8
279.48 |  | 8140.25
279.38 |  | 8033.2
279.28 |  | 8047.83
279.18 |  | 8212.43
279.08 |  | 7991.22
278.98 |  | 7993.99
278.88 |  | 8036.13
278.78 |  | 7952.92
278.68 |  | 7996.06
278.58 |  | 8013.81
278.48 |  | 7977.72
278.38 |  | 7819.53
278.28 |  | 8042.1
278.18 |  | 7972.34
278.08 |  | 8146.63
277.98 |  | 7904.13
277.88 |  | 8234.75
277.78 |  | 7953.5
277.68 |  | 7894.59
277.58 |  | 7981.21
277.48 |  | 8006.28
277.38 |  | 7888.38
277.28 |  | 7904.67
277.18 |  | 7672.57
277.08 |  | 8191.3

## XPS Survey
﻿NIT Manipur
Axis | Energy | Elements= | 1361
E:\IIT Mandi\2026\External User From Outside Of HP\April 2026\XPS_AMRC IIT Mandi_22.April.2026\N Bedyapani chanu\J2\XPS Survey.VGD
Binding Energy (E) |  |  |  | Backgnd.
eV |  | Counts / s |  | Counts / s
1350.08 |  | 193188 |  | 0
1349.08 |  | 196700 |  | 0
1348.08 |  | 192986 |  | 0
1347.08 |  | 194720 |  | 0
1346.08 |  | 197264 |  | 0
1345.08 |  | 198433 |  | 0
1344.08 |  | 196253 |  | 0
1343.08 |  | 194753 |  | 0
1342.08 |  | 191685 |  | 0
1341.08 |  | 189700 |  | 0
1340.08 |  | 194705 |  | 0
1339.08 |  | 191757 |  | 0
1338.08 |  | 190699 |  | 0
1337.08 |  | 192620 |  | 0
1336.08 |  | 194283 |  | 0
1335.08 |  | 191563 |  | 0
1334.08 |  | 188258 |  | 0
1333.08 |  | 187968 |  | 0
1332.08 |  | 189757 |  | 0
1331.08 |  | 190224 |  | 0
1330.08 |  | 190119 |  | 0
1329.08 |  | 190812 |  | 0
1328.08 |  | 189108 |  | 0
1327.08 |  | 189312 |  | 0
1326.08 |  | 188083 |  | 0
1325.08 |  | 187283 |  | 0
1324.08 |  | 188095 |  | 0
1323.08 |  | 189576 |  | 0
1322.08 |  | 189649 |  | 0
1321.08 |  | 187223 |  | 0
1320.08 |  | 189288 |  | 0
1319.08 |  | 189378 |  | 0
1318.08 |  | 194456 |  | 0
1317.08 |  | 193589 |  | 0
1316.08 |  | 191061 |  | 0
1315.08 |  | 190929 |  | 0
1314.08 |  | 188472 |  | 0
1313.08 |  | 180358 |  | 0
1312.08 |  | 175025 |  | 0
1311.08 |  | 175851 |  | 175689
1310.08 |  | 176191 |  | 173483
1309.08 |  | 170000 |  | 170136
1308.08 |  | 164962 |  | 168638
1307.08 |  | 170951 |  | 168593
1306.08 |  | 178623 |  | 168341
1305.08 |  | 202451 |  | 167213
1304.08 |  | 219273 |  | 164909
1303.08 |  | 198497 |  | 162006
1302.08 |  | 172826 |  | 159596
1301.08 |  | 164047 |  | 158291
1300.08 |  | 160625 |  | 157766
1299.08 |  | 158255 |  | 157540
1298.08 |  | 158134 |  | 157434
1297.08 |  | 158096 |  | 157380
1296.08 |  | 157449 |  | 157325
1295.08 |  | 156429 |  | 0
1294.08 |  | 155506 |  | 0
1293.08 |  | 155826 |  | 0
1292.08 |  | 152310 |  | 0
1291.08 |  | 157494 |  | 0
1290.08 |  | 155544 |  | 0
1289.08 |  | 155341 |  | 0
1288.08 |  | 156042 |  | 0
1287.08 |  | 156026 |  | 0
1286.08 |  | 156494 |  | 0
1285.08 |  | 154993 |  | 0
1284.08 |  | 156067 |  | 0
1283.08 |  | 159376 |  | 0
1282.08 |  | 157487 |  | 0
1281.08 |  | 157771 |  | 0
1280.08 |  | 156081 |  | 0
1279.08 |  | 157554 |  | 0
1278.08 |  | 155314 |  | 0
1277.08 |  | 157007 |  | 0
1276.08 |  | 157288 |  | 0
1275.08 |  | 157014 |  | 0
1274.08 |  | 156363 |  | 0
1273.08 |  | 159018 |  | 0
1272.08 |  | 157868 |  | 0
1271.08 |  | 158966 |  | 0
1270.08 |  | 159626 |  | 0
1269.08 |  | 158331 |  | 0
1268.08 |  | 156696 |  | 0
1267.08 |  | 159526 |  | 0
1266.08 |  | 157895 |  | 0
1265.08 |  | 159205 |  | 0
1264.08 |  | 158100 |  | 0
1263.08 |  | 160140 |  | 0
1262.08 |  | 159308 |  | 0
1261.08 |  | 160780 |  | 0
1260.08 |  | 162857 |  | 0
1259.08 |  | 161765 |  | 0
1258.08 |  | 161545 |  | 0
1257.08 |  | 162607 |  | 0
1256.08 |  | 166069 |  | 0
1255.08 |  | 159910 |  | 0
1254.08 |  | 161035 |  | 0
1253.08 |  | 162230 |  | 0
1252.08 |  | 162395 |  | 0
1251.08 |  | 164918 |  | 0
1250.08 |  | 162904 |  | 0
1249.08 |  | 165017 |  | 0
1248.08 |  | 166479 |  | 0
1247.08 |  | 164480 |  | 0
1246.08 |  | 165541 |  | 0
1245.08 |  | 164147 |  | 0
1244.08 |  | 165980 |  | 0
1243.08 |  | 163180 |  | 0
1242.08 |  | 167768 |  | 0
1241.08 |  | 168059 |  | 0
1240.08 |  | 171207 |  | 0
1239.08 |  | 169170 |  | 0
1238.08 |  | 169318 |  | 0
1237.08 |  | 171440 |  | 0
1236.08 |  | 169984 |  | 0
1235.08 |  | 171659 |  | 0
1234.08 |  | 170124 |  | 0
1233.08 |  | 170911 |  | 0
1232.08 |  | 174899 |  | 0
1231.08 |  | 174950 |  | 0
1230.08 |  | 176140 |  | 0
1229.08 |  | 174864 |  | 0
1228.08 |  | 175758 |  | 0
1227.08 |  | 177251 |  | 0
1226.08 |  | 176353 |  | 0
1225.08 |  | 178016 |  | 0
1224.08 |  | 175981 |  | 0
1223.08 |  | 175313 |  | 0
1222.08 |  | 177922 |  | 0
1221.08 |  | 175067 |  | 0
1220.08 |  | 174314 |  | 0
1219.08 |  | 171842 |  | 0
1218.08 |  | 175702 |  | 0
1217.08 |  | 169898 |  | 0
1216.08 |  | 168455 |  | 0
1215.08 |  | 168734 |  | 0
1214.08 |  | 168816 |  | 0
1213.08 |  | 166477 |  | 0
1212.08 |  | 165648 |  | 0
1211.08 |  | 165406 |  | 0
1210.08 |  | 165765 |  | 0
1209.08 |  | 167338 |  | 0
1208.08 |  | 163770 |  | 0
1207.08 |  | 166889 |  | 0
1206.08 |  | 165185 |  | 0
1205.08 |  | 168099 |  | 0
1204.08 |  | 168926 |  | 0
1203.08 |  | 166983 |  | 0
1202.08 |  | 164719 |  | 0
1201.08 |  | 167773 |  | 0
1200.08 |  | 166965 |  | 0
1199.08 |  | 169066 |  | 0
1198.08 |  | 170572 |  | 0
1197.08 |  | 166104 |  | 0
1196.08 |  | 169966 |  | 0
1195.08 |  | 168471 |  | 0
1194.08 |  | 168232 |  | 0
1193.08 |  | 170573 |  | 0
1192.08 |  | 167389 |  | 0
1191.08 |  | 170845 |  | 0
1190.08 |  | 168119 |  | 0
1189.08 |  | 168800 |  | 0
1188.08 |  | 169081 |  | 0
1187.08 |  | 170901 |  | 0
1186.08 |  | 170176 |  | 0
1185.08 |  | 174028 |  | 0
1184.08 |  | 172092 |  | 0
1183.08 |  | 172221 |  | 0
1182.08 |  | 172617 |  | 0
1181.08 |  | 170868 |  | 0
1180.08 |  | 172228 |  | 0
1179.08 |  | 172194 |  | 0
1178.08 |  | 173707 |  | 0
1177.08 |  | 173833 |  | 0
1176.08 |  | 172874 |  | 0
1175.08 |  | 172252 |  | 0
1174.08 |  | 174201 |  | 0
1173.08 |  | 176384 |  | 0
1172.08 |  | 174425 |  | 0
1171.08 |  | 173900 |  | 0
1170.08 |  | 175250 |  | 0
1169.08 |  | 173394 |  | 0
1168.08 |  | 175107 |  | 0
1167.08 |  | 175795 |  | 0
1166.08 |  | 175304 |  | 0
1165.08 |  | 177135 |  | 0
1164.08 |  | 177676 |  | 0
1163.08 |  | 176661 |  | 0
1162.08 |  | 178385 |  | 0
1161.08 |  | 178860 |  | 0
1160.08 |  | 177940 |  | 0
1159.08 |  | 178201 |  | 0
1158.08 |  | 177480 |  | 0
1157.08 |  | 179330 |  | 0
1156.08 |  | 179709 |  | 0
1155.08 |  | 178255 |  | 0
1154.08 |  | 180351 |  | 0
1153.08 |  | 180084 |  | 0
1152.08 |  | 181445 |  | 0
1151.08 |  | 182120 |  | 0
1150.08 |  | 182910 |  | 0
1149.08 |  | 181954 |  | 0
1148.08 |  | 181320 |  | 0
1147.08 |  | 181386 |  | 0
1146.08 |  | 181579 |  | 0
1145.08 |  | 182832 |  | 0
1144.08 |  | 185473 |  | 0
1143.08 |  | 185445 |  | 0
1142.08 |  | 183844 |  | 0
1141.08 |  | 187686 |  | 0
1140.08 |  | 188603 |  | 0
1139.08 |  | 189975 |  | 0
1138.08 |  | 189926 |  | 0
1137.08 |  | 193129 |  | 0
1136.08 |  | 190688 |  | 0
1135.08 |  | 193975 |  | 0
1134.08 |  | 191849 |  | 0
1133.08 |  | 190993 |  | 0
1132.08 |  | 188881 |  | 0
1131.08 |  | 187455 |  | 0
1130.08 |  | 188396 |  | 0
1129.08 |  | 185510 |  | 0
1128.08 |  | 189015 |  | 0
1127.08 |  | 185922 |  | 0
1126.08 |  | 188100 |  | 0
1125.08 |  | 188300 |  | 0
1124.08 |  | 190518 |  | 0
1123.08 |  | 189897 |  | 0
1122.08 |  | 186299 |  | 0
1121.08 |  | 185186 |  | 0
1120.08 |  | 183537 |  | 0
1119.08 |  | 178849 |  | 0
1118.08 |  | 179909 |  | 0
1117.08 |  | 183878 |  | 0
1116.08 |  | 188614 |  | 0
1115.08 |  | 190176 |  | 0
1114.08 |  | 194261 |  | 0
1113.08 |  | 198157 |  | 0
1112.08 |  | 197190 |  | 0
1111.08 |  | 201133 |  | 0
1110.08 |  | 206427 |  | 0
1109.08 |  | 213110 |  | 0
1108.08 |  | 214191 |  | 0
1107.08 |  | 217958 |  | 0
1106.08 |  | 218353 |  | 0
1105.08 |  | 213158 |  | 0
1104.08 |  | 200857 |  | 0
1103.08 |  | 185382 |  | 0
1102.08 |  | 176324 |  | 0
1101.08 |  | 166959 |  | 0
1100.08 |  | 156060 |  | 0
1099.08 |  | 143557 |  | 0
1098.08 |  | 134721 |  | 0
1097.08 |  | 127476 |  | 0
1096.08 |  | 120872 |  | 0
1095.08 |  | 117025 |  | 0
1094.08 |  | 113595 |  | 0
1093.08 |  | 115340 |  | 0
1092.08 |  | 113709 |  | 0
1091.08 |  | 113188 |  | 0
1090.08 |  | 115705 |  | 0
1089.08 |  | 114172 |  | 0
1088.08 |  | 114694 |  | 0
1087.08 |  | 115194 |  | 0
1086.08 |  | 113476 |  | 0
1085.08 |  | 112042 |  | 0
1084.08 |  | 115495 |  | 0
1083.08 |  | 114240 |  | 0
1082.08 |  | 113665 |  | 0
1081.08 |  | 114176 |  | 0
1080.08 |  | 115044 |  | 0
1079.08 |  | 114403 |  | 0
1078.08 |  | 115035 |  | 0
1077.08 |  | 116533 |  | 0
1076.08 |  | 117832 |  | 0
1075.08 |  | 116006 |  | 0
1074.08 |  | 116204 |  | 0
1073.08 |  | 117417 |  | 0
1072.08 |  | 118855 |  | 0
1071.08 |  | 117116 |  | 0
1070.08 |  | 116368 |  | 0
1069.08 |  | 118085 |  | 0
1068.08 |  | 118213 |  | 0
1067.08 |  | 119368 |  | 0
1066.08 |  | 116230 |  | 0
1065.08 |  | 117614 |  | 0
1064.08 |  | 118466 |  | 0
1063.08 |  | 118013 |  | 0
1062.08 |  | 119273 |  | 0
1061.08 |  | 117032 |  | 0
1060.08 |  | 118097 |  | 0
1059.08 |  | 117677 |  | 0
1058.08 |  | 117996 |  | 0
1057.08 |  | 120110 |  | 0
1056.08 |  | 116902 |  | 0
1055.08 |  | 118456 |  | 0
1054.08 |  | 120136 |  | 0
1053.08 |  | 121647 |  | 0
1052.08 |  | 122016 |  | 0
1051.08 |  | 121560 |  | 0
1050.08 |  | 122264 |  | 0
1049.08 |  | 121262 |  | 0
1048.08 |  | 121195 |  | 0
1047.08 |  | 120412 |  | 0
1046.08 |  | 121244 |  | 0
1045.08 |  | 123557 |  | 0
1044.08 |  | 124446 |  | 0
1043.08 |  | 123000 |  | 0
1042.08 |  | 121979 |  | 0
1041.08 |  | 122362 |  | 0
1040.08 |  | 122237 |  | 0
1039.08 |  | 121919 |  | 0
1038.08 |  | 125167 |  | 0
1037.08 |  | 123565 |  | 0
1036.08 |  | 124859 |  | 0
1035.08 |  | 125891 |  | 0
1034.08 |  | 123203 |  | 0
1033.08 |  | 124196 |  | 0
1032.08 |  | 124756 |  | 0
1031.08 |  | 124548 |  | 0
1030.08 |  | 123995 |  | 0
1029.08 |  | 126898 |  | 0
1028.08 |  | 124457 |  | 0
1027.08 |  | 126247 |  | 0
1026.08 |  | 129187 |  | 0
1025.08 |  | 127617 |  | 0
1024.08 |  | 128771 |  | 0
1023.08 |  | 130591 |  | 0
1022.08 |  | 129811 |  | 0
1021.08 |  | 130398 |  | 0
1020.08 |  | 130702 |  | 0
1019.08 |  | 131454 |  | 0
1018.08 |  | 132580 |  | 0
1017.08 |  | 133173 |  | 0
1016.08 |  | 132459 |  | 0
1015.08 |  | 132928 |  | 0
1014.08 |  | 131441 |  | 0
1013.08 |  | 135560 |  | 0
1012.08 |  | 133686 |  | 0
1011.08 |  | 130721 |  | 0
1010.08 |  | 130373 |  | 0
1009.08 |  | 132001 |  | 0
1008.08 |  | 132733 |  | 0
1007.08 |  | 136440 |  | 0
1006.08 |  | 137713 |  | 0
1005.08 |  | 139783 |  | 0
1004.08 |  | 138854 |  | 0
1003.08 |  | 138110 |  | 0
1002.08 |  | 141366 |  | 0
1001.08 |  | 141972 |  | 0
1000.08 |  | 142759 |  | 0
999.08 |  | 144700 |  | 0
998.08 |  | 140429 |  | 0
997.08 |  | 139893 |  | 0
996.08 |  | 140561 |  | 0
995.08 |  | 139244 |  | 0
994.08 |  | 136979 |  | 0
993.08 |  | 137147 |  | 0
992.08 |  | 137662 |  | 0
991.08 |  | 137698 |  | 0
990.08 |  | 138931 |  | 0
989.08 |  | 137878 |  | 0
988.08 |  | 137958 |  | 0
987.08 |  | 137524 |  | 0
986.08 |  | 140048 |  | 0
985.08 |  | 142203 |  | 0
984.08 |  | 145361 |  | 0
983.08 |  | 145686 |  | 0
982.08 |  | 152283 |  | 0
981.08 |  | 156559 |  | 0
980.08 |  | 162307 |  | 0
979.08 |  | 164757 |  | 0
978.08 |  | 166571 |  | 0
977.08 |  | 160246 |  | 0
976.08 |  | 155096 |  | 0
975.08 |  | 149246 |  | 0
974.08 |  | 148021 |  | 0
973.08 |  | 143055 |  | 0
972.08 |  | 141691 |  | 0
971.08 |  | 138996 |  | 0
970.08 |  | 135468 |  | 0
969.08 |  | 132098 |  | 0
968.08 |  | 129530 |  | 0
967.08 |  | 125404 |  | 0
966.08 |  | 124767 |  | 0
965.08 |  | 121995 |  | 0
964.08 |  | 122882 |  | 0
963.08 |  | 124004 |  | 0
962.08 |  | 122404 |  | 0
961.08 |  | 123372 |  | 0
960.08 |  | 120463 |  | 0
959.08 |  | 122035 |  | 0
958.08 |  | 122074 |  | 0
957.08 |  | 122271 |  | 0
956.08 |  | 121209 |  | 0
955.08 |  | 123797 |  | 0
954.08 |  | 121786 |  | 0
953.08 |  | 122577 |  | 0
952.08 |  | 123647 |  | 0
951.08 |  | 125817 |  | 0
950.08 |  | 125033 |  | 0
949.08 |  | 124147 |  | 0
948.08 |  | 124275 |  | 0
947.08 |  | 123429 |  | 0
946.08 |  | 124911 |  | 0
945.08 |  | 125329 |  | 0
944.08 |  | 124698 |  | 0
943.08 |  | 124658 |  | 0
942.08 |  | 124003 |  | 0
941.08 |  | 125756 |  | 0
940.08 |  | 125638 |  | 0
939.08 |  | 124921 |  | 0
938.08 |  | 124084 |  | 0
937.08 |  | 126921 |  | 0
936.08 |  | 126699 |  | 0
935.08 |  | 125490 |  | 0
934.08 |  | 127813 |  | 0
933.08 |  | 126088 |  | 0
932.08 |  | 127108 |  | 0
931.08 |  | 124131 |  | 0
930.08 |  | 127715 |  | 0
929.08 |  | 126599 |  | 0
928.08 |  | 126672 |  | 0
927.08 |  | 127742 |  | 0
926.08 |  | 124813 |  | 0
925.08 |  | 128130 |  | 0
924.08 |  | 126288 |  | 0
923.08 |  | 126703 |  | 0
922.08 |  | 130017 |  | 0
921.08 |  | 128568 |  | 0
920.08 |  | 128367 |  | 0
919.08 |  | 130592 |  | 0
918.08 |  | 130111 |  | 0
917.08 |  | 127145 |  | 0
916.08 |  | 127633 |  | 0
915.08 |  | 130136 |  | 0
914.08 |  | 130434 |  | 0
913.08 |  | 130993 |  | 0
912.08 |  | 130008 |  | 0
911.08 |  | 129858 |  | 0
910.08 |  | 129902 |  | 0
909.08 |  | 128541 |  | 0
908.08 |  | 128764 |  | 0
907.08 |  | 131168 |  | 0
906.08 |  | 129839 |  | 0
905.08 |  | 132595 |  | 0
904.08 |  | 131736 |  | 0
903.08 |  | 129756 |  | 0
902.08 |  | 130269 |  | 0
901.08 |  | 132433 |  | 0
900.08 |  | 132322 |  | 0
899.08 |  | 132291 |  | 0
898.08 |  | 132811 |  | 0
897.08 |  | 132489 |  | 0
896.08 |  | 132433 |  | 0
895.08 |  | 133198 |  | 0
894.08 |  | 133078 |  | 0
893.08 |  | 133533 |  | 0
892.08 |  | 132531 |  | 0
891.08 |  | 133376 |  | 0
890.08 |  | 135648 |  | 0
889.08 |  | 132206 |  | 0
888.08 |  | 132328 |  | 0
887.08 |  | 134433 |  | 0
886.08 |  | 133872 |  | 0
885.08 |  | 135947 |  | 0
884.08 |  | 134639 |  | 0
883.08 |  | 132819 |  | 0
882.08 |  | 136118 |  | 0
881.08 |  | 135294 |  | 0
880.08 |  | 134003 |  | 0
879.08 |  | 134649 |  | 0
878.08 |  | 135005 |  | 0
877.08 |  | 138188 |  | 0
876.08 |  | 138800 |  | 0
875.08 |  | 137109 |  | 0
874.08 |  | 134856 |  | 0
873.08 |  | 135231 |  | 0
872.08 |  | 139338 |  | 0
871.08 |  | 136616 |  | 0
870.08 |  | 134867 |  | 0
869.08 |  | 136534 |  | 0
868.08 |  | 135944 |  | 0
867.08 |  | 136482 |  | 0
866.08 |  | 136355 |  | 0
865.08 |  | 139144 |  | 0
864.08 |  | 137876 |  | 0
863.08 |  | 136350 |  | 0
862.08 |  | 138244 |  | 0
861.08 |  | 137783 |  | 0
860.08 |  | 138757 |  | 0
859.08 |  | 138277 |  | 0
858.08 |  | 137764 |  | 0
857.08 |  | 140644 |  | 0
856.08 |  | 138631 |  | 0
855.08 |  | 138116 |  | 0
854.08 |  | 140418 |  | 0
853.08 |  | 138777 |  | 0
852.08 |  | 142809 |  | 0
851.08 |  | 138289 |  | 0
850.08 |  | 139237 |  | 0
849.08 |  | 137926 |  | 0
848.08 |  | 139863 |  | 0
847.08 |  | 139905 |  | 0
846.08 |  | 143115 |  | 0
845.08 |  | 141804 |  | 0
844.08 |  | 140405 |  | 0
843.08 |  | 141758 |  | 0
842.08 |  | 143822 |  | 0
841.08 |  | 141533 |  | 0
840.08 |  | 142255 |  | 0
839.08 |  | 140661 |  | 0
838.08 |  | 142736 |  | 0
837.08 |  | 143636 |  | 0
836.08 |  | 140074 |  | 0
835.08 |  | 142162 |  | 0
834.08 |  | 140017 |  | 0
833.08 |  | 143929 |  | 0
832.08 |  | 142908 |  | 0
831.08 |  | 142052 |  | 0
830.08 |  | 141244 |  | 0
829.08 |  | 141837 |  | 0
828.08 |  | 143672 |  | 0
827.08 |  | 142304 |  | 0
826.08 |  | 143722 |  | 0
825.08 |  | 142670 |  | 0
824.08 |  | 143473 |  | 0
823.08 |  | 142089 |  | 0
822.08 |  | 142470 |  | 0
821.08 |  | 145150 |  | 0
820.08 |  | 142624 |  | 0
819.08 |  | 143484 |  | 0
818.08 |  | 146534 |  | 0
817.08 |  | 145433 |  | 0
816.08 |  | 145007 |  | 0
815.08 |  | 146133 |  | 0
814.08 |  | 146580 |  | 0
813.08 |  | 146467 |  | 0
812.08 |  | 148010 |  | 0
811.08 |  | 145198 |  | 0
810.08 |  | 147063 |  | 0
809.08 |  | 147100 |  | 0
808.08 |  | 147916 |  | 0
807.08 |  | 148515 |  | 0
806.08 |  | 147157 |  | 0
805.08 |  | 145786 |  | 0
804.08 |  | 148257 |  | 0
803.08 |  | 147255 |  | 0
802.08 |  | 147009 |  | 0
801.08 |  | 149324 |  | 0
800.08 |  | 148958 |  | 0
799.08 |  | 147417 |  | 0
798.08 |  | 146504 |  | 0
797.08 |  | 150974 |  | 0
796.08 |  | 147736 |  | 0
795.08 |  | 150016 |  | 0
794.08 |  | 149580 |  | 0
793.08 |  | 152899 |  | 0
792.08 |  | 152098 |  | 0
791.08 |  | 149213 |  | 0
790.08 |  | 150219 |  | 0
789.08 |  | 147788 |  | 0
788.08 |  | 150124 |  | 0
787.08 |  | 149705 |  | 0
786.08 |  | 151565 |  | 0
785.08 |  | 152360 |  | 0
784.08 |  | 149849 |  | 0
783.08 |  | 151318 |  | 0
782.08 |  | 152152 |  | 0
781.08 |  | 149764 |  | 0
780.08 |  | 152919 |  | 0
779.08 |  | 150250 |  | 0
778.08 |  | 150733 |  | 0
777.08 |  | 151805 |  | 0
776.08 |  | 153124 |  | 0
775.08 |  | 152673 |  | 0
774.08 |  | 153683 |  | 0
773.08 |  | 151700 |  | 0
772.08 |  | 154201 |  | 0
771.08 |  | 152969 |  | 0
770.08 |  | 153096 |  | 0
769.08 |  | 152808 |  | 0
768.08 |  | 152778 |  | 0
767.08 |  | 154226 |  | 0
766.08 |  | 156051 |  | 0
765.08 |  | 155200 |  | 0
764.08 |  | 152182 |  | 0
763.08 |  | 155341 |  | 0
762.08 |  | 155883 |  | 0
761.08 |  | 153554 |  | 0
760.08 |  | 155775 |  | 0
759.08 |  | 156600 |  | 0
758.08 |  | 154865 |  | 0
757.08 |  | 156651 |  | 0
756.08 |  | 155800 |  | 0
755.08 |  | 156193 |  | 0
754.08 |  | 156687 |  | 0
753.08 |  | 157600 |  | 0
752.08 |  | 157547 |  | 0
751.08 |  | 156094 |  | 0
750.08 |  | 157424 |  | 0
749.08 |  | 159164 |  | 0
748.08 |  | 155895 |  | 0
747.08 |  | 157700 |  | 0
746.08 |  | 158628 |  | 0
745.08 |  | 157844 |  | 0
744.08 |  | 158811 |  | 0
743.08 |  | 157690 |  | 0
742.08 |  | 158211 |  | 0
741.08 |  | 162651 |  | 0
740.08 |  | 158641 |  | 0
739.08 |  | 160673 |  | 0
738.08 |  | 160869 |  | 0
737.08 |  | 159802 |  | 0
736.08 |  | 163321 |  | 0
735.08 |  | 161178 |  | 0
734.08 |  | 159298 |  | 0
733.08 |  | 160147 |  | 0
732.08 |  | 159530 |  | 0
731.08 |  | 162641 |  | 0
730.08 |  | 162073 |  | 0
729.08 |  | 164890 |  | 0
728.08 |  | 163741 |  | 0
727.08 |  | 162740 |  | 0
726.08 |  | 164741 |  | 0
725.08 |  | 161298 |  | 0
724.08 |  | 162535 |  | 0
723.08 |  | 162916 |  | 0
722.08 |  | 162829 |  | 0
721.08 |  | 165554 |  | 0
720.08 |  | 165023 |  | 0
719.08 |  | 163483 |  | 0
718.08 |  | 163374 |  | 0
717.08 |  | 166078 |  | 0
716.08 |  | 164461 |  | 0
715.08 |  | 162356 |  | 0
714.08 |  | 164601 |  | 0
713.08 |  | 165432 |  | 0
712.08 |  | 163532 |  | 0
711.08 |  | 167333 |  | 0
710.08 |  | 163626 |  | 0
709.08 |  | 162747 |  | 0
708.08 |  | 165626 |  | 0
707.08 |  | 166438 |  | 0
706.08 |  | 165117 |  | 0
705.08 |  | 165364 |  | 0
704.08 |  | 164985 |  | 0
703.08 |  | 168996 |  | 0
702.08 |  | 166802 |  | 0
701.08 |  | 164342 |  | 0
700.08 |  | 168485 |  | 0
699.08 |  | 166512 |  | 0
698.08 |  | 169129 |  | 0
697.08 |  | 166373 |  | 0
696.08 |  | 166067 |  | 0
695.08 |  | 169252 |  | 0
694.08 |  | 166996 |  | 0
693.08 |  | 169369 |  | 0
692.08 |  | 168299 |  | 0
691.08 |  | 168759 |  | 0
690.08 |  | 170159 |  | 0
689.08 |  | 169164 |  | 0
688.08 |  | 170772 |  | 0
687.08 |  | 170556 |  | 0
686.08 |  | 169582 |  | 0
685.08 |  | 172148 |  | 0
684.08 |  | 170924 |  | 0
683.08 |  | 170690 |  | 0
682.08 |  | 172228 |  | 0
681.08 |  | 172613 |  | 0
680.08 |  | 172277 |  | 0
679.08 |  | 171797 |  | 0
678.08 |  | 168615 |  | 0
677.08 |  | 172955 |  | 0
676.08 |  | 173254 |  | 0
675.08 |  | 173116 |  | 0
674.08 |  | 171182 |  | 0
673.08 |  | 174559 |  | 0
672.08 |  | 172509 |  | 0
671.08 |  | 172593 |  | 0
670.08 |  | 172910 |  | 0
669.08 |  | 173199 |  | 0
668.08 |  | 174300 |  | 0
667.08 |  | 174616 |  | 0
666.08 |  | 173851 |  | 0
665.08 |  | 172327 |  | 0
664.08 |  | 175332 |  | 0
663.08 |  | 175098 |  | 0
662.08 |  | 176940 |  | 0
661.08 |  | 175603 |  | 0
660.08 |  | 175496 |  | 0
659.08 |  | 178047 |  | 0
658.08 |  | 176597 |  | 0
657.08 |  | 175474 |  | 0
656.08 |  | 178668 |  | 0
655.08 |  | 179328 |  | 0
654.08 |  | 176502 |  | 0
653.08 |  | 178605 |  | 0
652.08 |  | 176604 |  | 0
651.08 |  | 176653 |  | 0
650.08 |  | 179552 |  | 0
649.08 |  | 179747 |  | 0
648.08 |  | 178745 |  | 0
647.08 |  | 179922 |  | 0
646.08 |  | 179985 |  | 0
645.08 |  | 179387 |  | 0
644.08 |  | 178405 |  | 0
643.08 |  | 178624 |  | 0
642.08 |  | 180473 |  | 0
641.08 |  | 179646 |  | 0
640.08 |  | 181748 |  | 0
639.08 |  | 179915 |  | 0
638.08 |  | 183225 |  | 0
637.08 |  | 183628 |  | 0
636.08 |  | 184807 |  | 0
635.08 |  | 183118 |  | 0
634.08 |  | 186567 |  | 0
633.08 |  | 181511 |  | 0
632.08 |  | 183023 |  | 0
631.08 |  | 184783 |  | 0
630.08 |  | 185529 |  | 0
629.08 |  | 183733 |  | 0
628.08 |  | 185029 |  | 0
627.08 |  | 185975 |  | 0
626.08 |  | 185863 |  | 0
625.08 |  | 188883 |  | 0
624.08 |  | 187326 |  | 0
623.08 |  | 187630 |  | 0
622.08 |  | 185886 |  | 0
621.08 |  | 187957 |  | 0
620.08 |  | 187054 |  | 0
619.08 |  | 186732 |  | 0
618.08 |  | 188944 |  | 0
617.08 |  | 189856 |  | 0
616.08 |  | 187635 |  | 0
615.08 |  | 188197 |  | 0
614.08 |  | 189462 |  | 0
613.08 |  | 191201 |  | 0
612.08 |  | 192882 |  | 0
611.08 |  | 190362 |  | 0
610.08 |  | 190090 |  | 0
609.08 |  | 191196 |  | 0
608.08 |  | 190863 |  | 0
607.08 |  | 189843 |  | 0
606.08 |  | 191082 |  | 0
605.08 |  | 192441 |  | 0
604.08 |  | 193099 |  | 0
603.08 |  | 192193 |  | 0
602.08 |  | 194068 |  | 0
601.08 |  | 190505 |  | 0
600.08 |  | 194176 |  | 0
599.08 |  | 192434 |  | 0
598.08 |  | 195270 |  | 0
597.08 |  | 194403 |  | 0
596.08 |  | 192758 |  | 0
595.08 |  | 195410 |  | 0
594.08 |  | 196656 |  | 0
593.08 |  | 196356 |  | 0
592.08 |  | 195382 |  | 0
591.08 |  | 195346 |  | 0
590.08 |  | 197861 |  | 0
589.08 |  | 197604 |  | 0
588.08 |  | 197332 |  | 0
587.08 |  | 199061 |  | 0
586.08 |  | 200372 |  | 0
585.08 |  | 197890 |  | 0
584.08 |  | 200808 |  | 0
583.08 |  | 200802 |  | 0
582.08 |  | 201784 |  | 0
581.08 |  | 200116 |  | 0
580.08 |  | 202004 |  | 0
579.08 |  | 201664 |  | 0
578.08 |  | 201684 |  | 0
577.08 |  | 202810 |  | 0
576.08 |  | 202347 |  | 0
575.08 |  | 203182 |  | 0
574.08 |  | 205178 |  | 0
573.08 |  | 202408 |  | 0
572.08 |  | 203332 |  | 0
571.08 |  | 201474 |  | 0
570.08 |  | 204326 |  | 0
569.08 |  | 205699 |  | 0
568.08 |  | 207612 |  | 0
567.08 |  | 206222 |  | 0
566.08 |  | 204102 |  | 0
565.08 |  | 202703 |  | 0
564.08 |  | 206244 |  | 0
563.08 |  | 209156 |  | 0
562.08 |  | 207790 |  | 0
561.08 |  | 209298 |  | 0
560.08 |  | 209683 |  | 0
559.08 |  | 213054 |  | 0
558.08 |  | 214367 |  | 0
557.08 |  | 215337 |  | 0
556.08 |  | 216964 |  | 0
555.08 |  | 216407 |  | 0
554.08 |  | 214954 |  | 0
553.08 |  | 212968 |  | 0
552.08 |  | 216010 |  | 0
551.08 |  | 213436 |  | 0
550.08 |  | 212941 |  | 0
549.08 |  | 208377 |  | 0
548.08 |  | 208237 |  | 0
547.08 |  | 209903 |  | 0
546.08 |  | 204373 |  | 0
545.08 |  | 207020 |  | 0
544.08 |  | 204053 |  | 0
543.08 |  | 207337 |  | 0
542.08 |  | 208386 |  | 0
541.08 |  | 206889 |  | 0
540.08 |  | 206705 |  | 0
539.08 |  | 202518 |  | 203928
538.08 |  | 202560 |  | 203928
537.08 |  | 204510 |  | 203927
536.08 |  | 207641 |  | 203925
535.08 |  | 233247 |  | 203899
534.08 |  | 301781 |  | 203800
533.08 |  | 386806 |  | 203566
532.08 |  | 390934 |  | 203211
531.08 |  | 303163 |  | 202855
530.08 |  | 232324 |  | 202615
529.08 |  | 211269 |  | 202510
528.08 |  | 202805 |  | 202481
527.08 |  | 200520 |  | 202476
526.08 |  | 203427 |  | 202476
525.08 |  | 203480 |  | 0
524.08 |  | 201671 |  | 0
523.08 |  | 199526 |  | 0
522.08 |  | 200659 |  | 0
521.08 |  | 200527 |  | 0
520.08 |  | 203877 |  | 0
519.08 |  | 202118 |  | 0
518.08 |  | 203868 |  | 0
517.08 |  | 202336 |  | 0
516.08 |  | 203803 |  | 0
515.08 |  | 203738 |  | 0
514.08 |  | 201059 |  | 0
513.08 |  | 204524 |  | 0
512.08 |  | 203421 |  | 0
511.08 |  | 204198 |  | 0
510.08 |  | 205233 |  | 0
509.08 |  | 206390 |  | 0
508.08 |  | 203287 |  | 0
507.08 |  | 206427 |  | 0
506.08 |  | 205331 |  | 0
505.08 |  | 206180 |  | 0
504.08 |  | 206708 |  | 0
503.08 |  | 206771 |  | 0
502.08 |  | 206496 |  | 0
501.08 |  | 208223 |  | 0
500.08 |  | 207896 |  | 0
499.08 |  | 211638 |  | 0
498.08 |  | 209150 |  | 0
497.08 |  | 208799 |  | 0
496.08 |  | 208219 |  | 0
495.08 |  | 210189 |  | 0
494.08 |  | 207092 |  | 0
493.08 |  | 206533 |  | 0
492.08 |  | 210400 |  | 0
491.08 |  | 209227 |  | 0
490.08 |  | 210804 |  | 0
489.08 |  | 210256 |  | 0
488.08 |  | 209058 |  | 0
487.08 |  | 212455 |  | 0
486.08 |  | 211702 |  | 0
485.08 |  | 212215 |  | 0
484.08 |  | 211415 |  | 0
483.08 |  | 212961 |  | 0
482.08 |  | 211889 |  | 0
481.08 |  | 212303 |  | 0
480.08 |  | 215247 |  | 0
479.08 |  | 211552 |  | 0
478.08 |  | 213621 |  | 0
477.08 |  | 212654 |  | 0
476.08 |  | 216210 |  | 0
475.08 |  | 212759 |  | 0
474.08 |  | 212937 |  | 0
473.08 |  | 214201 |  | 0
472.08 |  | 213740 |  | 0
471.08 |  | 214004 |  | 0
470.08 |  | 213701 |  | 0
469.08 |  | 216617 |  | 0
468.08 |  | 214740 |  | 0
467.08 |  | 213823 |  | 0
466.08 |  | 217293 |  | 0
465.08 |  | 215156 |  | 0
464.08 |  | 213515 |  | 0
463.08 |  | 220788 |  | 0
462.08 |  | 219367 |  | 0
461.08 |  | 219272 |  | 0
460.08 |  | 220665 |  | 0
459.08 |  | 219928 |  | 0
458.08 |  | 221885 |  | 0
457.08 |  | 219469 |  | 0
456.08 |  | 221624 |  | 0
455.08 |  | 221502 |  | 0
454.08 |  | 220525 |  | 0
453.08 |  | 224001 |  | 0
452.08 |  | 224422 |  | 0
451.08 |  | 222284 |  | 0
450.08 |  | 217703 |  | 0
449.08 |  | 221490 |  | 0
448.08 |  | 220538 |  | 0
447.08 |  | 217093 |  | 0
446.08 |  | 215002 |  | 0
445.08 |  | 214705 |  | 0
444.08 |  | 215927 |  | 0
443.08 |  | 211971 |  | 0
442.08 |  | 214823 |  | 0
441.08 |  | 213417 |  | 0
440.08 |  | 214715 |  | 0
439.08 |  | 213716 |  | 0
438.08 |  | 218436 |  | 0
437.08 |  | 221719 |  | 0
436.08 |  | 225102 |  | 0
435.08 |  | 230907 |  | 0
434.08 |  | 232504 |  | 0
433.08 |  | 230771 |  | 0
432.08 |  | 228871 |  | 0
431.08 |  | 226924 |  | 0
430.08 |  | 222914 |  | 0
429.08 |  | 224615 |  | 0
428.08 |  | 228292 |  | 0
427.08 |  | 233542 |  | 0
426.08 |  | 241542 |  | 0
425.08 |  | 249533 |  | 0
424.08 |  | 252398 |  | 0
423.08 |  | 249463 |  | 0
422.08 |  | 237246 |  | 0
421.08 |  | 221705 |  | 0
420.08 |  | 213021 |  | 0
419.08 |  | 202601 |  | 0
418.08 |  | 192613 |  | 0
417.08 |  | 186966 |  | 0
416.08 |  | 183475 |  | 0
415.08 |  | 176957 |  | 0
414.08 |  | 175563 |  | 0
413.08 |  | 162887 |  | 0
412.08 |  | 149202 |  | 0
411.08 |  | 141372 |  | 0
410.08 |  | 143266 |  | 143978
409.08 |  | 147295 |  | 142912
408.08 |  | 150015 |  | 140168
407.08 |  | 156352 |  | 133736
406.08 |  | 151260 |  | 123608
405.08 |  | 129666 |  | 112207
404.08 |  | 106459 |  | 103752
403.08 |  | 93878.7 |  | 100689
402.08 |  | 101731 |  | 100675
401.08 |  | 138513 |  | 100597
400.08 |  | 348980 |  | 100005
399.08 |  | 1004650 |  | 97597.2
398.08 |  | 1357040 |  | 92729.1
397.08 |  | 581346 |  | 87367.1
396.08 |  | 148515 |  | 83694.2
395.08 |  | 92152.6 |  | 82540.6
394.08 |  | 79452.5 |  | 82306.2
393.08 |  | 75313.6 |  | 0
392.08 |  | 71110.4 |  | 0
391.08 |  | 68533.1 |  | 0
390.08 |  | 66898.4 |  | 0
389.08 |  | 66178.5 |  | 0
388.08 |  | 66477.5 |  | 0
387.08 |  | 66580.7 |  | 0
386.08 |  | 66841.6 |  | 0
385.08 |  | 66850.5 |  | 0
384.08 |  | 65856.2 |  | 0
383.08 |  | 63775.6 |  | 0
382.08 |  | 64607.5 |  | 0
381.08 |  | 63203.6 |  | 0
380.08 |  | 65063.6 |  | 0
379.08 |  | 64251.2 |  | 0
378.08 |  | 64130.1 |  | 0
377.08 |  | 63983.7 |  | 0
376.08 |  | 64758.5 |  | 0
375.08 |  | 63009.2 |  | 0
374.08 |  | 63983.2 |  | 0
373.08 |  | 64772.3 |  | 0
372.08 |  | 64259.9 |  | 0
371.08 |  | 64390.1 |  | 0
370.08 |  | 66311.6 |  | 0
369.08 |  | 64143 |  | 0
368.08 |  | 65024.1 |  | 0
367.08 |  | 65974.3 |  | 0
366.08 |  | 66122.4 |  | 0
365.08 |  | 64552.4 |  | 0
364.08 |  | 65366.7 |  | 0
363.08 |  | 66009.5 |  | 0
362.08 |  | 66044.3 |  | 0
361.08 |  | 66907.4 |  | 0
360.08 |  | 66823.5 |  | 0
359.08 |  | 66254.6 |  | 0
358.08 |  | 67030.7 |  | 0
357.08 |  | 67018.3 |  | 0
356.08 |  | 68498.7 |  | 0
355.08 |  | 70937.7 |  | 0
354.08 |  | 75228.1 |  | 0
353.08 |  | 80451.6 |  | 0
352.08 |  | 83036.8 |  | 0
351.08 |  | 81577.1 |  | 0
350.08 |  | 76674.8 |  | 0
349.08 |  | 75076.7 |  | 0
348.08 |  | 74356.8 |  | 0
347.08 |  | 72103.6 |  | 0
346.08 |  | 67312.5 |  | 0
345.08 |  | 67520.9 |  | 0
344.08 |  | 67104.1 |  | 0
343.08 |  | 67402 |  | 0
342.08 |  | 67283.6 |  | 0
341.08 |  | 68696.4 |  | 0
340.08 |  | 70054.3 |  | 0
339.08 |  | 72536.9 |  | 0
338.08 |  | 73334.7 |  | 0
337.08 |  | 71966.1 |  | 0
336.08 |  | 69872.7 |  | 0
335.08 |  | 71380.6 |  | 0
334.08 |  | 70762.7 |  | 0
333.08 |  | 70447.3 |  | 0
332.08 |  | 71515.1 |  | 0
331.08 |  | 70950.3 |  | 0
330.08 |  | 72810.2 |  | 0
329.08 |  | 72573.7 |  | 0
328.08 |  | 72927.7 |  | 0
327.08 |  | 72404.1 |  | 0
326.08 |  | 71627.3 |  | 0
325.08 |  | 70223.6 |  | 0
324.08 |  | 69809.9 |  | 0
323.08 |  | 72497.5 |  | 0
322.08 |  | 72425.3 |  | 0
321.08 |  | 73078.3 |  | 0
320.08 |  | 71662.5 |  | 0
319.08 |  | 71302 |  | 0
318.08 |  | 71332 |  | 0
317.08 |  | 71123.9 |  | 0
316.08 |  | 72469.7 |  | 0
315.08 |  | 72813.4 |  | 0
314.08 |  | 75457.3 |  | 0
313.08 |  | 77409.3 |  | 0
312.08 |  | 81297.2 |  | 0
311.08 |  | 81749.7 |  | 0
310.08 |  | 84041.4 |  | 0
309.08 |  | 94830.2 |  | 0
308.08 |  | 113234 |  | 0
307.08 |  | 132254 |  | 0
306.08 |  | 122577 |  | 0
305.08 |  | 98173.3 |  | 0
304.08 |  | 78380.1 |  | 0
303.08 |  | 72393.8 |  | 0
302.08 |  | 68278.2 |  | 0
301.08 |  | 68314.6 |  | 0
300.08 |  | 66596.5 |  | 0
299.08 |  | 64295.1 |  | 0
298.08 |  | 64942.7 |  | 64749.3
297.08 |  | 65010 |  | 64231.8
296.08 |  | 63773.1 |  | 63449.1
295.08 |  | 61741.8 |  | 63316.2
294.08 |  | 64695.2 |  | 63119
293.08 |  | 62919.9 |  | 63117
292.08 |  | 61887.8 |  | 63044.7
291.08 |  | 64326.3 |  | 63043.6
290.08 |  | 66151.7 |  | 63034.2
289.08 |  | 69505.6 |  | 63005.3
288.08 |  | 75559.6 |  | 62947.5
287.08 |  | 91916 |  | 62823.6
286.08 |  | 130881 |  | 62542.1
285.08 |  | 155141 |  | 62055.6
284.08 |  | 110081 |  | 61519.2
283.08 |  | 72568.6 |  | 61127.8
282.08 |  | 64718.3 |  | 60964.5
281.08 |  | 60193.2 |  | 60927.2
280.08 |  | 61641.9 |  | 60917.6
279.08 |  | 61861 |  | 61670.4
278.08 |  | 61508.4 |  | 0
277.08 |  | 61265.9 |  | 0
276.08 |  | 60880.2 |  | 0
275.08 |  | 60201.9 |  | 0
274.08 |  | 60175.7 |  | 0
273.08 |  | 60975.4 |  | 0
272.08 |  | 60888.4 |  | 0
271.08 |  | 61128.9 |  | 0
270.08 |  | 62446.7 |  | 0
269.08 |  | 61809.6 |  | 0
268.08 |  | 61476.5 |  | 0
267.08 |  | 61824.7 |  | 0
266.08 |  | 62231.8 |  | 0
265.08 |  | 60891.4 |  | 0
264.08 |  | 61029.7 |  | 0
263.08 |  | 60485.8 |  | 0
262.08 |  | 61124.5 |  | 0
261.08 |  | 62080.4 |  | 0
260.08 |  | 59997.1 |  | 0
259.08 |  | 61545.3 |  | 0
258.08 |  | 61346.9 |  | 0
257.08 |  | 62903 |  | 0
256.08 |  | 63378.9 |  | 0
255.08 |  | 63078.9 |  | 0
254.08 |  | 63202.4 |  | 0
253.08 |  | 63669.4 |  | 0
252.08 |  | 64220.3 |  | 0
251.08 |  | 62389.6 |  | 0
250.08 |  | 65111.8 |  | 0
249.08 |  | 65061.6 |  | 0
248.08 |  | 64853.2 |  | 0
247.08 |  | 66427.4 |  | 0
246.08 |  | 66060.7 |  | 0
245.08 |  | 65789.8 |  | 0
244.08 |  | 65980.4 |  | 0
243.08 |  | 66176 |  | 0
242.08 |  | 67246.2 |  | 0
241.08 |  | 64578.1 |  | 0
240.08 |  | 65043.2 |  | 0
239.08 |  | 64463.7 |  | 0
238.08 |  | 62750.9 |  | 0
237.08 |  | 62658.1 |  | 0
236.08 |  | 62937.2 |  | 0
235.08 |  | 60273.3 |  | 0
234.08 |  | 61990.4 |  | 0
233.08 |  | 62461.8 |  | 0
232.08 |  | 62189.3 |  | 0
231.08 |  | 64498.5 |  | 0
230.08 |  | 65312 |  | 0
229.08 |  | 66908.3 |  | 0
228.08 |  | 65572.1 |  | 0
227.08 |  | 67312.7 |  | 0
226.08 |  | 67561.3 |  | 0
225.08 |  | 67849.3 |  | 0
224.08 |  | 68656.2 |  | 0
223.08 |  | 69197.4 |  | 0
222.08 |  | 69695.5 |  | 0
221.08 |  | 71647.3 |  | 0
220.08 |  | 73710.7 |  | 0
219.08 |  | 77273.1 |  | 0
218.08 |  | 76839.2 |  | 0
217.08 |  | 78308 |  | 0
216.08 |  | 80203.2 |  | 0
215.08 |  | 77171 |  | 0
214.08 |  | 76403 |  | 0
213.08 |  | 69693.5 |  | 0
212.08 |  | 66283.6 |  | 0
211.08 |  | 60024.9 |  | 0
210.08 |  | 57903.8 |  | 0
209.08 |  | 54538.8 |  | 0
208.08 |  | 50596.6 |  | 0
207.08 |  | 47014.8 |  | 0
206.08 |  | 41204.7 |  | 0
205.08 |  | 38497.4 |  | 0
204.08 |  | 37359.5 |  | 0
203.08 |  | 38296.4 |  | 0
202.08 |  | 42400.4 |  | 0
201.08 |  | 49711.5 |  | 0
200.08 |  | 53534 |  | 0
199.08 |  | 53135.3 |  | 0
198.08 |  | 48983.1 |  | 0
197.08 |  | 41405 |  | 0
196.08 |  | 36289.2 |  | 37511.6
195.08 |  | 34840.5 |  | 37484.5
194.08 |  | 36463.3 |  | 37457.2
193.08 |  | 68543.8 |  | 37273.1
192.08 |  | 203943 |  | 36141.3
191.08 |  | 434893 |  | 32766.7
190.08 |  | 341406 |  | 27816
189.08 |  | 87099.7 |  | 23441
188.08 |  | 26624.5 |  | 21277.9
187.08 |  | 19107.6 |  | 20670.1
186.08 |  | 16278 |  | 0
185.08 |  | 14435.7 |  | 0
184.08 |  | 13987.4 |  | 0
183.08 |  | 13935.4 |  | 0
182.08 |  | 12954.5 |  | 0
181.08 |  | 13331.2 |  | 0
180.08 |  | 12673.4 |  | 0
179.08 |  | 11987 |  | 0
178.08 |  | 12427 |  | 0
177.08 |  | 11308 |  | 0
176.08 |  | 11792.8 |  | 0
175.08 |  | 12360 |  | 0
174.08 |  | 12010.3 |  | 0
173.08 |  | 11439.9 |  | 0
172.08 |  | 11774.7 |  | 0
171.08 |  | 12944.4 |  | 0
170.08 |  | 12988.3 |  | 0
169.08 |  | 12265 |  | 0
168.08 |  | 12182.3 |  | 0
167.08 |  | 11541.6 |  | 0
166.08 |  | 11909.9 |  | 0
165.08 |  | 12405.7 |  | 0
164.08 |  | 11521.4 |  | 0
163.08 |  | 11635.2 |  | 0
162.08 |  | 11610.8 |  | 0
161.08 |  | 12092.8 |  | 0
160.08 |  | 11678.7 |  | 0
159.08 |  | 10777.7 |  | 0
158.08 |  | 11449 |  | 0
157.08 |  | 12264 |  | 0
156.08 |  | 13301.1 |  | 0
155.08 |  | 17274.2 |  | 0
154.08 |  | 17866.3 |  | 0
153.08 |  | 17544.9 |  | 0
152.08 |  | 13921 |  | 0
151.08 |  | 12652.2 |  | 0
150.08 |  | 11705.4 |  | 0
149.08 |  | 12244.1 |  | 0
148.08 |  | 11870.7 |  | 0
147.08 |  | 12114.8 |  | 0
146.08 |  | 11114.4 |  | 0
145.08 |  | 11530.6 |  | 0
144.08 |  | 10984.9 |  | 0
143.08 |  | 10856.6 |  | 0
142.08 |  | 11332.6 |  | 0
141.08 |  | 11344.4 |  | 0
140.08 |  | 10787.9 |  | 0
139.08 |  | 11845.1 |  | 0
138.08 |  | 10857.6 |  | 0
137.08 |  | 11402.5 |  | 0
136.08 |  | 11388.1 |  | 0
135.08 |  | 11851.4 |  | 0
134.08 |  | 11686.4 |  | 0
133.08 |  | 11935.9 |  | 0
132.08 |  | 12083.4 |  | 0
131.08 |  | 11494.9 |  | 0
130.08 |  | 11194 |  | 0
129.08 |  | 11994.6 |  | 0
128.08 |  | 11693.3 |  | 0
127.08 |  | 12053 |  | 0
126.08 |  | 11797.9 |  | 0
125.08 |  | 11969.8 |  | 0
124.08 |  | 12163.9 |  | 0
123.08 |  | 11793.1 |  | 0
122.08 |  | 11760.1 |  | 0
121.08 |  | 12215.4 |  | 0
120.08 |  | 12463.6 |  | 0
119.08 |  | 12675.2 |  | 0
118.08 |  | 11903.4 |  | 0
117.08 |  | 11844.8 |  | 0
116.08 |  | 11162.2 |  | 0
115.08 |  | 11738.2 |  | 0
114.08 |  | 11753.8 |  | 0
113.08 |  | 12075 |  | 0
112.08 |  | 12040.4 |  | 0
111.08 |  | 11706.9 |  | 0
110.08 |  | 12363.6 |  | 0
109.08 |  | 12312.2 |  | 0
108.08 |  | 12418.3 |  | 0
107.08 |  | 11986.4 |  | 0
106.08 |  | 12665.6 |  | 0
105.08 |  | 13761.9 |  | 0
104.08 |  | 18636.4 |  | 0
103.08 |  | 20730.7 |  | 0
102.08 |  | 17973.5 |  | 0
101.08 |  | 14135.9 |  | 0
100.08 |  | 11898.6 |  | 0
99.08 |  | 12032.4 |  | 0
98.08 |  | 11273.5 |  | 0
97.08 |  | 12563.5 |  | 0
96.08 |  | 11570.5 |  | 0
95.08 |  | 11785.6 |  | 0
94.08 |  | 12139.7 |  | 0
93.08 |  | 11710.6 |  | 0
92.08 |  | 13402.2 |  | 0
91.08 |  | 14788.6 |  | 0
90.08 |  | 17718.6 |  | 0
89.08 |  | 18101.8 |  | 0
88.08 |  | 16356.6 |  | 0
87.08 |  | 13583.9 |  | 0
86.08 |  | 12420.8 |  | 0
85.08 |  | 11982.7 |  | 0
84.08 |  | 11899.7 |  | 0
83.08 |  | 13057 |  | 0
82.08 |  | 12202.4 |  | 0
81.08 |  | 12120.5 |  | 0
80.08 |  | 12650.8 |  | 0
79.08 |  | 12902.4 |  | 0
78.08 |  | 12672.6 |  | 0
77.08 |  | 11929.8 |  | 0
76.08 |  | 12364.9 |  | 0
75.08 |  | 13106.5 |  | 0
74.08 |  | 12969.9 |  | 0
73.08 |  | 12956.2 |  | 0
72.08 |  | 12355.8 |  | 0
71.08 |  | 12435 |  | 0
70.08 |  | 12105.2 |  | 0
69.08 |  | 12805.6 |  | 0
68.08 |  | 13220.4 |  | 0
67.08 |  | 12541.4 |  | 0
66.08 |  | 12150.4 |  | 0
65.08 |  | 12229.2 |  | 0
64.08 |  | 13217.5 |  | 0
63.08 |  | 11942.6 |  | 0
62.08 |  | 12501.9 |  | 0
61.08 |  | 12316.8 |  | 0
60.08 |  | 12796.9 |  | 0
59.08 |  | 12805.1 |  | 0
58.08 |  | 13399.5 |  | 0
57.08 |  | 12323.6 |  | 0
56.08 |  | 12576.8 |  | 0
55.08 |  | 13719.5 |  | 0
54.08 |  | 12982.8 |  | 0
53.08 |  | 13730.1 |  | 0
52.08 |  | 15173.1 |  | 0
51.08 |  | 17992.8 |  | 0
50.08 |  | 19004.4 |  | 0
49.08 |  | 15779.8 |  | 0
48.08 |  | 14369.8 |  | 0
47.08 |  | 14629.3 |  | 0
46.08 |  | 14538.8 |  | 0
45.08 |  | 14381.3 |  | 0
44.08 |  | 14193.7 |  | 0
43.08 |  | 13392 |  | 0
42.08 |  | 12399.9 |  | 0
41.08 |  | 13066.1 |  | 0
40.08 |  | 12062.8 |  | 0
39.08 |  | 11686.1 |  | 0
38.08 |  | 11304 |  | 0
37.08 |  | 11137.4 |  | 0
36.08 |  | 10737.3 |  | 0
35.08 |  | 10247.3 |  | 0
34.08 |  | 10434.5 |  | 0
33.08 |  | 10406.3 |  | 0
32.08 |  | 10580.2 |  | 0
31.08 |  | 11232.2 |  | 0
30.08 |  | 11047.9 |  | 0
29.08 |  | 11797.1 |  | 0
28.08 |  | 13188 |  | 0
27.08 |  | 14693.5 |  | 0
26.08 |  | 16792.9 |  | 0
25.08 |  | 17100.2 |  | 0
24.08 |  | 19296.8 |  | 0
23.08 |  | 22759.2 |  | 0
22.08 |  | 27075.5 |  | 0
21.08 |  | 32719.5 |  | 0
20.08 |  | 33951.3 |  | 0
19.08 |  | 29845.5 |  | 0
18.08 |  | 18521.1 |  | 0
17.08 |  | 9278.37 |  | 0
16.08 |  | 5987.61 |  | 0
15.08 |  | 5051.03 |  | 0
14.08 |  | 6844.05 |  | 0
13.08 |  | 9931.6 |  | 0
12.08 |  | 12441.9 |  | 0
11.08 |  | 11832.5 |  | 0
10.08 |  | 10550.8 |  | 0
9.08 |  | 9934.32 |  | 0
8.08 |  | 9181.08 |  | 0
7.08 |  | 7539.85 |  | 0
6.08 |  | 6259.34 |  | 0
5.08 |  | 4506.14 |  | 0
4.08 |  | 3123.51 |  | 0
3.08 |  | 1546.92 |  | 0
2.08 |  | 549.938 |  | 0
1.08 |  | 212.647 |  | 0
0.08 |  | 172.882 |  | 0
-0.92 |  | 180.314 |  | 0
-1.92 |  | 91.6364 |  | 0
-2.92 |  | 163.279 |  | 0
-3.92 |  | 72.9469 |  | 0
-4.92 |  | 85.6572 |  | 0
-5.92 |  | 115.747 |  | 0
-6.92 |  | 96.9574 |  | 0
-7.92 |  | 119.846 |  | 0
-8.92 |  | 77.3205 |  | 0
-9.92 |  | 100.63 |  | 0

## Peak Table
Peak Table :
| Name | Peak BE | FWHM eV | Area (P) CPS.eV | Atomic % | Q | SF
| B 1s | 190.95 | 2.5 | 978933.63 | 48.75 | 1 | 0.376
| C 1s | 285.25 | 2.85 | 277718.4 | 5.52 | 1 | 1
| N 1s | 398.25 | 2.5 | 3104866.59 | 39.71 | 1 | 1.676
| O 1s | 532.46 | 3.21 | 636955.66 | 5.24 | 1 | 2.881
| Mg 1s | 1304.04 | 2.79 | 161767.94 | 0.78 | 1 | 14.941

## Experiment
Experiment Summary :
Item | Sample List and Comments | Analysis Type
XPS_AMRC IIT Mandi_23.April.2026
1 (Source Gun AxÊ) | PANI GO | Point
2 (Source Gun AxÊ) | GO | Point
3 (Source Gun BxÊ) | A | Point
4 (Source Gun CxÊ) | A1 | Point
5 (Source Gun DxÊ) | NFB | Point
Source Gun ADxÊ = Shubham_XPS (400 µm)
NIT Hamirpur
Source Gun BDxÊ = Sonali Rana_XPS (400 µm)
HPU
Source Gun CDxÊ = Dixit Kumar_XPS (400 µm)
Shoolini
Source Gun DDxÊ = Pankaj Sharma_XPS (400 µm)
Shoolini
Source Gun EDxÊ = Gun Shutdown (0 µm)

## Titles
15:56:14 Thursday, April 23, 2026
2
Data Files : | Title | File Name | Comment
| Mg1s Scan | E:\...\N Bedyapani chanu\J2\Mg1s Scan.VGD | NIT Manipur
| N1s Scan | E:\...\N Bedyapani chanu\J2\N1s Scan.VGD | NIT Manipur
| K2p Scan | E:\...\N Bedyapani chanu\J2\K2p Scan.VGD | NIT Manipur
| B1s Scan | E:\...\N Bedyapani chanu\J2\B1s Scan.VGD | NIT Manipur
| O1s Scan | E:\...\N Bedyapani chanu\J2\O1s Scan.VGD | NIT Manipur
| C1s Scan | E:\...\N Bedyapani chanu\J2\C1s Scan.VGD | NIT Manipur
| XPS Survey | E:\...\N Bedyapani chanu\J2\XPS Survey.VGD | NIT Manipur