## XPS Survey
﻿Doon University
Axis | Energy | Elements= | 1361
E:\IIT Mandi\2026\External User From Outside Of HP\April 2026\XPS_AMRC IIT Mandi_22.April.2026\Jaya Sharma_XPS\JSN-1\XPS Survey.VGD
Binding Energy (E) |  |  |  | Backgnd.
eV |  | Counts / s |  | Counts / s
1350.08 |  | 1071690 |  | 0
1349.08 |  | 1063480 |  | 0
1348.08 |  | 1058220 |  | 0
1347.08 |  | 1057380 |  | 0
1346.08 |  | 1058430 |  | 0
1345.08 |  | 1050810 |  | 0
1344.08 |  | 1039120 |  | 0
1343.08 |  | 1023050 |  | 0
1342.08 |  | 1037050 |  | 0
1341.08 |  | 1031680 |  | 0
1340.08 |  | 1049600 |  | 0
1339.08 |  | 1034730 |  | 0
1338.08 |  | 1028350 |  | 0
1337.08 |  | 1032750 |  | 0
1336.08 |  | 1024200 |  | 0
1335.08 |  | 1023350 |  | 0
1334.08 |  | 1008840 |  | 0
1333.08 |  | 1002820 |  | 0
1332.08 |  | 998318 |  | 0
1331.08 |  | 991311 |  | 0
1330.08 |  | 983032 |  | 0
1329.08 |  | 972193 |  | 0
1328.08 |  | 965751 |  | 0
1327.08 |  | 960843 |  | 0
1326.08 |  | 957455 |  | 0
1325.08 |  | 963080 |  | 0
1324.08 |  | 941426 |  | 0
1323.08 |  | 942812 |  | 0
1322.08 |  | 944448 |  | 0
1321.08 |  | 935802 |  | 0
1320.08 |  | 938170 |  | 0
1319.08 |  | 932947 |  | 0
1318.08 |  | 928833 |  | 0
1317.08 |  | 930403 |  | 0
1316.08 |  | 930318 |  | 0
1315.08 |  | 925386 |  | 0
1314.08 |  | 923808 |  | 0
1313.08 |  | 918112 |  | 0
1312.08 |  | 917817 |  | 0
1311.08 |  | 916708 |  | 0
1310.08 |  | 916150 |  | 0
1309.08 |  | 911392 |  | 0
1308.08 |  | 917198 |  | 0
1307.08 |  | 914436 |  | 0
1306.08 |  | 910323 |  | 0
1305.08 |  | 905106 |  | 0
1304.08 |  | 916005 |  | 0
1303.08 |  | 909651 |  | 0
1302.08 |  | 909442 |  | 0
1301.08 |  | 903527 |  | 0
1300.08 |  | 889590 |  | 0
1299.08 |  | 895142 |  | 0
1298.08 |  | 891504 |  | 0
1297.08 |  | 901646 |  | 0
1296.08 |  | 892444 |  | 0
1295.08 |  | 883464 |  | 0
1294.08 |  | 887940 |  | 0
1293.08 |  | 887916 |  | 0
1292.08 |  | 883821 |  | 0
1291.08 |  | 884939 |  | 0
1290.08 |  | 878005 |  | 0
1289.08 |  | 879190 |  | 0
1288.08 |  | 883233 |  | 0
1287.08 |  | 882280 |  | 0
1286.08 |  | 888021 |  | 0
1285.08 |  | 886862 |  | 0
1284.08 |  | 879946 |  | 0
1283.08 |  | 879021 |  | 0
1282.08 |  | 877679 |  | 0
1281.08 |  | 877536 |  | 0
1280.08 |  | 885865 |  | 0
1279.08 |  | 879053 |  | 0
1278.08 |  | 874244 |  | 0
1277.08 |  | 876048 |  | 0
1276.08 |  | 878317 |  | 0
1275.08 |  | 877640 |  | 0
1274.08 |  | 872133 |  | 0
1273.08 |  | 865402 |  | 0
1272.08 |  | 871984 |  | 0
1271.08 |  | 875579 |  | 0
1270.08 |  | 878684 |  | 0
1269.08 |  | 877366 |  | 0
1268.08 |  | 872777 |  | 0
1267.08 |  | 873691 |  | 0
1266.08 |  | 878269 |  | 0
1265.08 |  | 873464 |  | 0
1264.08 |  | 874240 |  | 0
1263.08 |  | 875405 |  | 0
1262.08 |  | 874092 |  | 0
1261.08 |  | 874827 |  | 0
1260.08 |  | 871531 |  | 0
1259.08 |  | 873223 |  | 0
1258.08 |  | 865446 |  | 0
1257.08 |  | 875752 |  | 0
1256.08 |  | 875895 |  | 0
1255.08 |  | 869934 |  | 0
1254.08 |  | 876540 |  | 0
1253.08 |  | 874585 |  | 0
1252.08 |  | 874900 |  | 0
1251.08 |  | 874479 |  | 0
1250.08 |  | 873963 |  | 0
1249.08 |  | 876906 |  | 0
1248.08 |  | 875576 |  | 0
1247.08 |  | 875691 |  | 0
1246.08 |  | 875218 |  | 0
1245.08 |  | 881490 |  | 0
1244.08 |  | 881652 |  | 0
1243.08 |  | 882420 |  | 0
1242.08 |  | 874031 |  | 0
1241.08 |  | 883047 |  | 0
1240.08 |  | 886598 |  | 0
1239.08 |  | 880564 |  | 0
1238.08 |  | 878649 |  | 0
1237.08 |  | 878970 |  | 0
1236.08 |  | 879344 |  | 0
1235.08 |  | 882225 |  | 0
1234.08 |  | 883827 |  | 0
1233.08 |  | 881619 |  | 0
1232.08 |  | 888873 |  | 0
1231.08 |  | 887498 |  | 0
1230.08 |  | 893267 |  | 0
1229.08 |  | 895782 |  | 0
1228.08 |  | 893052 |  | 0
1227.08 |  | 899778 |  | 0
1226.08 |  | 886441 |  | 0
1225.08 |  | 894814 |  | 0
1224.08 |  | 889998 |  | 0
1223.08 |  | 894295 |  | 0
1222.08 |  | 892349 |  | 0
1221.08 |  | 890543 |  | 0
1220.08 |  | 886471 |  | 0
1219.08 |  | 883844 |  | 0
1218.08 |  | 879751 |  | 0
1217.08 |  | 874054 |  | 0
1216.08 |  | 874352 |  | 0
1215.08 |  | 869545 |  | 0
1214.08 |  | 868760 |  | 0
1213.08 |  | 868260 |  | 0
1212.08 |  | 865815 |  | 0
1211.08 |  | 862219 |  | 0
1210.08 |  | 855211 |  | 0
1209.08 |  | 860412 |  | 0
1208.08 |  | 863283 |  | 0
1207.08 |  | 863135 |  | 0
1206.08 |  | 861666 |  | 0
1205.08 |  | 863021 |  | 0
1204.08 |  | 866423 |  | 0
1203.08 |  | 866415 |  | 0
1202.08 |  | 863764 |  | 0
1201.08 |  | 858892 |  | 0
1200.08 |  | 861167 |  | 0
1199.08 |  | 861186 |  | 0
1198.08 |  | 862962 |  | 0
1197.08 |  | 863693 |  | 0
1196.08 |  | 861054 |  | 0
1195.08 |  | 867285 |  | 0
1194.08 |  | 862842 |  | 0
1193.08 |  | 872344 |  | 0
1192.08 |  | 864545 |  | 0
1191.08 |  | 864689 |  | 0
1190.08 |  | 869335 |  | 0
1189.08 |  | 866920 |  | 0
1188.08 |  | 868668 |  | 0
1187.08 |  | 875423 |  | 0
1186.08 |  | 870804 |  | 0
1185.08 |  | 869063 |  | 0
1184.08 |  | 873054 |  | 0
1183.08 |  | 869728 |  | 0
1182.08 |  | 873132 |  | 0
1181.08 |  | 874556 |  | 0
1180.08 |  | 876850 |  | 0
1179.08 |  | 877532 |  | 0
1178.08 |  | 880428 |  | 0
1177.08 |  | 883194 |  | 0
1176.08 |  | 875604 |  | 0
1175.08 |  | 884601 |  | 0
1174.08 |  | 878086 |  | 0
1173.08 |  | 880781 |  | 0
1172.08 |  | 877265 |  | 0
1171.08 |  | 886845 |  | 0
1170.08 |  | 879040 |  | 0
1169.08 |  | 887664 |  | 0
1168.08 |  | 883390 |  | 0
1167.08 |  | 885020 |  | 0
1166.08 |  | 888443 |  | 0
1165.08 |  | 884810 |  | 0
1164.08 |  | 891124 |  | 0
1163.08 |  | 887006 |  | 0
1162.08 |  | 884834 |  | 0
1161.08 |  | 892870 |  | 0
1160.08 |  | 896329 |  | 0
1159.08 |  | 896780 |  | 0
1158.08 |  | 893353 |  | 0
1157.08 |  | 897111 |  | 0
1156.08 |  | 889609 |  | 0
1155.08 |  | 898436 |  | 0
1154.08 |  | 897088 |  | 0
1153.08 |  | 897147 |  | 0
1152.08 |  | 890451 |  | 0
1151.08 |  | 899014 |  | 0
1150.08 |  | 899044 |  | 0
1149.08 |  | 904391 |  | 0
1148.08 |  | 899840 |  | 0
1147.08 |  | 905183 |  | 0
1146.08 |  | 903316 |  | 0
1145.08 |  | 909519 |  | 0
1144.08 |  | 903074 |  | 0
1143.08 |  | 905247 |  | 0
1142.08 |  | 907109 |  | 0
1141.08 |  | 906113 |  | 0
1140.08 |  | 907032 |  | 0
1139.08 |  | 906700 |  | 0
1138.08 |  | 909394 |  | 0
1137.08 |  | 906976 |  | 0
1136.08 |  | 910530 |  | 0
1135.08 |  | 912073 |  | 0
1134.08 |  | 913646 |  | 0
1133.08 |  | 918691 |  | 0
1132.08 |  | 916609 |  | 0
1131.08 |  | 917280 |  | 0
1130.08 |  | 922025 |  | 0
1129.08 |  | 917186 |  | 0
1128.08 |  | 920577 |  | 0
1127.08 |  | 922511 |  | 0
1126.08 |  | 927020 |  | 0
1125.08 |  | 923024 |  | 0
1124.08 |  | 920236 |  | 0
1123.08 |  | 927571 |  | 0
1122.08 |  | 928202 |  | 0
1121.08 |  | 922931 |  | 0
1120.08 |  | 926213 |  | 0
1119.08 |  | 923938 |  | 0
1118.08 |  | 921471 |  | 0
1117.08 |  | 925932 |  | 0
1116.08 |  | 929536 |  | 0
1115.08 |  | 933863 |  | 0
1114.08 |  | 931266 |  | 0
1113.08 |  | 931186 |  | 0
1112.08 |  | 922366 |  | 0
1111.08 |  | 926802 |  | 0
1110.08 |  | 932341 |  | 0
1109.08 |  | 931862 |  | 0
1108.08 |  | 934237 |  | 0
1107.08 |  | 936665 |  | 0
1106.08 |  | 934436 |  | 0
1105.08 |  | 944470 |  | 0
1104.08 |  | 935505 |  | 0
1103.08 |  | 945183 |  | 0
1102.08 |  | 946096 |  | 0
1101.08 |  | 945883 |  | 0
1100.08 |  | 951917 |  | 0
1099.08 |  | 960385 |  | 0
1098.08 |  | 971101 |  | 0
1097.08 |  | 963999 |  | 0
1096.08 |  | 963665 |  | 0
1095.08 |  | 948971 |  | 0
1094.08 |  | 942109 |  | 0
1093.08 |  | 925881 |  | 0
1092.08 |  | 923761 |  | 0
1091.08 |  | 920370 |  | 0
1090.08 |  | 921769 |  | 0
1089.08 |  | 911201 |  | 0
1088.08 |  | 910313 |  | 0
1087.08 |  | 914816 |  | 0
1086.08 |  | 908605 |  | 0
1085.08 |  | 914840 |  | 0
1084.08 |  | 911449 |  | 0
1083.08 |  | 917370 |  | 0
1082.08 |  | 910369 |  | 0
1081.08 |  | 911039 |  | 0
1080.08 |  | 908435 |  | 0
1079.08 |  | 912559 |  | 0
1078.08 |  | 916024 |  | 0
1077.08 |  | 910036 |  | 0
1076.08 |  | 919594 |  | 0
1075.08 |  | 915910 |  | 0
1074.08 |  | 920491 |  | 0
1073.08 |  | 916603 |  | 0
1072.08 |  | 922205 |  | 0
1071.08 |  | 925158 |  | 0
1070.08 |  | 921413 |  | 0
1069.08 |  | 917164 |  | 0
1068.08 |  | 924193 |  | 0
1067.08 |  | 925204 |  | 0
1066.08 |  | 921400 |  | 0
1065.08 |  | 927824 |  | 0
1064.08 |  | 926769 |  | 0
1063.08 |  | 931280 |  | 0
1062.08 |  | 928141 |  | 0
1061.08 |  | 929240 |  | 0
1060.08 |  | 932405 |  | 0
1059.08 |  | 931836 |  | 0
1058.08 |  | 928649 |  | 0
1057.08 |  | 931809 |  | 0
1056.08 |  | 931046 |  | 0
1055.08 |  | 938330 |  | 0
1054.08 |  | 941908 |  | 0
1053.08 |  | 942911 |  | 0
1052.08 |  | 941210 |  | 0
1051.08 |  | 931016 |  | 0
1050.08 |  | 942367 |  | 0
1049.08 |  | 951885 |  | 0
1048.08 |  | 942918 |  | 0
1047.08 |  | 946582 |  | 0
1046.08 |  | 950619 |  | 0
1045.08 |  | 955163 |  | 0
1044.08 |  | 950755 |  | 0
1043.08 |  | 953874 |  | 0
1042.08 |  | 954692 |  | 0
1041.08 |  | 952961 |  | 0
1040.08 |  | 952029 |  | 0
1039.08 |  | 958714 |  | 0
1038.08 |  | 960937 |  | 0
1037.08 |  | 961470 |  | 0
1036.08 |  | 964293 |  | 0
1035.08 |  | 963428 |  | 0
1034.08 |  | 955535 |  | 0
1033.08 |  | 966111 |  | 0
1032.08 |  | 964353 |  | 0
1031.08 |  | 970473 |  | 0
1030.08 |  | 964909 |  | 0
1029.08 |  | 970411 |  | 0
1028.08 |  | 969494 |  | 0
1027.08 |  | 973776 |  | 0
1026.08 |  | 976785 |  | 0
1025.08 |  | 978758 |  | 0
1024.08 |  | 978533 |  | 0
1023.08 |  | 973490 |  | 0
1022.08 |  | 982132 |  | 0
1021.08 |  | 982386 |  | 0
1020.08 |  | 982316 |  | 0
1019.08 |  | 989123 |  | 0
1018.08 |  | 988966 |  | 0
1017.08 |  | 994415 |  | 0
1016.08 |  | 992356 |  | 0
1015.08 |  | 987542 |  | 0
1014.08 |  | 996495 |  | 0
1013.08 |  | 996384 |  | 0
1012.08 |  | 1000480 |  | 0
1011.08 |  | 1000220 |  | 0
1010.08 |  | 1000790 |  | 0
1009.08 |  | 1004010 |  | 0
1008.08 |  | 998536 |  | 0
1007.08 |  | 1008880 |  | 0
1006.08 |  | 1005450 |  | 0
1005.08 |  | 1015140 |  | 0
1004.08 |  | 1007530 |  | 0
1003.08 |  | 1010810 |  | 0
1002.08 |  | 1008510 |  | 0
1001.08 |  | 1024640 |  | 0
1000.08 |  | 1026210 |  | 0
999.08 |  | 1021470 |  | 0
998.08 |  | 1025110 |  | 0
997.08 |  | 1028290 |  | 0
996.08 |  | 1023140 |  | 0
995.08 |  | 1026780 |  | 0
994.08 |  | 1030520 |  | 0
993.08 |  | 1027720 |  | 0
992.08 |  | 1024310 |  | 0
991.08 |  | 1027940 |  | 0
990.08 |  | 1023380 |  | 0
989.08 |  | 1025130 |  | 0
988.08 |  | 1021220 |  | 0
987.08 |  | 1024020 |  | 0
986.08 |  | 1023240 |  | 0
985.08 |  | 1023800 |  | 0
984.08 |  | 1026610 |  | 0
983.08 |  | 1030080 |  | 0
982.08 |  | 1041700 |  | 0
981.08 |  | 1038170 |  | 0
980.08 |  | 1050830 |  | 0
979.08 |  | 1054410 |  | 0
978.08 |  | 1060260 |  | 0
977.08 |  | 1066790 |  | 0
976.08 |  | 1071890 |  | 0
975.08 |  | 1072860 |  | 0
974.08 |  | 1060150 |  | 0
973.08 |  | 1051670 |  | 0
972.08 |  | 1042680 |  | 0
971.08 |  | 1029860 |  | 0
970.08 |  | 1023550 |  | 0
969.08 |  | 1016950 |  | 0
968.08 |  | 1011300 |  | 0
967.08 |  | 1002860 |  | 0
966.08 |  | 1000770 |  | 1000770
965.08 |  | 1014770 |  | 1000220
964.08 |  | 1039390 |  | 998337
963.08 |  | 1061560 |  | 994116
962.08 |  | 1055230 |  | 987603
961.08 |  | 1017850 |  | 981032
960.08 |  | 989567 |  | 977003
959.08 |  | 985707 |  | 974927
958.08 |  | 985330 |  | 972887
957.08 |  | 1003000 |  | 970587
956.08 |  | 1044130 |  | 966492
955.08 |  | 1090830 |  | 958507
954.08 |  | 1162420 |  | 945898
953.08 |  | 1261250 |  | 926267
952.08 |  | 1227900 |  | 896858
951.08 |  | 1035080 |  | 868118
950.08 |  | 919122 |  | 853507
949.08 |  | 879208 |  | 847568
948.08 |  | 860007 |  | 844525
947.08 |  | 852959 |  | 842844
946.08 |  | 857901 |  | 841598
945.08 |  | 896217 |  | 839813
944.08 |  | 924031 |  | 834650
943.08 |  | 912451 |  | 826761
942.08 |  | 895102 |  | 819274
941.08 |  | 874694 |  | 812706
940.08 |  | 841331 |  | 807388
939.08 |  | 804497 |  | 804497
938.08 |  | 813017 |  | 803909
937.08 |  | 856301 |  | 802644
936.08 |  | 948587 |  | 798479
935.08 |  | 1085750 |  | 788176
934.08 |  | 1267980 |  | 768583
933.08 |  | 1535450 |  | 736363
932.08 |  | 1381880 |  | 685486
931.08 |  | 885421 |  | 641357
930.08 |  | 696495 |  | 625892
929.08 |  | 649655 |  | 621409
928.08 |  | 639440 |  | 619612
927.08 |  | 627543 |  | 618353
926.08 |  | 620829 |  | 617770
925.08 |  | 619046 |  | 617575
924.08 |  | 620311 |  | 617481
923.08 |  | 617302 |  | 617302
922.08 |  | 617053 |  | 0
921.08 |  | 615911 |  | 0
920.08 |  | 612520 |  | 0
919.08 |  | 616185 |  | 0
918.08 |  | 615008 |  | 0
917.08 |  | 621689 |  | 0
916.08 |  | 618561 |  | 0
915.08 |  | 620595 |  | 0
914.08 |  | 618726 |  | 0
913.08 |  | 618481 |  | 0
912.08 |  | 623161 |  | 0
911.08 |  | 622979 |  | 0
910.08 |  | 623564 |  | 0
909.08 |  | 622704 |  | 0
908.08 |  | 624088 |  | 0
907.08 |  | 626150 |  | 0
906.08 |  | 626735 |  | 0
905.08 |  | 624347 |  | 0
904.08 |  | 632383 |  | 0
903.08 |  | 627972 |  | 0
902.08 |  | 629750 |  | 0
901.08 |  | 630528 |  | 0
900.08 |  | 632357 |  | 0
899.08 |  | 629271 |  | 0
898.08 |  | 634525 |  | 0
897.08 |  | 631601 |  | 0
896.08 |  | 629286 |  | 0
895.08 |  | 637802 |  | 0
894.08 |  | 633732 |  | 0
893.08 |  | 634926 |  | 0
892.08 |  | 633842 |  | 0
891.08 |  | 637362 |  | 0
890.08 |  | 640236 |  | 0
889.08 |  | 642677 |  | 0
888.08 |  | 644047 |  | 0
887.08 |  | 642020 |  | 0
886.08 |  | 640933 |  | 0
885.08 |  | 642486 |  | 0
884.08 |  | 642310 |  | 0
883.08 |  | 642133 |  | 0
882.08 |  | 645807 |  | 0
881.08 |  | 643731 |  | 0
880.08 |  | 642821 |  | 0
879.08 |  | 647776 |  | 0
878.08 |  | 652603 |  | 0
877.08 |  | 649318 |  | 0
876.08 |  | 650777 |  | 0
875.08 |  | 650240 |  | 0
874.08 |  | 652023 |  | 0
873.08 |  | 653661 |  | 0
872.08 |  | 652694 |  | 0
871.08 |  | 651825 |  | 0
870.08 |  | 658129 |  | 0
869.08 |  | 655077 |  | 0
868.08 |  | 658967 |  | 0
867.08 |  | 660096 |  | 0
866.08 |  | 660384 |  | 0
865.08 |  | 665642 |  | 0
864.08 |  | 657185 |  | 0
863.08 |  | 661440 |  | 0
862.08 |  | 666907 |  | 0
861.08 |  | 668753 |  | 0
860.08 |  | 667144 |  | 0
859.08 |  | 664185 |  | 0
858.08 |  | 665176 |  | 0
857.08 |  | 669051 |  | 0
856.08 |  | 670427 |  | 0
855.08 |  | 666119 |  | 0
854.08 |  | 666659 |  | 0
853.08 |  | 672711 |  | 0
852.08 |  | 672275 |  | 0
851.08 |  | 676531 |  | 0
850.08 |  | 674592 |  | 0
849.08 |  | 676768 |  | 0
848.08 |  | 679187 |  | 0
847.08 |  | 674827 |  | 0
846.08 |  | 677598 |  | 0
845.08 |  | 675824 |  | 0
844.08 |  | 681928 |  | 0
843.08 |  | 688368 |  | 0
842.08 |  | 683495 |  | 0
841.08 |  | 687146 |  | 0
840.08 |  | 681343 |  | 0
839.08 |  | 686502 |  | 0
838.08 |  | 686463 |  | 0
837.08 |  | 687734 |  | 0
836.08 |  | 699185 |  | 0
835.08 |  | 690513 |  | 0
834.08 |  | 689509 |  | 0
833.08 |  | 688475 |  | 0
832.08 |  | 692925 |  | 0
831.08 |  | 692817 |  | 0
830.08 |  | 696783 |  | 0
829.08 |  | 690892 |  | 0
828.08 |  | 697425 |  | 0
827.08 |  | 694073 |  | 0
826.08 |  | 699146 |  | 0
825.08 |  | 699697 |  | 0
824.08 |  | 704097 |  | 0
823.08 |  | 704033 |  | 0
822.08 |  | 705709 |  | 0
821.08 |  | 701252 |  | 0
820.08 |  | 706423 |  | 0
819.08 |  | 711050 |  | 0
818.08 |  | 708795 |  | 0
817.08 |  | 714457 |  | 0
816.08 |  | 712165 |  | 0
815.08 |  | 710575 |  | 0
814.08 |  | 711957 |  | 0
813.08 |  | 716912 |  | 0
812.08 |  | 716045 |  | 0
811.08 |  | 720798 |  | 0
810.08 |  | 713976 |  | 0
809.08 |  | 717972 |  | 0
808.08 |  | 718915 |  | 0
807.08 |  | 725006 |  | 0
806.08 |  | 722949 |  | 0
805.08 |  | 718238 |  | 0
804.08 |  | 720619 |  | 0
803.08 |  | 724931 |  | 0
802.08 |  | 726781 |  | 0
801.08 |  | 726585 |  | 0
800.08 |  | 728314 |  | 0
799.08 |  | 728404 |  | 0
798.08 |  | 731109 |  | 0
797.08 |  | 731239 |  | 0
796.08 |  | 732914 |  | 0
795.08 |  | 740320 |  | 0
794.08 |  | 733439 |  | 0
793.08 |  | 737543 |  | 0
792.08 |  | 740027 |  | 0
791.08 |  | 739578 |  | 0
790.08 |  | 743123 |  | 0
789.08 |  | 743706 |  | 0
788.08 |  | 744975 |  | 0
787.08 |  | 745388 |  | 0
786.08 |  | 748698 |  | 0
785.08 |  | 749827 |  | 0
784.08 |  | 753282 |  | 0
783.08 |  | 755444 |  | 0
782.08 |  | 755485 |  | 0
781.08 |  | 755229 |  | 0
780.08 |  | 760592 |  | 0
779.08 |  | 764641 |  | 0
778.08 |  | 758671 |  | 0
777.08 |  | 767458 |  | 0
776.08 |  | 760682 |  | 0
775.08 |  | 764082 |  | 0
774.08 |  | 771496 |  | 0
773.08 |  | 770045 |  | 0
772.08 |  | 771411 |  | 0
771.08 |  | 771697 |  | 0
770.08 |  | 773018 |  | 0
769.08 |  | 771108 |  | 0
768.08 |  | 771283 |  | 0
767.08 |  | 764445 |  | 0
766.08 |  | 763398 |  | 0
765.08 |  | 771190 |  | 0
764.08 |  | 771223 |  | 0
763.08 |  | 772014 |  | 0
762.08 |  | 774358 |  | 0
761.08 |  | 777877 |  | 0
760.08 |  | 782794 |  | 0
759.08 |  | 786289 |  | 0
758.08 |  | 784231 |  | 0
757.08 |  | 782070 |  | 0
756.08 |  | 784733 |  | 0
755.08 |  | 778919 |  | 0
754.08 |  | 773313 |  | 0
753.08 |  | 772678 |  | 0
752.08 |  | 775289 |  | 0
751.08 |  | 773988 |  | 0
750.08 |  | 770285 |  | 0
749.08 |  | 778630 |  | 0
748.08 |  | 777278 |  | 0
747.08 |  | 774443 |  | 0
746.08 |  | 778932 |  | 0
745.08 |  | 777850 |  | 0
744.08 |  | 776918 |  | 0
743.08 |  | 781371 |  | 0
742.08 |  | 781385 |  | 0
741.08 |  | 781550 |  | 0
740.08 |  | 790936 |  | 0
739.08 |  | 788309 |  | 0
738.08 |  | 788937 |  | 0
737.08 |  | 787677 |  | 0
736.08 |  | 785599 |  | 0
735.08 |  | 790229 |  | 0
734.08 |  | 794115 |  | 0
733.08 |  | 792937 |  | 0
732.08 |  | 791577 |  | 0
731.08 |  | 790453 |  | 0
730.08 |  | 794231 |  | 0
729.08 |  | 789559 |  | 0
728.08 |  | 798093 |  | 0
727.08 |  | 795114 |  | 0
726.08 |  | 802730 |  | 0
725.08 |  | 806681 |  | 0
724.08 |  | 810194 |  | 0
723.08 |  | 816388 |  | 0
722.08 |  | 818745 |  | 0
721.08 |  | 824003 |  | 0
720.08 |  | 822580 |  | 0
719.08 |  | 808847 |  | 0
718.08 |  | 800318 |  | 0
717.08 |  | 795685 |  | 0
716.08 |  | 799207 |  | 0
715.08 |  | 799763 |  | 0
714.08 |  | 788877 |  | 0
713.08 |  | 783677 |  | 0
712.08 |  | 765471 |  | 0
711.08 |  | 746744 |  | 0
710.08 |  | 727604 |  | 0
709.08 |  | 717568 |  | 0
708.08 |  | 712042 |  | 0
707.08 |  | 703738 |  | 0
706.08 |  | 702881 |  | 0
705.08 |  | 699748 |  | 0
704.08 |  | 701672 |  | 0
703.08 |  | 698458 |  | 0
702.08 |  | 696528 |  | 0
701.08 |  | 697620 |  | 0
700.08 |  | 699475 |  | 0
699.08 |  | 693252 |  | 0
698.08 |  | 694030 |  | 0
697.08 |  | 692405 |  | 0
696.08 |  | 690978 |  | 0
695.08 |  | 687670 |  | 0
694.08 |  | 688314 |  | 0
693.08 |  | 691154 |  | 0
692.08 |  | 690049 |  | 0
691.08 |  | 689807 |  | 0
690.08 |  | 687613 |  | 0
689.08 |  | 676945 |  | 0
688.08 |  | 673356 |  | 0
687.08 |  | 673293 |  | 0
686.08 |  | 671321 |  | 0
685.08 |  | 674995 |  | 0
684.08 |  | 671863 |  | 0
683.08 |  | 666613 |  | 0
682.08 |  | 677673 |  | 0
681.08 |  | 670268 |  | 0
680.08 |  | 676661 |  | 0
679.08 |  | 678197 |  | 0
678.08 |  | 677978 |  | 0
677.08 |  | 677837 |  | 0
676.08 |  | 674453 |  | 0
675.08 |  | 676776 |  | 0
674.08 |  | 680017 |  | 0
673.08 |  | 689444 |  | 0
672.08 |  | 689836 |  | 0
671.08 |  | 697877 |  | 0
670.08 |  | 691655 |  | 0
669.08 |  | 696861 |  | 0
668.08 |  | 693538 |  | 0
667.08 |  | 690052 |  | 0
666.08 |  | 697066 |  | 0
665.08 |  | 692023 |  | 0
664.08 |  | 697861 |  | 0
663.08 |  | 692333 |  | 0
662.08 |  | 699108 |  | 0
661.08 |  | 702693 |  | 0
660.08 |  | 707677 |  | 0
659.08 |  | 705986 |  | 0
658.08 |  | 704605 |  | 0
657.08 |  | 708848 |  | 0
656.08 |  | 711660 |  | 0
655.08 |  | 707707 |  | 0
654.08 |  | 718394 |  | 0
653.08 |  | 734053 |  | 0
652.08 |  | 755341 |  | 0
651.08 |  | 781424 |  | 0
650.08 |  | 792342 |  | 0
649.08 |  | 781880 |  | 0
648.08 |  | 748279 |  | 0
647.08 |  | 713814 |  | 0
646.08 |  | 682381 |  | 0
645.08 |  | 676744 |  | 0
644.08 |  | 685394 |  | 0
643.08 |  | 693997 |  | 0
642.08 |  | 693565 |  | 0
641.08 |  | 681567 |  | 0
640.08 |  | 656763 |  | 0
639.08 |  | 633665 |  | 0
638.08 |  | 609413 |  | 0
637.08 |  | 596451 |  | 0
636.08 |  | 581475 |  | 0
635.08 |  | 575978 |  | 0
634.08 |  | 566013 |  | 0
633.08 |  | 561834 |  | 0
632.08 |  | 573294 |  | 0
631.08 |  | 578246 |  | 0
630.08 |  | 578702 |  | 0
629.08 |  | 566700 |  | 0
628.08 |  | 553602 |  | 0
627.08 |  | 542161 |  | 0
626.08 |  | 530280 |  | 0
625.08 |  | 531202 |  | 0
624.08 |  | 530007 |  | 0
623.08 |  | 527333 |  | 0
622.08 |  | 522634 |  | 0
621.08 |  | 516800 |  | 0
620.08 |  | 517604 |  | 0
619.08 |  | 518221 |  | 0
618.08 |  | 510179 |  | 0
617.08 |  | 508665 |  | 0
616.08 |  | 512805 |  | 0
615.08 |  | 511027 |  | 0
614.08 |  | 511358 |  | 0
613.08 |  | 508141 |  | 0
612.08 |  | 511190 |  | 0
611.08 |  | 512383 |  | 0
610.08 |  | 507618 |  | 0
609.08 |  | 514451 |  | 0
608.08 |  | 517124 |  | 0
607.08 |  | 518860 |  | 0
606.08 |  | 518420 |  | 0
605.08 |  | 519338 |  | 0
604.08 |  | 521496 |  | 0
603.08 |  | 524551 |  | 0
602.08 |  | 523248 |  | 0
601.08 |  | 526147 |  | 0
600.08 |  | 525810 |  | 0
599.08 |  | 533885 |  | 0
598.08 |  | 537870 |  | 0
597.08 |  | 539400 |  | 0
596.08 |  | 543438 |  | 0
595.08 |  | 546093 |  | 0
594.08 |  | 543281 |  | 0
593.08 |  | 544981 |  | 0
592.08 |  | 542353 |  | 0
591.08 |  | 543294 |  | 0
590.08 |  | 544511 |  | 0
589.08 |  | 540484 |  | 0
588.08 |  | 541261 |  | 0
587.08 |  | 538387 |  | 0
586.08 |  | 536595 |  | 0
585.08 |  | 534312 |  | 0
584.08 |  | 537543 |  | 0
583.08 |  | 537913 |  | 0
582.08 |  | 543742 |  | 0
581.08 |  | 544393 |  | 0
580.08 |  | 546998 |  | 0
579.08 |  | 554032 |  | 0
578.08 |  | 567808 |  | 0
577.08 |  | 584753 |  | 0
576.08 |  | 608850 |  | 0
575.08 |  | 624976 |  | 0
574.08 |  | 635896 |  | 0
573.08 |  | 651519 |  | 0
572.08 |  | 704992 |  | 0
571.08 |  | 779207 |  | 0
570.08 |  | 819724 |  | 0
569.08 |  | 749800 |  | 0
568.08 |  | 631905 |  | 0
567.08 |  | 540767 |  | 0
566.08 |  | 478718 |  | 0
565.08 |  | 436587 |  | 0
564.08 |  | 406364 |  | 0
563.08 |  | 385644 |  | 0
562.08 |  | 369611 |  | 0
561.08 |  | 355419 |  | 0
560.08 |  | 342722 |  | 0
559.08 |  | 337622 |  | 0
558.08 |  | 331046 |  | 0
557.08 |  | 334570 |  | 0
556.08 |  | 335849 |  | 0
555.08 |  | 339829 |  | 0
554.08 |  | 332615 |  | 0
553.08 |  | 330317 |  | 0
552.08 |  | 337377 |  | 0
551.08 |  | 355389 |  | 0
550.08 |  | 354754 |  | 0
549.08 |  | 325105 |  | 0
548.08 |  | 292784 |  | 0
547.08 |  | 269278 |  | 0
546.08 |  | 248810 |  | 0
545.08 |  | 235525 |  | 0
544.08 |  | 224328 |  | 0
543.08 |  | 212431 |  | 0
542.08 |  | 206466 |  | 0
541.08 |  | 193975 |  | 0
540.08 |  | 187162 |  | 0
539.08 |  | 179866 |  | 0
538.08 |  | 178426 |  | 0
537.08 |  | 176553 |  | 176553
536.08 |  | 180094 |  | 176473
535.08 |  | 188335 |  | 176271
534.08 |  | 222807 |  | 175793
533.08 |  | 331559 |  | 174194
532.08 |  | 513497 |  | 169075
531.08 |  | 543423 |  | 158002
530.08 |  | 389284 |  | 145649
529.08 |  | 224635 |  | 137850
528.08 |  | 154979 |  | 135073
527.08 |  | 141501 |  | 134435
526.08 |  | 139750 |  | 134208
525.08 |  | 137998 |  | 134031
524.08 |  | 134305 |  | 133904
523.08 |  | 133891 |  | 133891
522.08 |  | 134274 |  | 0
521.08 |  | 133220 |  | 0
520.08 |  | 130678 |  | 0
519.08 |  | 131215 |  | 0
518.08 |  | 129588 |  | 0
517.08 |  | 130767 |  | 0
516.08 |  | 130794 |  | 0
515.08 |  | 131031 |  | 0
514.08 |  | 131952 |  | 0
513.08 |  | 129641 |  | 0
512.08 |  | 131290 |  | 0
511.08 |  | 130979 |  | 0
510.08 |  | 132093 |  | 0
509.08 |  | 130699 |  | 0
508.08 |  | 131299 |  | 0
507.08 |  | 130408 |  | 0
506.08 |  | 132793 |  | 0
505.08 |  | 129246 |  | 0
504.08 |  | 130970 |  | 0
503.08 |  | 132942 |  | 0
502.08 |  | 132615 |  | 0
501.08 |  | 130927 |  | 0
500.08 |  | 132303 |  | 0
499.08 |  | 130425 |  | 0
498.08 |  | 131325 |  | 0
497.08 |  | 133526 |  | 0
496.08 |  | 137307 |  | 0
495.08 |  | 138141 |  | 0
494.08 |  | 135723 |  | 0
493.08 |  | 131716 |  | 0
492.08 |  | 134084 |  | 0
491.08 |  | 133497 |  | 0
490.08 |  | 133844 |  | 0
489.08 |  | 131655 |  | 0
488.08 |  | 136217 |  | 0
487.08 |  | 139011 |  | 0
486.08 |  | 136662 |  | 0
485.08 |  | 134665 |  | 0
484.08 |  | 130133 |  | 0
483.08 |  | 130336 |  | 0
482.08 |  | 129852 |  | 0
481.08 |  | 130458 |  | 0
480.08 |  | 130420 |  | 0
479.08 |  | 132978 |  | 0
478.08 |  | 132898 |  | 0
477.08 |  | 133035 |  | 0
476.08 |  | 130120 |  | 0
475.08 |  | 132741 |  | 0
474.08 |  | 130723 |  | 0
473.08 |  | 130815 |  | 0
472.08 |  | 133555 |  | 0
471.08 |  | 133148 |  | 0
470.08 |  | 129993 |  | 0
469.08 |  | 132344 |  | 0
468.08 |  | 133883 |  | 0
467.08 |  | 130680 |  | 0
466.08 |  | 131393 |  | 0
465.08 |  | 133254 |  | 0
464.08 |  | 132715 |  | 0
463.08 |  | 134264 |  | 0
462.08 |  | 134194 |  | 0
461.08 |  | 135797 |  | 0
460.08 |  | 137186 |  | 0
459.08 |  | 136186 |  | 0
458.08 |  | 133337 |  | 0
457.08 |  | 134702 |  | 0
456.08 |  | 133724 |  | 0
455.08 |  | 131936 |  | 0
454.08 |  | 135713 |  | 0
453.08 |  | 133378 |  | 0
452.08 |  | 136699 |  | 0
451.08 |  | 135952 |  | 0
450.08 |  | 135186 |  | 0
449.08 |  | 135877 |  | 0
448.08 |  | 135645 |  | 0
447.08 |  | 137637 |  | 0
446.08 |  | 136975 |  | 0
445.08 |  | 137095 |  | 0
444.08 |  | 137612 |  | 0
443.08 |  | 135249 |  | 0
442.08 |  | 135388 |  | 0
441.08 |  | 136481 |  | 0
440.08 |  | 136513 |  | 0
439.08 |  | 138116 |  | 0
438.08 |  | 137625 |  | 0
437.08 |  | 137123 |  | 0
436.08 |  | 140565 |  | 0
435.08 |  | 139342 |  | 0
434.08 |  | 139562 |  | 0
433.08 |  | 137657 |  | 0
432.08 |  | 137709 |  | 0
431.08 |  | 137462 |  | 0
430.08 |  | 141268 |  | 0
429.08 |  | 138749 |  | 0
428.08 |  | 140649 |  | 0
427.08 |  | 138319 |  | 0
426.08 |  | 138630 |  | 0
425.08 |  | 140822 |  | 0
424.08 |  | 139118 |  | 0
423.08 |  | 142199 |  | 0
422.08 |  | 139877 |  | 0
421.08 |  | 142075 |  | 0
420.08 |  | 138984 |  | 0
419.08 |  | 142403 |  | 0
418.08 |  | 142044 |  | 0
417.08 |  | 143919 |  | 0
416.08 |  | 142017 |  | 0
415.08 |  | 143638 |  | 0
414.08 |  | 143070 |  | 0
413.08 |  | 142396 |  | 0
412.08 |  | 141775 |  | 0
411.08 |  | 143610 |  | 0
410.08 |  | 143568 |  | 0
409.08 |  | 144022 |  | 0
408.08 |  | 145218 |  | 0
407.08 |  | 146411 |  | 0
406.08 |  | 146474 |  | 0
405.08 |  | 145211 |  | 0
404.08 |  | 144715 |  | 0
403.08 |  | 148530 |  | 0
402.08 |  | 143894 |  | 0
401.08 |  | 145478 |  | 0
400.08 |  | 146812 |  | 0
399.08 |  | 147211 |  | 0
398.08 |  | 146178 |  | 0
397.08 |  | 142990 |  | 0
396.08 |  | 143383 |  | 0
395.08 |  | 144344 |  | 0
394.08 |  | 145231 |  | 0
393.08 |  | 144829 |  | 0
392.08 |  | 144708 |  | 0
391.08 |  | 143846 |  | 0
390.08 |  | 144362 |  | 0
389.08 |  | 143214 |  | 0
388.08 |  | 143052 |  | 0
387.08 |  | 145179 |  | 0
386.08 |  | 143869 |  | 0
385.08 |  | 143318 |  | 0
384.08 |  | 141209 |  | 0
383.08 |  | 143099 |  | 0
382.08 |  | 145313 |  | 0
381.08 |  | 144002 |  | 0
380.08 |  | 144506 |  | 0
379.08 |  | 142354 |  | 0
378.08 |  | 145435 |  | 0
377.08 |  | 145130 |  | 0
376.08 |  | 146639 |  | 0
375.08 |  | 145539 |  | 0
374.08 |  | 144713 |  | 0
373.08 |  | 148390 |  | 0
372.08 |  | 146224 |  | 0
371.08 |  | 148416 |  | 0
370.08 |  | 146527 |  | 0
369.08 |  | 147898 |  | 0
368.08 |  | 145227 |  | 0
367.08 |  | 147682 |  | 0
366.08 |  | 147310 |  | 0
365.08 |  | 148043 |  | 0
364.08 |  | 149860 |  | 0
363.08 |  | 147958 |  | 0
362.08 |  | 149290 |  | 0
361.08 |  | 148364 |  | 0
360.08 |  | 151611 |  | 0
359.08 |  | 150488 |  | 0
358.08 |  | 149184 |  | 0
357.08 |  | 152598 |  | 0
356.08 |  | 149092 |  | 0
355.08 |  | 151241 |  | 0
354.08 |  | 152209 |  | 0
353.08 |  | 150099 |  | 0
352.08 |  | 152853 |  | 0
351.08 |  | 150643 |  | 0
350.08 |  | 152933 |  | 0
349.08 |  | 149839 |  | 0
348.08 |  | 149567 |  | 0
347.08 |  | 155142 |  | 0
346.08 |  | 152276 |  | 0
345.08 |  | 150227 |  | 0
344.08 |  | 152850 |  | 0
343.08 |  | 154637 |  | 0
342.08 |  | 154522 |  | 0
341.08 |  | 153393 |  | 0
340.08 |  | 155117 |  | 0
339.08 |  | 156140 |  | 0
338.08 |  | 156768 |  | 0
337.08 |  | 153615 |  | 0
336.08 |  | 155771 |  | 0
335.08 |  | 157196 |  | 0
334.08 |  | 156918 |  | 0
333.08 |  | 158263 |  | 0
332.08 |  | 160379 |  | 0
331.08 |  | 160838 |  | 0
330.08 |  | 160271 |  | 0
329.08 |  | 160011 |  | 0
328.08 |  | 161874 |  | 0
327.08 |  | 160852 |  | 0
326.08 |  | 163229 |  | 0
325.08 |  | 160253 |  | 0
324.08 |  | 161665 |  | 0
323.08 |  | 164692 |  | 0
322.08 |  | 162386 |  | 0
321.08 |  | 163924 |  | 0
320.08 |  | 164607 |  | 0
319.08 |  | 166138 |  | 0
318.08 |  | 167621 |  | 0
317.08 |  | 166761 |  | 0
316.08 |  | 167298 |  | 0
315.08 |  | 166286 |  | 0
314.08 |  | 169098 |  | 0
313.08 |  | 167438 |  | 0
312.08 |  | 169308 |  | 0
311.08 |  | 167251 |  | 0
310.08 |  | 167764 |  | 0
309.08 |  | 169901 |  | 0
308.08 |  | 172018 |  | 0
307.08 |  | 170094 |  | 0
306.08 |  | 172913 |  | 0
305.08 |  | 172336 |  | 0
304.08 |  | 172166 |  | 0
303.08 |  | 174159 |  | 0
302.08 |  | 174894 |  | 0
301.08 |  | 170075 |  | 0
300.08 |  | 172649 |  | 0
299.08 |  | 169637 |  | 0
298.08 |  | 165937 |  | 0
297.08 |  | 164778 |  | 0
296.08 |  | 161973 |  | 0
295.08 |  | 160601 |  | 0
294.08 |  | 159776 |  | 159776
293.08 |  | 160937 |  | 159760
292.08 |  | 163572 |  | 159721
291.08 |  | 168622 |  | 159629
290.08 |  | 181250 |  | 159438
289.08 |  | 189670 |  | 159001
288.08 |  | 193252 |  | 158394
287.08 |  | 212761 |  | 157706
286.08 |  | 299703 |  | 156631
285.08 |  | 375305 |  | 153868
284.08 |  | 288147 |  | 149606
283.08 |  | 177256 |  | 146941
282.08 |  | 154219 |  | 146358
281.08 |  | 148101 |  | 146207
280.08 |  | 149885 |  | 146170
279.08 |  | 146099 |  | 146099
278.08 |  | 146172 |  | 146172
277.08 |  | 146331 |  | 0
276.08 |  | 144821 |  | 0
275.08 |  | 145433 |  | 0
274.08 |  | 149182 |  | 0
273.08 |  | 145757 |  | 0
272.08 |  | 148919 |  | 0
271.08 |  | 155782 |  | 0
270.08 |  | 160844 |  | 0
269.08 |  | 160737 |  | 0
268.08 |  | 155558 |  | 0
267.08 |  | 150556 |  | 0
266.08 |  | 149246 |  | 0
265.08 |  | 148733 |  | 0
264.08 |  | 150322 |  | 0
263.08 |  | 148830 |  | 0
262.08 |  | 148808 |  | 0
261.08 |  | 149472 |  | 0
260.08 |  | 152245 |  | 0
259.08 |  | 152496 |  | 0
258.08 |  | 151934 |  | 0
257.08 |  | 151384 |  | 0
256.08 |  | 152968 |  | 0
255.08 |  | 149044 |  | 0
254.08 |  | 152470 |  | 0
253.08 |  | 152602 |  | 0
252.08 |  | 150467 |  | 0
251.08 |  | 152138 |  | 0
250.08 |  | 153256 |  | 0
249.08 |  | 153623 |  | 0
248.08 |  | 151065 |  | 0
247.08 |  | 151474 |  | 0
246.08 |  | 156708 |  | 0
245.08 |  | 150269 |  | 0
244.08 |  | 151106 |  | 0
243.08 |  | 153655 |  | 0
242.08 |  | 153681 |  | 0
241.08 |  | 151893 |  | 0
240.08 |  | 151940 |  | 0
239.08 |  | 153094 |  | 0
238.08 |  | 154340 |  | 0
237.08 |  | 153424 |  | 0
236.08 |  | 152831 |  | 0
235.08 |  | 154871 |  | 0
234.08 |  | 156154 |  | 0
233.08 |  | 160224 |  | 0
232.08 |  | 162335 |  | 0
231.08 |  | 161720 |  | 0
230.08 |  | 163630 |  | 0
229.08 |  | 171712 |  | 0
228.08 |  | 178479 |  | 0
227.08 |  | 186945 |  | 0
226.08 |  | 183852 |  | 0
225.08 |  | 169158 |  | 0
224.08 |  | 159381 |  | 0
223.08 |  | 156038 |  | 0
222.08 |  | 153937 |  | 0
221.08 |  | 154566 |  | 0
220.08 |  | 154142 |  | 0
219.08 |  | 156671 |  | 0
218.08 |  | 152264 |  | 0
217.08 |  | 153420 |  | 0
216.08 |  | 156491 |  | 0
215.08 |  | 155481 |  | 0
214.08 |  | 153312 |  | 0
213.08 |  | 152357 |  | 0
212.08 |  | 156620 |  | 0
211.08 |  | 151993 |  | 0
210.08 |  | 154452 |  | 0
209.08 |  | 158337 |  | 0
208.08 |  | 154807 |  | 0
207.08 |  | 158058 |  | 0
206.08 |  | 156914 |  | 0
205.08 |  | 156196 |  | 0
204.08 |  | 157388 |  | 0
203.08 |  | 156522 |  | 0
202.08 |  | 160409 |  | 0
201.08 |  | 169727 |  | 0
200.08 |  | 180732 |  | 0
199.08 |  | 194999 |  | 0
198.08 |  | 182299 |  | 0
197.08 |  | 165615 |  | 0
196.08 |  | 158865 |  | 0
195.08 |  | 157880 |  | 0
194.08 |  | 157872 |  | 0
193.08 |  | 160933 |  | 0
192.08 |  | 160378 |  | 0
191.08 |  | 162425 |  | 0
190.08 |  | 160829 |  | 0
189.08 |  | 164560 |  | 0
188.08 |  | 167113 |  | 0
187.08 |  | 167188 |  | 0
186.08 |  | 169589 |  | 0
185.08 |  | 174491 |  | 0
184.08 |  | 178797 |  | 0
183.08 |  | 181383 |  | 0
182.08 |  | 180280 |  | 0
181.08 |  | 177434 |  | 0
180.08 |  | 174351 |  | 0
179.08 |  | 170155 |  | 0
178.08 |  | 166940 |  | 0
177.08 |  | 163352 |  | 0
176.08 |  | 163238 |  | 0
175.08 |  | 159901 |  | 0
174.08 |  | 160392 |  | 0
173.08 |  | 160185 |  | 0
172.08 |  | 160158 |  | 0
171.08 |  | 160384 |  | 0
170.08 |  | 163187 |  | 0
169.08 |  | 166086 |  | 0
168.08 |  | 165074 |  | 0
167.08 |  | 166661 |  | 0
166.08 |  | 170004 |  | 0
165.08 |  | 183362 |  | 0
164.08 |  | 205787 |  | 0
163.08 |  | 221253 |  | 0
162.08 |  | 205381 |  | 0
161.08 |  | 177588 |  | 0
160.08 |  | 160639 |  | 0
159.08 |  | 156723 |  | 0
158.08 |  | 156052 |  | 0
157.08 |  | 155026 |  | 0
156.08 |  | 157339 |  | 0
155.08 |  | 155331 |  | 0
154.08 |  | 157039 |  | 0
153.08 |  | 157464 |  | 0
152.08 |  | 160230 |  | 0
151.08 |  | 159237 |  | 0
150.08 |  | 158540 |  | 0
149.08 |  | 159458 |  | 0
148.08 |  | 161078 |  | 0
147.08 |  | 162412 |  | 0
146.08 |  | 159486 |  | 0
145.08 |  | 160879 |  | 0
144.08 |  | 165598 |  | 0
143.08 |  | 168841 |  | 0
142.08 |  | 167976 |  | 0
141.08 |  | 165478 |  | 0
140.08 |  | 163984 |  | 0
139.08 |  | 162728 |  | 0
138.08 |  | 164244 |  | 0
137.08 |  | 162998 |  | 0
136.08 |  | 160741 |  | 0
135.08 |  | 162668 |  | 0
134.08 |  | 166844 |  | 0
133.08 |  | 166245 |  | 0
132.08 |  | 170615 |  | 0
131.08 |  | 169218 |  | 0
130.08 |  | 168268 |  | 0
129.08 |  | 168513 |  | 0
128.08 |  | 171361 |  | 0
127.08 |  | 178179 |  | 0
126.08 |  | 187406 |  | 0
125.08 |  | 206044 |  | 0
124.08 |  | 225131 |  | 0
123.08 |  | 232215 |  | 0
122.08 |  | 213983 |  | 0
121.08 |  | 181077 |  | 0
120.08 |  | 159525 |  | 0
119.08 |  | 150070 |  | 0
118.08 |  | 143484 |  | 0
117.08 |  | 140788 |  | 0
116.08 |  | 142190 |  | 0
115.08 |  | 138539 |  | 0
114.08 |  | 138068 |  | 0
113.08 |  | 135529 |  | 0
112.08 |  | 139206 |  | 0
111.08 |  | 138451 |  | 0
110.08 |  | 138699 |  | 0
109.08 |  | 137840 |  | 0
108.08 |  | 139608 |  | 0
107.08 |  | 138356 |  | 0
106.08 |  | 140072 |  | 0
105.08 |  | 141751 |  | 0
104.08 |  | 144998 |  | 0
103.08 |  | 147016 |  | 0
102.08 |  | 147291 |  | 0
101.08 |  | 147293 |  | 0
100.08 |  | 148383 |  | 0
99.08 |  | 149273 |  | 0
98.08 |  | 145569 |  | 0
97.08 |  | 145363 |  | 0
96.08 |  | 147015 |  | 0
95.08 |  | 147987 |  | 0
94.08 |  | 150421 |  | 0
93.08 |  | 149813 |  | 0
92.08 |  | 144831 |  | 0
91.08 |  | 138032 |  | 0
90.08 |  | 131836 |  | 0
89.08 |  | 127489 |  | 0
88.08 |  | 129814 |  | 0
87.08 |  | 132159 |  | 0
86.08 |  | 137742 |  | 0
85.08 |  | 137168 |  | 0
84.08 |  | 136167 |  | 0
83.08 |  | 137435 |  | 0
82.08 |  | 150695 |  | 0
81.08 |  | 170197 |  | 0
80.08 |  | 205042 |  | 0
79.08 |  | 252852 |  | 0
78.08 |  | 296226 |  | 0
77.08 |  | 307680 |  | 0
76.08 |  | 296812 |  | 0
75.08 |  | 249464 |  | 0
74.08 |  | 170184 |  | 0
73.08 |  | 105739 |  | 0
72.08 |  | 77786.4 |  | 0
71.08 |  | 67057.5 |  | 0
70.08 |  | 58957.1 |  | 0
69.08 |  | 57142 |  | 0
68.08 |  | 51807.9 |  | 0
67.08 |  | 47336.3 |  | 0
66.08 |  | 44654.5 |  | 0
65.08 |  | 43690.5 |  | 0
64.08 |  | 42682.1 |  | 0
63.08 |  | 42772.9 |  | 0
62.08 |  | 40905.3 |  | 0
61.08 |  | 43573.8 |  | 43096.4
60.08 |  | 44809.9 |  | 42997.5
59.08 |  | 45178.1 |  | 42861.9
58.08 |  | 45809.6 |  | 42651.6
57.08 |  | 45380.3 |  | 42408.1
56.08 |  | 45992.8 |  | 42122.1
55.08 |  | 43562.8 |  | 41877.2
54.08 |  | 42093.9 |  | 41706
53.08 |  | 40602.2 |  | 41673.5
52.08 |  | 40492.3 |  | 41673.5
51.08 |  | 42004.3 |  | 41673.5
50.08 |  | 42524 |  | 0
49.08 |  | 42184.4 |  | 0
48.08 |  | 40575.7 |  | 0
47.08 |  | 41738.3 |  | 0
46.08 |  | 41696.4 |  | 0
45.08 |  | 41946.4 |  | 0
44.08 |  | 41490.6 |  | 0
43.08 |  | 40764.7 |  | 0
42.08 |  | 40964.1 |  | 0
41.08 |  | 40567.1 |  | 0
40.08 |  | 41643.3 |  | 0
39.08 |  | 40772.3 |  | 0
38.08 |  | 41068.5 |  | 0
37.08 |  | 41661.4 |  | 0
36.08 |  | 39615.9 |  | 0
35.08 |  | 41844.7 |  | 0
34.08 |  | 41578.4 |  | 0
33.08 |  | 43122.3 |  | 0
32.08 |  | 42142.7 |  | 0
31.08 |  | 43663.8 |  | 0
30.08 |  | 44589.7 |  | 0
29.08 |  | 46154 |  | 0
28.08 |  | 49267.1 |  | 0
27.08 |  | 51219.8 |  | 0
26.08 |  | 52198.2 |  | 0
25.08 |  | 52780.6 |  | 0
24.08 |  | 54504.5 |  | 0
23.08 |  | 52818 |  | 0
22.08 |  | 48374.4 |  | 0
21.08 |  | 44573.7 |  | 0
20.08 |  | 39781.9 |  | 0
19.08 |  | 37953.5 |  | 0
18.08 |  | 37736.8 |  | 0
17.08 |  | 36807.6 |  | 0
16.08 |  | 36374.2 |  | 0
15.08 |  | 38285 |  | 0
14.08 |  | 42271 |  | 0
13.08 |  | 44777.9 |  | 0
12.08 |  | 42587.1 |  | 0
11.08 |  | 40748.9 |  | 0
10.08 |  | 40419.2 |  | 0
9.08 |  | 39291.8 |  | 0
8.08 |  | 46865.7 |  | 0
7.08 |  | 62257.6 |  | 0
6.08 |  | 78132.5 |  | 0
5.08 |  | 101480 |  | 0
4.08 |  | 128221 |  | 0
3.08 |  | 108137 |  | 0
2.08 |  | 55308.7 |  | 0
1.08 |  | 22915.2 |  | 0
0.08 |  | 7200.32 |  | 0
-0.92 |  | 2619.08 |  | 0
-1.92 |  | 2003.39 |  | 0
-2.92 |  | 1440.61 |  | 0
-3.92 |  | 1309.65 |  | 0
-4.92 |  | 885.594 |  | 0
-5.92 |  | 684.991 |  | 0
-6.92 |  | 637.262 |  | 0
-7.92 |  | 378.96 |  | 0
-8.92 |  | 365.58 |  | 0
-9.92 |  | 422.517 |  | 0

## Se3d Scan
﻿Doon university
Axis | Energy | Elements= | 141
E:\IIT Mandi\2026\External User From Outside Of HP\April 2026\XPS_AMRC IIT Mandi_22.April.2026\Jaya Sharma_XPS\SA-7\Se3d Scan.VGD
Binding Energy (E)
eV |  | Counts / s
63.08 |  | 4373.52
62.98 |  | 4410.7
62.88 |  | 4317.32
62.78 |  | 4303.02
62.68 |  | 4226.95
62.58 |  | 4230.19
62.48 |  | 4386.87
62.38 |  | 4386.78
62.28 |  | 4389.31
62.18 |  | 4324.99
62.08 |  | 4378.87
61.98 |  | 4325.88
61.88 |  | 4240.93
61.78 |  | 4275
61.68 |  | 4313.25
61.58 |  | 4306.14
61.48 |  | 4276.75
61.38 |  | 4297.2
61.28 |  | 4325.89
61.18 |  | 4284.41
61.08 |  | 4173.67
60.98 |  | 4340.76
60.88 |  | 4280.01
60.78 |  | 4314.71
60.68 |  | 4336.81
60.58 |  | 4319.92
60.48 |  | 4324.62
60.38 |  | 4303.52
60.28 |  | 4398.48
60.18 |  | 4384.48
60.08 |  | 4358.64
59.98 |  | 4315.99
59.88 |  | 4413.94
59.78 |  | 4503.33
59.68 |  | 4486.38
59.58 |  | 4554.5
59.48 |  | 4575.55
59.38 |  | 4579.34
59.28 |  | 4619.5
59.18 |  | 4610.45
59.08 |  | 4759.19
58.98 |  | 4694.4
58.88 |  | 4810.94
58.78 |  | 4909.11
58.68 |  | 4805.83
58.58 |  | 4775.45
58.48 |  | 4803.7
58.38 |  | 4935.38
58.28 |  | 5070.37
58.18 |  | 4914.1
58.08 |  | 4801.82
57.98 |  | 4775.94
57.88 |  | 4768.93
57.78 |  | 4864.91
57.68 |  | 4885.33
57.58 |  | 4770.95
57.48 |  | 4846.8
57.38 |  | 4701.78
57.28 |  | 4725.67
57.18 |  | 4712.64
57.08 |  | 4754.57
56.98 |  | 4673.6
56.88 |  | 4872.48
56.78 |  | 4875.69
56.68 |  | 4954.48
56.58 |  | 4799.32
56.48 |  | 4973.65
56.38 |  | 4845.38
56.28 |  | 4835.08
56.18 |  | 4863.1
56.08 |  | 4864.77
55.98 |  | 4989.92
55.88 |  | 4994.55
55.78 |  | 4927.76
55.68 |  | 4980.09
55.58 |  | 4936.17
55.48 |  | 4764.45
55.38 |  | 4690.64
55.28 |  | 4778.06
55.18 |  | 4596.56
55.08 |  | 4557.54
54.98 |  | 4634.36
54.88 |  | 4535.6
54.78 |  | 4519.52
54.68 |  | 4566.89
54.58 |  | 4491.22
54.48 |  | 4376.02
54.38 |  | 4361.62
54.28 |  | 4397.83
54.18 |  | 4290.94
54.08 |  | 4274.79
53.98 |  | 4178.38
53.88 |  | 4244.85
53.78 |  | 4163.23
53.68 |  | 4123.5
53.58 |  | 4178.18
53.48 |  | 4230.26
53.38 |  | 4180.24
53.28 |  | 4184.78
53.18 |  | 4139.88
53.08 |  | 4195.44
52.98 |  | 4152.78
52.88 |  | 4145.35
52.78 |  | 4096.65
52.68 |  | 4091.46
52.58 |  | 4104.8
52.48 |  | 4158.36
52.38 |  | 4080.02
52.28 |  | 4171.86
52.18 |  | 4061.52
52.08 |  | 4081.49
51.98 |  | 4076.06
51.88 |  | 4132.38
51.78 |  | 4145.38
51.68 |  | 4212.43
51.58 |  | 4056.56
51.48 |  | 4122.28
51.38 |  | 4254.59
51.28 |  | 4329.75
51.18 |  | 4226.47
51.08 |  | 4183.97
50.98 |  | 4193.47
50.88 |  | 4147.97
50.78 |  | 4210.87
50.68 |  | 4146.18
50.58 |  | 4170.27
50.48 |  | 4164.01
50.38 |  | 4261.01
50.28 |  | 4227.89
50.18 |  | 4220.83
50.08 |  | 4283.01
49.98 |  | 4180.53
49.88 |  | 4179.12
49.78 |  | 4163.37
49.68 |  | 4227.35
49.58 |  | 4307.86
49.48 |  | 4212.29
49.38 |  | 4167.99
49.28 |  | 4147.51
49.18 |  | 4157.03
49.08 |  | 4223.91

## O1s Scan
﻿Doon university
Axis | Energy | Elements= | 241
E:\IIT Mandi\2026\External User From Outside Of HP\April 2026\XPS_AMRC IIT Mandi_22.April.2026\Jaya Sharma_XPS\SA-7\O1s Scan.VGD
Binding Energy (E)
eV |  | Counts / s
545.08 |  | 27335.1
544.98 |  | 27303.9
544.88 |  | 27037.7
544.78 |  | 27090.8
544.68 |  | 26911
544.58 |  | 26573.2
544.48 |  | 26137.9
544.38 |  | 26224.7
544.28 |  | 26255.4
544.18 |  | 26302.8
544.08 |  | 26007
543.98 |  | 25899
543.88 |  | 25570.1
543.78 |  | 25846.4
543.68 |  | 25479.9
543.58 |  | 25274.2
543.48 |  | 25091.9
543.38 |  | 24676.9
543.28 |  | 24934.3
543.18 |  | 24628.9
543.08 |  | 24480.2
542.98 |  | 24695.4
542.88 |  | 24250.5
542.78 |  | 24412.4
542.68 |  | 23892.7
542.58 |  | 23921.7
542.48 |  | 23829.7
542.38 |  | 23528.3
542.28 |  | 23602.3
542.18 |  | 23556.2
542.08 |  | 23485
541.98 |  | 23201.9
541.88 |  | 23190.4
541.78 |  | 23083.5
541.68 |  | 22729.4
541.58 |  | 23034
541.48 |  | 22656
541.38 |  | 22150.7
541.28 |  | 22170.9
541.18 |  | 22473.3
541.08 |  | 22450.3
540.98 |  | 22443.6
540.88 |  | 22144.3
540.78 |  | 22413.5
540.68 |  | 22166
540.58 |  | 21969.8
540.48 |  | 21386.3
540.38 |  | 21818.6
540.28 |  | 21739.2
540.18 |  | 21384.3
540.08 |  | 21158.8
539.98 |  | 21170.6
539.88 |  | 20968.8
539.78 |  | 21127.9
539.68 |  | 20685
539.58 |  | 21142.3
539.48 |  | 20791.2
539.38 |  | 20654.1
539.28 |  | 20614.1
539.18 |  | 20500.4
539.08 |  | 20366.8
538.98 |  | 19949.3
538.88 |  | 20264.6
538.78 |  | 20379
538.68 |  | 19964.6
538.58 |  | 20004.8
538.48 |  | 20017.1
538.38 |  | 19817.1
538.28 |  | 20026.4
538.18 |  | 19762
538.08 |  | 19893.9
537.98 |  | 19660.2
537.88 |  | 19522.2
537.78 |  | 19365.5
537.68 |  | 19891.4
537.58 |  | 19941.8
537.48 |  | 19437
537.38 |  | 19351
537.28 |  | 19809.9
537.18 |  | 19663.6
537.08 |  | 19556.6
536.98 |  | 19706.1
536.88 |  | 20051.1
536.78 |  | 19723.2
536.68 |  | 19789.8
536.58 |  | 19878.8
536.48 |  | 20238.1
536.38 |  | 20145.2
536.28 |  | 20259
536.18 |  | 20613.5
536.08 |  | 20710.9
535.98 |  | 20214
535.88 |  | 20640.5
535.78 |  | 20908.3
535.68 |  | 20673.8
535.58 |  | 20391.8
535.48 |  | 20965.3
535.38 |  | 20880.4
535.28 |  | 21107.1
535.18 |  | 21094.8
535.08 |  | 21264.6
534.98 |  | 21646.3
534.88 |  | 22105.4
534.78 |  | 22068
534.68 |  | 22435.4
534.58 |  | 22597.7
534.48 |  | 23079.8
534.38 |  | 23759.8
534.28 |  | 24190
534.18 |  | 24490.1
534.08 |  | 24989.4
533.98 |  | 25772.7
533.88 |  | 26091.7
533.78 |  | 26871.2
533.68 |  | 27775.7
533.58 |  | 28250.3
533.48 |  | 29519.1
533.38 |  | 30691.8
533.28 |  | 31466.7
533.18 |  | 32483.1
533.08 |  | 33748.9
532.98 |  | 35489.8
532.88 |  | 37145.8
532.78 |  | 38441.8
532.68 |  | 39932.1
532.58 |  | 42123
532.48 |  | 44734.2
532.38 |  | 46831.7
532.28 |  | 49314.5
532.18 |  | 52342.2
532.08 |  | 54699.2
531.98 |  | 57401
531.88 |  | 60106
531.78 |  | 63447.2
531.68 |  | 65408.9
531.58 |  | 67720.9
531.48 |  | 69114.9
531.38 |  | 70158.5
531.28 |  | 71272.9
531.18 |  | 71501.3
531.08 |  | 71255.2
530.98 |  | 69948.3
530.88 |  | 69265.7
530.78 |  | 68375.4
530.68 |  | 67479.8
530.58 |  | 66363.8
530.48 |  | 65390.4
530.38 |  | 63908.9
530.28 |  | 62767.3
530.18 |  | 61034.5
530.08 |  | 58970.1
529.98 |  | 56336.9
529.88 |  | 54524.6
529.78 |  | 51030.8
529.68 |  | 47725.2
529.58 |  | 45214.7
529.48 |  | 41987.4
529.38 |  | 38558.8
529.28 |  | 35539.7
529.18 |  | 32875.8
529.08 |  | 29966.3
528.98 |  | 27077.9
528.88 |  | 25228.9
528.78 |  | 22834.1
528.68 |  | 21503.6
528.58 |  | 20288.4
528.48 |  | 19262.7
528.38 |  | 18362.8
528.28 |  | 17615
528.18 |  | 17304.9
528.08 |  | 16722.2
527.98 |  | 16471.1
527.88 |  | 16341.4
527.78 |  | 16416.7
527.68 |  | 15557.3
527.58 |  | 15858.2
527.48 |  | 15437.4
527.38 |  | 15666.5
527.28 |  | 15566.8
527.18 |  | 15508.5
527.08 |  | 15134
526.98 |  | 15429.5
526.88 |  | 15445.7
526.78 |  | 15161.8
526.68 |  | 14955.8
526.58 |  | 15095.7
526.48 |  | 15225.1
526.38 |  | 15239
526.28 |  | 15124.6
526.18 |  | 15083
526.08 |  | 14656.6
525.98 |  | 14964.9
525.88 |  | 14876.1
525.78 |  | 14798.6
525.68 |  | 15238.1
525.58 |  | 15036.7
525.48 |  | 15007.8
525.38 |  | 14935
525.28 |  | 14857.4
525.18 |  | 14962
525.08 |  | 14658.3
524.98 |  | 14929.6
524.88 |  | 14723.9
524.78 |  | 14791.9
524.68 |  | 14842.6
524.58 |  | 14859.8
524.48 |  | 14781.3
524.38 |  | 15005.5
524.28 |  | 15069.2
524.18 |  | 14986.9
524.08 |  | 15192
523.98 |  | 14780.6
523.88 |  | 14837.3
523.78 |  | 14634.4
523.68 |  | 14631.5
523.58 |  | 14937.2
523.48 |  | 14929.5
523.38 |  | 14735.7
523.28 |  | 14399.1
523.18 |  | 14559.8
523.08 |  | 14823
522.98 |  | 14509.4
522.88 |  | 14871.7
522.78 |  | 14679.2
522.68 |  | 14800.2
522.58 |  | 14680.8
522.48 |  | 14820.7
522.38 |  | 14675.9
522.28 |  | 14709.9
522.18 |  | 14725.7
522.08 |  | 14881.5
521.98 |  | 14576.2
521.88 |  | 14584.1
521.78 |  | 14743.5
521.68 |  | 14606.6
521.58 |  | 14527.5
521.48 |  | 14752.4
521.38 |  | 14618.1
521.28 |  | 14743.6
521.18 |  | 14553
521.08 |  | 14794.6

## Cu2p Scan
﻿Doon university
Axis | Energy | Elements= | 491
E:\IIT Mandi\2026\External User From Outside Of HP\April 2026\XPS_AMRC IIT Mandi_22.April.2026\Jaya Sharma_XPS\SA-7\Cu2p Scan.VGD
Binding Energy (E)
eV |  | Counts / s
972.08 |  | 135782
971.98 |  | 135910
971.88 |  | 135860
971.78 |  | 134975
971.68 |  | 135718
971.58 |  | 135342
971.48 |  | 135040
971.38 |  | 134612
971.28 |  | 134936
971.18 |  | 134323
971.08 |  | 135341
970.98 |  | 134395
970.88 |  | 134679
970.78 |  | 134888
970.68 |  | 134859
970.58 |  | 133918
970.48 |  | 134137
970.38 |  | 133999
970.28 |  | 134334
970.18 |  | 133834
970.08 |  | 133953
969.98 |  | 134240
969.88 |  | 133456
969.78 |  | 133961
969.68 |  | 132812
969.58 |  | 133282
969.48 |  | 132984
969.38 |  | 133205
969.28 |  | 132929
969.18 |  | 132695
969.08 |  | 132322
968.98 |  | 131953
968.88 |  | 132270
968.78 |  | 133019
968.68 |  | 132179
968.58 |  | 131807
968.48 |  | 132069
968.38 |  | 132243
968.28 |  | 132654
968.18 |  | 132439
968.08 |  | 131907
967.98 |  | 131600
967.88 |  | 131841
967.78 |  | 132318
967.68 |  | 131982
967.58 |  | 131597
967.48 |  | 131841
967.38 |  | 131994
967.28 |  | 132222
967.18 |  | 131610
967.08 |  | 131782
966.98 |  | 131649
966.88 |  | 132168
966.78 |  | 132565
966.68 |  | 132040
966.58 |  | 132312
966.48 |  | 132726
966.38 |  | 132774
966.28 |  | 132400
966.18 |  | 132431
966.08 |  | 132409
965.98 |  | 131893
965.88 |  | 132441
965.78 |  | 133125
965.68 |  | 133181
965.58 |  | 134112
965.48 |  | 134167
965.38 |  | 133477
965.28 |  | 133639
965.18 |  | 134201
965.08 |  | 134566
964.98 |  | 134273
964.88 |  | 134970
964.78 |  | 135219
964.68 |  | 135150
964.58 |  | 135288
964.48 |  | 135492
964.38 |  | 135734
964.28 |  | 136063
964.18 |  | 136532
964.08 |  | 136535
963.98 |  | 137065
963.88 |  | 137737
963.78 |  | 137685
963.68 |  | 138058
963.58 |  | 139445
963.48 |  | 139594
963.38 |  | 139879
963.28 |  | 140490
963.18 |  | 140928
963.08 |  | 141645
962.98 |  | 142083
962.88 |  | 142967
962.78 |  | 143043
962.68 |  | 143309
962.58 |  | 143397
962.48 |  | 143490
962.38 |  | 143862
962.28 |  | 143423
962.18 |  | 142958
962.08 |  | 142467
961.98 |  | 141747
961.88 |  | 142051
961.78 |  | 141296
961.68 |  | 139966
961.58 |  | 138984
961.48 |  | 138461
961.38 |  | 137426
961.28 |  | 136138
961.18 |  | 135740
961.08 |  | 135138
960.98 |  | 135203
960.88 |  | 133970
960.78 |  | 133093
960.68 |  | 132348
960.58 |  | 132533
960.48 |  | 131444
960.38 |  | 131599
960.28 |  | 130816
960.18 |  | 130348
960.08 |  | 129817
959.98 |  | 129461
959.88 |  | 129264
959.78 |  | 128801
959.68 |  | 128585
959.58 |  | 127991
959.48 |  | 127590
959.38 |  | 126841
959.28 |  | 128146
959.18 |  | 127659
959.08 |  | 127549
958.98 |  | 126733
958.88 |  | 127712
958.78 |  | 127501
958.68 |  | 126644
958.58 |  | 127502
958.48 |  | 127514
958.38 |  | 126815
958.28 |  | 127823
958.18 |  | 128490
958.08 |  | 127406
957.98 |  | 127708
957.88 |  | 127967
957.78 |  | 128551
957.68 |  | 128533
957.58 |  | 128687
957.48 |  | 128398
957.38 |  | 129882
957.28 |  | 129215
957.18 |  | 129776
957.08 |  | 130218
956.98 |  | 130852
956.88 |  | 131402
956.78 |  | 131644
956.68 |  | 132215
956.58 |  | 132615
956.48 |  | 133165
956.38 |  | 133699
956.28 |  | 134357
956.18 |  | 135741
956.08 |  | 135296
955.98 |  | 136388
955.88 |  | 136695
955.78 |  | 136651
955.68 |  | 138056
955.58 |  | 138579
955.48 |  | 140052
955.38 |  | 140597
955.28 |  | 141213
955.18 |  | 141905
955.08 |  | 142527
954.98 |  | 144237
954.88 |  | 144941
954.78 |  | 145586
954.68 |  | 146330
954.58 |  | 147870
954.48 |  | 147603
954.38 |  | 148986
954.28 |  | 149355
954.18 |  | 150729
954.08 |  | 151142
953.98 |  | 151486
953.88 |  | 151999
953.78 |  | 152792
953.68 |  | 154027
953.58 |  | 154628
953.48 |  | 156631
953.38 |  | 157608
953.28 |  | 158808
953.18 |  | 159963
953.08 |  | 161519
952.98 |  | 164765
952.88 |  | 166064
952.78 |  | 168351
952.68 |  | 169900
952.58 |  | 173210
952.48 |  | 174773
952.38 |  | 176006
952.28 |  | 177763
952.18 |  | 177733
952.08 |  | 177055
951.98 |  | 174786
951.88 |  | 172444
951.78 |  | 168141
951.68 |  | 163143
951.58 |  | 157668
951.48 |  | 152627
951.38 |  | 148067
951.28 |  | 143464
951.18 |  | 138251
951.08 |  | 134486
950.98 |  | 131298
950.88 |  | 127836
950.78 |  | 125105
950.68 |  | 123312
950.58 |  | 121842
950.48 |  | 120568
950.38 |  | 118909
950.28 |  | 118243
950.18 |  | 117060
950.08 |  | 116323
949.98 |  | 114710
949.88 |  | 115150
949.78 |  | 114761
949.68 |  | 114221
949.58 |  | 113963
949.48 |  | 112852
949.38 |  | 112441
949.28 |  | 111939
949.18 |  | 111745
949.08 |  | 112100
948.98 |  | 111840
948.88 |  | 111472
948.78 |  | 111826
948.68 |  | 110860
948.58 |  | 111094
948.48 |  | 110661
948.38 |  | 110661
948.28 |  | 110311
948.18 |  | 111115
948.08 |  | 110947
947.98 |  | 110538
947.88 |  | 111131
947.78 |  | 110662
947.68 |  | 110770
947.58 |  | 111156
947.48 |  | 111025
947.38 |  | 111106
947.28 |  | 110446
947.18 |  | 111114
947.08 |  | 111012
946.98 |  | 111498
946.88 |  | 111659
946.78 |  | 111908
946.68 |  | 111741
946.58 |  | 112045
946.48 |  | 112176
946.38 |  | 113101
946.28 |  | 113155
946.18 |  | 112438
946.08 |  | 113798
945.98 |  | 112877
945.88 |  | 113799
945.78 |  | 113795
945.68 |  | 114002
945.58 |  | 113870
945.48 |  | 113986
945.38 |  | 114793
945.28 |  | 114960
945.18 |  | 115791
945.08 |  | 117079
944.98 |  | 117115
944.88 |  | 118102
944.78 |  | 119465
944.68 |  | 119623
944.58 |  | 120950
944.48 |  | 121923
944.38 |  | 122710
944.28 |  | 123174
944.18 |  | 123942
944.08 |  | 124409
943.98 |  | 125133
943.88 |  | 125895
943.78 |  | 126096
943.68 |  | 125626
943.58 |  | 125478
943.48 |  | 125132
943.38 |  | 124804
943.28 |  | 125144
943.18 |  | 124141
943.08 |  | 124057
942.98 |  | 122694
942.88 |  | 122265
942.78 |  | 121764
942.68 |  | 121118
942.58 |  | 121625
942.48 |  | 121600
942.38 |  | 121105
942.28 |  | 120742
942.18 |  | 120897
942.08 |  | 120380
941.98 |  | 120136
941.88 |  | 120076
941.78 |  | 119299
941.68 |  | 118256
941.58 |  | 118239
941.48 |  | 118154
941.38 |  | 117897
941.28 |  | 117749
941.18 |  | 117016
941.08 |  | 116725
940.98 |  | 116697
940.88 |  | 116278
940.78 |  | 115854
940.68 |  | 114113
940.58 |  | 114702
940.48 |  | 114041
940.38 |  | 113921
940.28 |  | 112248
940.18 |  | 111351
940.08 |  | 111168
939.98 |  | 110151
939.88 |  | 109737
939.78 |  | 109551
939.68 |  | 107927
939.58 |  | 107014
939.48 |  | 106390
939.38 |  | 105534
939.28 |  | 105293
939.18 |  | 104454
939.08 |  | 105217
938.98 |  | 105218
938.88 |  | 104186
938.78 |  | 105051
938.68 |  | 104178
938.58 |  | 104230
938.48 |  | 104237
938.38 |  | 104217
938.28 |  | 105000
938.18 |  | 104509
938.08 |  | 104783
937.98 |  | 106170
937.88 |  | 106572
937.78 |  | 106122
937.68 |  | 107280
937.58 |  | 107681
937.48 |  | 108766
937.38 |  | 109291
937.28 |  | 109597
937.18 |  | 110224
937.08 |  | 111174
936.98 |  | 112870
936.88 |  | 113881
936.78 |  | 114245
936.68 |  | 115808
936.58 |  | 117101
936.48 |  | 117934
936.38 |  | 119556
936.28 |  | 120919
936.18 |  | 122283
936.08 |  | 123134
935.98 |  | 125666
935.88 |  | 127332
935.78 |  | 129253
935.68 |  | 130889
935.58 |  | 132673
935.48 |  | 134429
935.38 |  | 136389
935.28 |  | 139023
935.18 |  | 140585
935.08 |  | 142770
934.98 |  | 144725
934.88 |  | 146365
934.78 |  | 148688
934.68 |  | 151628
934.58 |  | 152742
934.48 |  | 154925
934.38 |  | 156916
934.28 |  | 158727
934.18 |  | 159952
934.08 |  | 161733
933.98 |  | 163185
933.88 |  | 165025
933.78 |  | 166984
933.68 |  | 169362
933.58 |  | 171467
933.48 |  | 175129
933.38 |  | 177932
933.28 |  | 182144
933.18 |  | 187162
933.08 |  | 193866
932.98 |  | 199499
932.88 |  | 207279
932.78 |  | 213892
932.68 |  | 223128
932.58 |  | 229534
932.48 |  | 236161
932.38 |  | 239997
932.28 |  | 240073
932.18 |  | 235691
932.08 |  | 228684
931.98 |  | 216875
931.88 |  | 201575
931.78 |  | 186401
931.68 |  | 169862
931.58 |  | 154855
931.48 |  | 141187
931.38 |  | 130272
931.28 |  | 121164
931.18 |  | 112924
931.08 |  | 107453
930.98 |  | 102502
930.88 |  | 97686.2
930.78 |  | 95369.5
930.68 |  | 93246.8
930.58 |  | 90945.4
930.48 |  | 88797.4
930.38 |  | 87455.5
930.28 |  | 87009.7
930.18 |  | 85724.9
930.08 |  | 84812.4
929.98 |  | 84134
929.88 |  | 83342.8
929.78 |  | 82763.1
929.68 |  | 82378.7
929.58 |  | 81780.9
929.48 |  | 81704.6
929.38 |  | 81095.7
929.28 |  | 80710.3
929.18 |  | 81060.9
929.08 |  | 81118.2
928.98 |  | 80303.2
928.88 |  | 80131.7
928.78 |  | 79885.8
928.68 |  | 79594.1
928.58 |  | 79274.6
928.48 |  | 79191.2
928.38 |  | 78572.2
928.28 |  | 79727.6
928.18 |  | 78796
928.08 |  | 78977.3
927.98 |  | 78596.6
927.88 |  | 78469
927.78 |  | 79012.7
927.68 |  | 79064.7
927.58 |  | 78758.5
927.48 |  | 78529.6
927.38 |  | 78593.9
927.28 |  | 78660.3
927.18 |  | 77980.3
927.08 |  | 78620.7
926.98 |  | 78450.7
926.88 |  | 78750.9
926.78 |  | 78078
926.68 |  | 77857.6
926.58 |  | 78096.8
926.48 |  | 78352.6
926.38 |  | 78191.9
926.28 |  | 78336.2
926.18 |  | 78532.1
926.08 |  | 78101.1
925.98 |  | 78230.1
925.88 |  | 78133.2
925.78 |  | 77585.4
925.68 |  | 77607.4
925.58 |  | 78385.4
925.48 |  | 77867.7
925.38 |  | 77789
925.28 |  | 77746.5
925.18 |  | 77586.4
925.08 |  | 77294.3
924.98 |  | 77826.4
924.88 |  | 77880.4
924.78 |  | 77465.2
924.68 |  | 77830.4
924.58 |  | 77252.3
924.48 |  | 77460.8
924.38 |  | 78049
924.28 |  | 77789.4
924.18 |  | 77622.8
924.08 |  | 77792
923.98 |  | 77743.3
923.88 |  | 77620
923.78 |  | 78145.7
923.68 |  | 78241.8
923.58 |  | 77615.5
923.48 |  | 77594.1
923.38 |  | 77763.6
923.28 |  | 78012.8
923.18 |  | 77869.2
923.08 |  | 77719.6

## C1s Scan
﻿Doon university
Axis | Energy | Elements= | 211
E:\IIT Mandi\2026\External User From Outside Of HP\April 2026\XPS_AMRC IIT Mandi_22.April.2026\Jaya Sharma_XPS\SA-7\C1s Scan.VGD
Binding Energy (E)
eV |  | Counts / s
298.08 |  | 17852.8
297.98 |  | 17792.6
297.88 |  | 17659.8
297.78 |  | 17353.6
297.68 |  | 17777.2
297.58 |  | 17654.3
297.48 |  | 17832.7
297.38 |  | 17751.3
297.28 |  | 17812.4
297.18 |  | 18015.6
297.08 |  | 17564.6
296.98 |  | 17366.7
296.88 |  | 17261.4
296.78 |  | 17648
296.68 |  | 17422
296.58 |  | 17997.6
296.48 |  | 17436.4
296.38 |  | 17147.3
296.28 |  | 17023.5
296.18 |  | 17312.3
296.08 |  | 17271.4
295.98 |  | 17210
295.88 |  | 17505.9
295.78 |  | 17498.1
295.68 |  | 17281.3
295.58 |  | 16978.3
295.48 |  | 17131.9
295.38 |  | 17312.2
295.28 |  | 17469
295.18 |  | 16833.8
295.08 |  | 17295.1
294.98 |  | 17233.2
294.88 |  | 17278
294.78 |  | 17139.4
294.68 |  | 17002.2
294.58 |  | 17283.7
294.48 |  | 16877.3
294.38 |  | 16685.1
294.28 |  | 16804.6
294.18 |  | 16832.7
294.08 |  | 16754.6
293.98 |  | 17148.8
293.88 |  | 16774.1
293.78 |  | 16718.5
293.68 |  | 16834.7
293.58 |  | 17020.1
293.48 |  | 16980
293.38 |  | 16848.6
293.28 |  | 17129.5
293.18 |  | 16829.7
293.08 |  | 16896.9
292.98 |  | 17262.2
292.88 |  | 17150.9
292.78 |  | 17120
292.68 |  | 17133.4
292.58 |  | 16925.6
292.48 |  | 16775.1
292.38 |  | 17120.7
292.28 |  | 17049.1
292.18 |  | 16907
292.08 |  | 16918
291.98 |  | 17382.9
291.88 |  | 17029.6
291.78 |  | 17362.1
291.68 |  | 17318.6
291.58 |  | 17410.2
291.48 |  | 17937.7
291.38 |  | 17428.8
291.28 |  | 17386
291.18 |  | 17584.7
291.08 |  | 17653.7
290.98 |  | 17846.7
290.88 |  | 17674
290.78 |  | 17679.6
290.68 |  | 17992.2
290.58 |  | 18175.4
290.48 |  | 18309
290.38 |  | 18257.5
290.28 |  | 18539.4
290.18 |  | 18556.3
290.08 |  | 18735.8
289.98 |  | 18677.3
289.88 |  | 18747
289.78 |  | 19192.3
289.68 |  | 19371.9
289.58 |  | 19554.7
289.48 |  | 19885.6
289.38 |  | 19555.4
289.28 |  | 19985.1
289.18 |  | 20196.8
289.08 |  | 20024.4
288.98 |  | 20021.6
288.88 |  | 20215.6
288.78 |  | 20430.5
288.68 |  | 20384
288.58 |  | 20583.3
288.48 |  | 20550.2
288.38 |  | 20360.1
288.28 |  | 20776.5
288.18 |  | 20442.1
288.08 |  | 20422.2
287.98 |  | 20554.1
287.88 |  | 20582.6
287.78 |  | 20456.5
287.68 |  | 20900
287.58 |  | 21055.9
287.48 |  | 20992.1
287.38 |  | 21378.8
287.28 |  | 20883.7
287.18 |  | 21734.8
287.08 |  | 21970.6
286.98 |  | 22173.2
286.88 |  | 22856.1
286.78 |  | 22980.4
286.68 |  | 23691.7
286.58 |  | 24471.1
286.48 |  | 24892.1
286.38 |  | 25388.2
286.28 |  | 26007.1
286.18 |  | 27191.5
286.08 |  | 27937.1
285.98 |  | 29331.6
285.88 |  | 30511.8
285.78 |  | 31623.2
285.68 |  | 33698.7
285.58 |  | 34914.1
285.48 |  | 36984.5
285.38 |  | 38701.3
285.28 |  | 41061.7
285.18 |  | 42908.4
285.08 |  | 45711.6
284.98 |  | 46973.4
284.88 |  | 48667.8
284.78 |  | 49711.2
284.68 |  | 49234.1
284.58 |  | 49031
284.48 |  | 47153.2
284.38 |  | 45304.2
284.28 |  | 42663.2
284.18 |  | 39543.7
284.08 |  | 36275.8
283.98 |  | 33168.8
283.88 |  | 30306.2
283.78 |  | 27428.9
283.68 |  | 24903.1
283.58 |  | 23095.9
283.48 |  | 21597.9
283.38 |  | 20211.8
283.28 |  | 19328.9
283.18 |  | 18411.2
283.08 |  | 18230.2
282.98 |  | 17342.3
282.88 |  | 17059.6
282.78 |  | 16769.5
282.68 |  | 16414.6
282.58 |  | 16182.4
282.48 |  | 16457
282.38 |  | 15914.9
282.28 |  | 15811.3
282.18 |  | 15774.3
282.08 |  | 15844.7
281.98 |  | 15821.2
281.88 |  | 15546.4
281.78 |  | 15734.9
281.68 |  | 15553.6
281.58 |  | 15593.9
281.48 |  | 15789.2
281.38 |  | 15123
281.28 |  | 15441.9
281.18 |  | 15382
281.08 |  | 15115.3
280.98 |  | 15193.7
280.88 |  | 15427.7
280.78 |  | 15271.5
280.68 |  | 15402.6
280.58 |  | 15248.9
280.48 |  | 15307.2
280.38 |  | 15146.8
280.28 |  | 15647.5
280.18 |  | 15250.8
280.08 |  | 15320.6
279.98 |  | 15281
279.88 |  | 15138
279.78 |  | 15321.3
279.68 |  | 15474.5
279.58 |  | 15060.5
279.48 |  | 15731.5
279.38 |  | 15302.6
279.28 |  | 15123.9
279.18 |  | 14956.9
279.08 |  | 15134.4
278.98 |  | 15140.7
278.88 |  | 15119.9
278.78 |  | 15354.8
278.68 |  | 14824.1
278.58 |  | 15034.1
278.48 |  | 15108.3
278.38 |  | 15190.5
278.28 |  | 15278.4
278.18 |  | 15320.5
278.08 |  | 14791.9
277.98 |  | 15179.9
277.88 |  | 15002.3
277.78 |  | 15304.2
277.68 |  | 15286.3
277.58 |  | 15184.4
277.48 |  | 15044
277.38 |  | 14883.6
277.28 |  | 15019.1
277.18 |  | 15142.5
277.08 |  | 15198.9

## Peak Table
Peak Table :
| Name | Peak BE | FWHM eV | Area (P) CPS.eV | Atomic % | Q | SF
| Cu2p | 933.04 | 3.32 | 4982162.89 | 21.01 | 1 | 26.513
| O1s | 531.27 | 3.22 | 1317209.69 | 34.25 | 1 | 2.881
| C1s | 285.15 | 2.88 | 703251.24 | 44.24 | 1 | 1
| Se3d | 57.16 | 4.3 | 14427.82 | 0.5 | 1 | 1.6

## Experiment
Experiment Summary :
Item | Sample List and Comments | Analysis Type
Pallavi
1 (Source Gun BxÊ) | S1 | Point
2 (Source Gun BxÊ) | S2 | Point
3 (Source Gun BxÊ) | S3 | Point
4 (Source Gun BxÊ) | S4 | Point
5 (Source Gun BxÊ) | S6 | Point
6 (Source Gun BxÊ) | S7 | Point
7 (Source Gun BxÊ) | S8 | Point
8 (Source Gun BxÊ) | S9 | Point
9 (Source Gun BxÊ) | S10 | Point
10 (Source Gun BxÊ) | S11 | Point
11 (Source Gun CxÊ) | S1 | Point
12 (Source Gun CxÊ) | S2 | Point
13 (Source Gun CxÊ) | S3 | Point
14 (Source Gun CxÊ) | S4 | Point
15 (Source Gun CxÊ) | S6 | Point
16 (Source Gun CxÊ) | S7 | Point
17 (Source Gun CxÊ) | S8 | Point
18 (Source Gun CxÊ) | S9 | Point
19 (Source Gun CxÊ) | S10 | Point
20 (Source Gun CxÊ) | S11 | Point
Source Gun ACxÊ = Gun Shutdown (0 µm)
Source Gun BCxÊ = REELS Source_24.April.2026
Source Gun CCxÊ = UV Source

## Titles
15:48:28 Friday, April 24, 2026
Data Grid 57
Data Files : | Title | File Name | Comment
| XPS Survey | E:\...\Jaya Sharma_XPS\JSN-1\XPS Survey.VGD | Doon University
| Se3d Scan | E:\...\Jaya Sharma_XPS\SA-7\Se3d Scan.VGD | Doon university
| O1s Scan | E:\...\Jaya Sharma_XPS\SA-7\O1s Scan.VGD | Doon university
| Cu2p Scan | E:\...\Jaya Sharma_XPS\SA-7\Cu2p Scan.VGD | Doon university
| C1s Scan | E:\...\Jaya Sharma_XPS\SA-7\C1s Scan.VGD | Doon university