## XPS Survey
﻿VNIT Nagpur
Axis | Energy | Elements= | 1361
E:\IIT Mandi\2026\External User From Outside Of HP\April 2026\XPS_AMRC IIT Mandi_08.April.2026\Ruchika Vinchurkar_XPS\K1\XPS Survey.VGD
Binding Energy (E) |  |  |  | Backgnd.
eV |  | Counts / s |  | Counts / s
1350.08 |  | 205244 |  | 0
1349.08 |  | 209140 |  | 0
1348.08 |  | 209762 |  | 0
1347.08 |  | 208814 |  | 0
1346.08 |  | 209854 |  | 0
1345.08 |  | 203974 |  | 0
1344.08 |  | 206754 |  | 0
1343.08 |  | 204325 |  | 0
1342.08 |  | 201762 |  | 0
1341.08 |  | 204725 |  | 0
1340.08 |  | 201982 |  | 0
1339.08 |  | 205832 |  | 0
1338.08 |  | 204379 |  | 0
1337.08 |  | 202328 |  | 0
1336.08 |  | 205069 |  | 0
1335.08 |  | 205939 |  | 0
1334.08 |  | 202574 |  | 0
1333.08 |  | 203097 |  | 0
1332.08 |  | 203050 |  | 0
1331.08 |  | 198931 |  | 0
1330.08 |  | 200270 |  | 0
1329.08 |  | 199063 |  | 0
1328.08 |  | 202684 |  | 0
1327.08 |  | 201459 |  | 0
1326.08 |  | 202411 |  | 0
1325.08 |  | 200619 |  | 0
1324.08 |  | 197910 |  | 0
1323.08 |  | 197533 |  | 0
1322.08 |  | 200484 |  | 0
1321.08 |  | 197940 |  | 0
1320.08 |  | 199806 |  | 0
1319.08 |  | 197117 |  | 0
1318.08 |  | 201126 |  | 0
1317.08 |  | 198081 |  | 0
1316.08 |  | 200079 |  | 0
1315.08 |  | 199102 |  | 0
1314.08 |  | 205355 |  | 0
1313.08 |  | 197420 |  | 0
1312.08 |  | 201428 |  | 0
1311.08 |  | 197207 |  | 0
1310.08 |  | 201457 |  | 0
1309.08 |  | 200623 |  | 0
1308.08 |  | 199276 |  | 0
1307.08 |  | 197657 |  | 0
1306.08 |  | 202334 |  | 0
1305.08 |  | 201082 |  | 0
1304.08 |  | 199298 |  | 0
1303.08 |  | 202963 |  | 0
1302.08 |  | 202513 |  | 0
1301.08 |  | 198736 |  | 0
1300.08 |  | 199908 |  | 0
1299.08 |  | 201339 |  | 0
1298.08 |  | 199258 |  | 0
1297.08 |  | 199485 |  | 0
1296.08 |  | 201259 |  | 0
1295.08 |  | 200331 |  | 0
1294.08 |  | 198811 |  | 0
1293.08 |  | 199839 |  | 0
1292.08 |  | 201179 |  | 0
1291.08 |  | 201795 |  | 0
1290.08 |  | 199927 |  | 0
1289.08 |  | 203211 |  | 0
1288.08 |  | 199248 |  | 0
1287.08 |  | 203276 |  | 0
1286.08 |  | 200203 |  | 0
1285.08 |  | 202360 |  | 0
1284.08 |  | 201403 |  | 0
1283.08 |  | 201081 |  | 0
1282.08 |  | 202518 |  | 0
1281.08 |  | 204026 |  | 0
1280.08 |  | 203535 |  | 0
1279.08 |  | 202920 |  | 0
1278.08 |  | 204216 |  | 0
1277.08 |  | 202339 |  | 0
1276.08 |  | 200372 |  | 0
1275.08 |  | 201652 |  | 0
1274.08 |  | 204070 |  | 0
1273.08 |  | 204984 |  | 0
1272.08 |  | 204903 |  | 0
1271.08 |  | 205037 |  | 0
1270.08 |  | 205189 |  | 0
1269.08 |  | 206626 |  | 0
1268.08 |  | 208004 |  | 0
1267.08 |  | 205464 |  | 0
1266.08 |  | 205002 |  | 0
1265.08 |  | 206599 |  | 0
1264.08 |  | 209047 |  | 0
1263.08 |  | 207901 |  | 0
1262.08 |  | 206914 |  | 0
1261.08 |  | 208045 |  | 0
1260.08 |  | 207541 |  | 0
1259.08 |  | 209495 |  | 0
1258.08 |  | 209599 |  | 0
1257.08 |  | 211375 |  | 0
1256.08 |  | 210489 |  | 0
1255.08 |  | 210181 |  | 0
1254.08 |  | 210476 |  | 0
1253.08 |  | 213467 |  | 0
1252.08 |  | 210748 |  | 0
1251.08 |  | 209666 |  | 0
1250.08 |  | 213366 |  | 0
1249.08 |  | 211026 |  | 0
1248.08 |  | 212371 |  | 0
1247.08 |  | 211357 |  | 0
1246.08 |  | 213156 |  | 0
1245.08 |  | 212592 |  | 0
1244.08 |  | 212502 |  | 0
1243.08 |  | 217476 |  | 0
1242.08 |  | 217802 |  | 0
1241.08 |  | 219613 |  | 0
1240.08 |  | 223640 |  | 0
1239.08 |  | 224769 |  | 0
1238.08 |  | 228800 |  | 0
1237.08 |  | 237322 |  | 0
1236.08 |  | 236619 |  | 0
1235.08 |  | 235476 |  | 0
1234.08 |  | 233538 |  | 0
1233.08 |  | 225980 |  | 0
1232.08 |  | 224708 |  | 0
1231.08 |  | 223494 |  | 0
1230.08 |  | 223601 |  | 0
1229.08 |  | 218975 |  | 0
1228.08 |  | 220704 |  | 0
1227.08 |  | 219157 |  | 0
1226.08 |  | 220525 |  | 0
1225.08 |  | 215681 |  | 0
1224.08 |  | 220168 |  | 0
1223.08 |  | 217921 |  | 0
1222.08 |  | 219594 |  | 0
1221.08 |  | 216803 |  | 0
1220.08 |  | 214532 |  | 0
1219.08 |  | 210367 |  | 0
1218.08 |  | 208591 |  | 0
1217.08 |  | 201058 |  | 0
1216.08 |  | 201086 |  | 0
1215.08 |  | 195262 |  | 0
1214.08 |  | 192379 |  | 0
1213.08 |  | 186515 |  | 0
1212.08 |  | 185803 |  | 0
1211.08 |  | 183354 |  | 0
1210.08 |  | 184548 |  | 0
1209.08 |  | 182535 |  | 0
1208.08 |  | 179422 |  | 0
1207.08 |  | 178818 |  | 0
1206.08 |  | 177247 |  | 0
1205.08 |  | 175579 |  | 0
1204.08 |  | 174871 |  | 0
1203.08 |  | 175516 |  | 0
1202.08 |  | 176228 |  | 0
1201.08 |  | 177958 |  | 0
1200.08 |  | 178046 |  | 0
1199.08 |  | 176282 |  | 0
1198.08 |  | 177347 |  | 0
1197.08 |  | 175610 |  | 0
1196.08 |  | 179157 |  | 0
1195.08 |  | 176593 |  | 0
1194.08 |  | 178268 |  | 0
1193.08 |  | 179252 |  | 0
1192.08 |  | 177149 |  | 0
1191.08 |  | 179124 |  | 0
1190.08 |  | 177278 |  | 0
1189.08 |  | 178056 |  | 0
1188.08 |  | 181123 |  | 0
1187.08 |  | 180063 |  | 0
1186.08 |  | 180797 |  | 0
1185.08 |  | 176002 |  | 0
1184.08 |  | 179721 |  | 0
1183.08 |  | 179315 |  | 0
1182.08 |  | 182150 |  | 0
1181.08 |  | 179982 |  | 0
1180.08 |  | 180561 |  | 0
1179.08 |  | 179251 |  | 0
1178.08 |  | 182125 |  | 0
1177.08 |  | 181104 |  | 0
1176.08 |  | 183770 |  | 0
1175.08 |  | 183593 |  | 0
1174.08 |  | 183447 |  | 0
1173.08 |  | 181902 |  | 0
1172.08 |  | 184712 |  | 0
1171.08 |  | 181771 |  | 0
1170.08 |  | 186097 |  | 0
1169.08 |  | 184179 |  | 0
1168.08 |  | 186723 |  | 0
1167.08 |  | 187324 |  | 0
1166.08 |  | 186221 |  | 0
1165.08 |  | 185628 |  | 0
1164.08 |  | 186334 |  | 0
1163.08 |  | 187583 |  | 0
1162.08 |  | 186062 |  | 0
1161.08 |  | 188892 |  | 0
1160.08 |  | 185448 |  | 0
1159.08 |  | 184373 |  | 0
1158.08 |  | 186222 |  | 0
1157.08 |  | 188883 |  | 0
1156.08 |  | 187868 |  | 0
1155.08 |  | 188524 |  | 0
1154.08 |  | 189771 |  | 0
1153.08 |  | 191566 |  | 0
1152.08 |  | 189145 |  | 0
1151.08 |  | 189923 |  | 0
1150.08 |  | 190402 |  | 0
1149.08 |  | 191077 |  | 0
1148.08 |  | 189923 |  | 0
1147.08 |  | 192015 |  | 0
1146.08 |  | 192580 |  | 0
1145.08 |  | 194921 |  | 0
1144.08 |  | 194280 |  | 0
1143.08 |  | 194416 |  | 0
1142.08 |  | 192615 |  | 0
1141.08 |  | 193702 |  | 0
1140.08 |  | 193962 |  | 0
1139.08 |  | 193693 |  | 0
1138.08 |  | 196033 |  | 0
1137.08 |  | 196812 |  | 0
1136.08 |  | 195826 |  | 0
1135.08 |  | 195896 |  | 0
1134.08 |  | 195551 |  | 0
1133.08 |  | 196864 |  | 0
1132.08 |  | 198431 |  | 0
1131.08 |  | 196666 |  | 0
1130.08 |  | 195580 |  | 0
1129.08 |  | 197497 |  | 0
1128.08 |  | 200721 |  | 0
1127.08 |  | 201075 |  | 0
1126.08 |  | 204805 |  | 0
1125.08 |  | 203345 |  | 0
1124.08 |  | 204520 |  | 0
1123.08 |  | 205589 |  | 0
1122.08 |  | 201423 |  | 0
1121.08 |  | 200658 |  | 0
1120.08 |  | 199203 |  | 0
1119.08 |  | 198686 |  | 0
1118.08 |  | 197361 |  | 0
1117.08 |  | 193539 |  | 0
1116.08 |  | 193365 |  | 0
1115.08 |  | 192494 |  | 0
1114.08 |  | 191277 |  | 0
1113.08 |  | 191205 |  | 0
1112.08 |  | 192100 |  | 0
1111.08 |  | 192250 |  | 0
1110.08 |  | 193998 |  | 0
1109.08 |  | 200970 |  | 0
1108.08 |  | 205581 |  | 0
1107.08 |  | 209166 |  | 0
1106.08 |  | 213448 |  | 0
1105.08 |  | 211784 |  | 0
1104.08 |  | 207830 |  | 0
1103.08 |  | 202332 |  | 0
1102.08 |  | 195137 |  | 0
1101.08 |  | 187081 |  | 0
1100.08 |  | 183569 |  | 0
1099.08 |  | 177298 |  | 0
1098.08 |  | 168705 |  | 0
1097.08 |  | 164232 |  | 0
1096.08 |  | 155263 |  | 0
1095.08 |  | 144501 |  | 0
1094.08 |  | 139376 |  | 0
1093.08 |  | 134449 |  | 0
1092.08 |  | 135370 |  | 0
1091.08 |  | 134026 |  | 0
1090.08 |  | 131986 |  | 0
1089.08 |  | 134457 |  | 0
1088.08 |  | 131914 |  | 0
1087.08 |  | 132182 |  | 0
1086.08 |  | 130987 |  | 0
1085.08 |  | 132812 |  | 0
1084.08 |  | 130739 |  | 0
1083.08 |  | 132636 |  | 0
1082.08 |  | 133982 |  | 0
1081.08 |  | 133514 |  | 0
1080.08 |  | 132276 |  | 0
1079.08 |  | 130638 |  | 130638
1078.08 |  | 132880 |  | 130737
1077.08 |  | 131903 |  | 130835
1076.08 |  | 134037 |  | 130934
1075.08 |  | 132837 |  | 131032
1074.08 |  | 132941 |  | 131131
1073.08 |  | 141426 |  | 131229
1072.08 |  | 161243 |  | 131328
1071.08 |  | 173260 |  | 131426
1070.08 |  | 149702 |  | 131525
1069.08 |  | 136483 |  | 131623
1068.08 |  | 134778 |  | 131722
1067.08 |  | 133064 |  | 131820
1066.08 |  | 134042 |  | 131919
1065.08 |  | 134448 |  | 132017
1064.08 |  | 133200 |  | 132116
1063.08 |  | 134331 |  | 132214
1062.08 |  | 132571 |  | 132313
1061.08 |  | 132411 |  | 132411
1060.08 |  | 134424 |  | 0
1059.08 |  | 133283 |  | 0
1058.08 |  | 134309 |  | 0
1057.08 |  | 134386 |  | 0
1056.08 |  | 133521 |  | 0
1055.08 |  | 135335 |  | 0
1054.08 |  | 136749 |  | 0
1053.08 |  | 136430 |  | 0
1052.08 |  | 135633 |  | 0
1051.08 |  | 134620 |  | 0
1050.08 |  | 134872 |  | 0
1049.08 |  | 133894 |  | 0
1048.08 |  | 138459 |  | 0
1047.08 |  | 137203 |  | 0
1046.08 |  | 138712 |  | 0
1045.08 |  | 137777 |  | 0
1044.08 |  | 137058 |  | 0
1043.08 |  | 136960 |  | 0
1042.08 |  | 137196 |  | 0
1041.08 |  | 139045 |  | 0
1040.08 |  | 137511 |  | 0
1039.08 |  | 139490 |  | 0
1038.08 |  | 140883 |  | 0
1037.08 |  | 138904 |  | 0
1036.08 |  | 138398 |  | 0
1035.08 |  | 141020 |  | 0
1034.08 |  | 138307 |  | 0
1033.08 |  | 139844 |  | 0
1032.08 |  | 140795 |  | 0
1031.08 |  | 140971 |  | 0
1030.08 |  | 141816 |  | 0
1029.08 |  | 139638 |  | 0
1028.08 |  | 140092 |  | 0
1027.08 |  | 140148 |  | 0
1026.08 |  | 142021 |  | 0
1025.08 |  | 142894 |  | 0
1024.08 |  | 142198 |  | 0
1023.08 |  | 142484 |  | 0
1022.08 |  | 141189 |  | 0
1021.08 |  | 142213 |  | 0
1020.08 |  | 144285 |  | 0
1019.08 |  | 142406 |  | 0
1018.08 |  | 144149 |  | 0
1017.08 |  | 147720 |  | 0
1016.08 |  | 145765 |  | 0
1015.08 |  | 145920 |  | 0
1014.08 |  | 145961 |  | 0
1013.08 |  | 145914 |  | 0
1012.08 |  | 145380 |  | 0
1011.08 |  | 145368 |  | 0
1010.08 |  | 146715 |  | 0
1009.08 |  | 146250 |  | 0
1008.08 |  | 149454 |  | 0
1007.08 |  | 146109 |  | 0
1006.08 |  | 147207 |  | 0
1005.08 |  | 147940 |  | 0
1004.08 |  | 147924 |  | 0
1003.08 |  | 154682 |  | 0
1002.08 |  | 151365 |  | 0
1001.08 |  | 154006 |  | 0
1000.08 |  | 155226 |  | 0
999.08 |  | 153514 |  | 0
998.08 |  | 152203 |  | 0
997.08 |  | 153428 |  | 0
996.08 |  | 154641 |  | 0
995.08 |  | 153601 |  | 0
994.08 |  | 152110 |  | 0
993.08 |  | 152930 |  | 0
992.08 |  | 152049 |  | 0
991.08 |  | 152814 |  | 0
990.08 |  | 151988 |  | 0
989.08 |  | 153654 |  | 0
988.08 |  | 151586 |  | 0
987.08 |  | 152333 |  | 0
986.08 |  | 153888 |  | 0
985.08 |  | 152935 |  | 0
984.08 |  | 155489 |  | 0
983.08 |  | 156598 |  | 0
982.08 |  | 158509 |  | 0
981.08 |  | 161513 |  | 0
980.08 |  | 163882 |  | 0
979.08 |  | 164264 |  | 0
978.08 |  | 168037 |  | 0
977.08 |  | 168982 |  | 0
976.08 |  | 166570 |  | 0
975.08 |  | 167618 |  | 0
974.08 |  | 166152 |  | 0
973.08 |  | 163014 |  | 0
972.08 |  | 164222 |  | 0
971.08 |  | 161839 |  | 0
970.08 |  | 158572 |  | 0
969.08 |  | 156023 |  | 0
968.08 |  | 152911 |  | 0
967.08 |  | 149136 |  | 0
966.08 |  | 146227 |  | 0
965.08 |  | 143942 |  | 0
964.08 |  | 144846 |  | 0
963.08 |  | 145116 |  | 0
962.08 |  | 143214 |  | 0
961.08 |  | 143853 |  | 0
960.08 |  | 145287 |  | 0
959.08 |  | 144667 |  | 0
958.08 |  | 143948 |  | 0
957.08 |  | 143325 |  | 0
956.08 |  | 143107 |  | 0
955.08 |  | 144363 |  | 0
954.08 |  | 144417 |  | 0
953.08 |  | 145897 |  | 0
952.08 |  | 146320 |  | 0
951.08 |  | 145550 |  | 0
950.08 |  | 145235 |  | 0
949.08 |  | 148481 |  | 0
948.08 |  | 146061 |  | 0
947.08 |  | 144819 |  | 0
946.08 |  | 145927 |  | 0
945.08 |  | 147418 |  | 0
944.08 |  | 147104 |  | 0
943.08 |  | 147840 |  | 0
942.08 |  | 147656 |  | 0
941.08 |  | 147465 |  | 0
940.08 |  | 149134 |  | 0
939.08 |  | 148779 |  | 0
938.08 |  | 147815 |  | 0
937.08 |  | 148019 |  | 0
936.08 |  | 149566 |  | 0
935.08 |  | 149117 |  | 0
934.08 |  | 147925 |  | 0
933.08 |  | 149437 |  | 0
932.08 |  | 148338 |  | 0
931.08 |  | 149148 |  | 0
930.08 |  | 148010 |  | 0
929.08 |  | 148352 |  | 0
928.08 |  | 149025 |  | 0
927.08 |  | 150887 |  | 0
926.08 |  | 148262 |  | 0
925.08 |  | 150435 |  | 0
924.08 |  | 152348 |  | 0
923.08 |  | 150349 |  | 0
922.08 |  | 151358 |  | 0
921.08 |  | 149471 |  | 0
920.08 |  | 151414 |  | 0
919.08 |  | 150756 |  | 0
918.08 |  | 149940 |  | 0
917.08 |  | 152501 |  | 0
916.08 |  | 152505 |  | 0
915.08 |  | 154812 |  | 0
914.08 |  | 153178 |  | 0
913.08 |  | 152599 |  | 0
912.08 |  | 155096 |  | 0
911.08 |  | 154654 |  | 0
910.08 |  | 153192 |  | 0
909.08 |  | 155168 |  | 0
908.08 |  | 154952 |  | 0
907.08 |  | 153334 |  | 0
906.08 |  | 151965 |  | 0
905.08 |  | 152915 |  | 0
904.08 |  | 153861 |  | 0
903.08 |  | 155883 |  | 0
902.08 |  | 154412 |  | 0
901.08 |  | 154051 |  | 0
900.08 |  | 155992 |  | 0
899.08 |  | 155562 |  | 0
898.08 |  | 154562 |  | 0
897.08 |  | 159076 |  | 0
896.08 |  | 158990 |  | 0
895.08 |  | 157992 |  | 0
894.08 |  | 155579 |  | 0
893.08 |  | 157529 |  | 0
892.08 |  | 156765 |  | 0
891.08 |  | 158532 |  | 0
890.08 |  | 157694 |  | 0
889.08 |  | 157482 |  | 0
888.08 |  | 157022 |  | 0
887.08 |  | 158677 |  | 0
886.08 |  | 161107 |  | 0
885.08 |  | 157583 |  | 0
884.08 |  | 156413 |  | 0
883.08 |  | 158273 |  | 0
882.08 |  | 160943 |  | 0
881.08 |  | 159902 |  | 0
880.08 |  | 158387 |  | 0
879.08 |  | 157724 |  | 0
878.08 |  | 161612 |  | 0
877.08 |  | 160499 |  | 0
876.08 |  | 161066 |  | 0
875.08 |  | 160357 |  | 0
874.08 |  | 161037 |  | 0
873.08 |  | 163007 |  | 0
872.08 |  | 160430 |  | 0
871.08 |  | 161997 |  | 0
870.08 |  | 162157 |  | 0
869.08 |  | 162578 |  | 0
868.08 |  | 163618 |  | 0
867.08 |  | 161438 |  | 0
866.08 |  | 160876 |  | 0
865.08 |  | 162570 |  | 0
864.08 |  | 162398 |  | 0
863.08 |  | 164035 |  | 0
862.08 |  | 163727 |  | 0
861.08 |  | 164364 |  | 0
860.08 |  | 165241 |  | 0
859.08 |  | 164258 |  | 0
858.08 |  | 162787 |  | 0
857.08 |  | 163375 |  | 0
856.08 |  | 164754 |  | 0
855.08 |  | 165414 |  | 0
854.08 |  | 164146 |  | 0
853.08 |  | 165417 |  | 0
852.08 |  | 165418 |  | 0
851.08 |  | 167283 |  | 0
850.08 |  | 165477 |  | 0
849.08 |  | 166056 |  | 0
848.08 |  | 165903 |  | 0
847.08 |  | 166792 |  | 0
846.08 |  | 165446 |  | 0
845.08 |  | 167432 |  | 0
844.08 |  | 166440 |  | 0
843.08 |  | 166592 |  | 0
842.08 |  | 166664 |  | 0
841.08 |  | 167092 |  | 0
840.08 |  | 167702 |  | 0
839.08 |  | 167743 |  | 0
838.08 |  | 168266 |  | 0
837.08 |  | 168377 |  | 0
836.08 |  | 167822 |  | 0
835.08 |  | 167795 |  | 0
834.08 |  | 169006 |  | 0
833.08 |  | 168960 |  | 0
832.08 |  | 169150 |  | 0
831.08 |  | 170279 |  | 0
830.08 |  | 170861 |  | 0
829.08 |  | 173005 |  | 0
828.08 |  | 167961 |  | 0
827.08 |  | 172244 |  | 0
826.08 |  | 172063 |  | 0
825.08 |  | 171064 |  | 0
824.08 |  | 169125 |  | 0
823.08 |  | 171246 |  | 0
822.08 |  | 170113 |  | 0
821.08 |  | 172235 |  | 0
820.08 |  | 172231 |  | 0
819.08 |  | 171677 |  | 0
818.08 |  | 173621 |  | 0
817.08 |  | 171948 |  | 0
816.08 |  | 173515 |  | 0
815.08 |  | 172460 |  | 0
814.08 |  | 173416 |  | 0
813.08 |  | 172521 |  | 0
812.08 |  | 173828 |  | 0
811.08 |  | 175097 |  | 0
810.08 |  | 174643 |  | 0
809.08 |  | 174562 |  | 0
808.08 |  | 174729 |  | 0
807.08 |  | 177511 |  | 0
806.08 |  | 174502 |  | 0
805.08 |  | 173797 |  | 0
804.08 |  | 174904 |  | 0
803.08 |  | 173318 |  | 0
802.08 |  | 174372 |  | 0
801.08 |  | 176601 |  | 0
800.08 |  | 176175 |  | 0
799.08 |  | 178220 |  | 0
798.08 |  | 177573 |  | 0
797.08 |  | 177005 |  | 0
796.08 |  | 177328 |  | 0
795.08 |  | 179899 |  | 0
794.08 |  | 178802 |  | 0
793.08 |  | 179040 |  | 0
792.08 |  | 178400 |  | 0
791.08 |  | 178154 |  | 0
790.08 |  | 176491 |  | 0
789.08 |  | 179542 |  | 0
788.08 |  | 179468 |  | 0
787.08 |  | 178131 |  | 0
786.08 |  | 177361 |  | 0
785.08 |  | 181651 |  | 0
784.08 |  | 179871 |  | 0
783.08 |  | 181171 |  | 0
782.08 |  | 178599 |  | 0
781.08 |  | 181235 |  | 0
780.08 |  | 179716 |  | 0
779.08 |  | 180138 |  | 0
778.08 |  | 181993 |  | 0
777.08 |  | 179917 |  | 0
776.08 |  | 180785 |  | 0
775.08 |  | 181439 |  | 0
774.08 |  | 180617 |  | 0
773.08 |  | 183684 |  | 0
772.08 |  | 181203 |  | 0
771.08 |  | 183025 |  | 0
770.08 |  | 183566 |  | 0
769.08 |  | 180430 |  | 0
768.08 |  | 182460 |  | 0
767.08 |  | 183894 |  | 0
766.08 |  | 184349 |  | 0
765.08 |  | 183038 |  | 0
764.08 |  | 184131 |  | 0
763.08 |  | 184210 |  | 0
762.08 |  | 183328 |  | 0
761.08 |  | 182950 |  | 0
760.08 |  | 184110 |  | 0
759.08 |  | 185701 |  | 0
758.08 |  | 186399 |  | 0
757.08 |  | 183171 |  | 0
756.08 |  | 186031 |  | 0
755.08 |  | 184904 |  | 0
754.08 |  | 186533 |  | 0
753.08 |  | 185766 |  | 0
752.08 |  | 187912 |  | 0
751.08 |  | 188287 |  | 0
750.08 |  | 185760 |  | 0
749.08 |  | 186771 |  | 0
748.08 |  | 186925 |  | 0
747.08 |  | 187113 |  | 0
746.08 |  | 188938 |  | 0
745.08 |  | 189220 |  | 0
744.08 |  | 189092 |  | 0
743.08 |  | 187871 |  | 0
742.08 |  | 189501 |  | 0
741.08 |  | 189603 |  | 0
740.08 |  | 189206 |  | 0
739.08 |  | 186275 |  | 0
738.08 |  | 192721 |  | 0
737.08 |  | 190419 |  | 0
736.08 |  | 188380 |  | 0
735.08 |  | 191565 |  | 0
734.08 |  | 188414 |  | 0
733.08 |  | 188545 |  | 0
732.08 |  | 190495 |  | 0
731.08 |  | 195009 |  | 0
730.08 |  | 193337 |  | 0
729.08 |  | 192552 |  | 0
728.08 |  | 192899 |  | 0
727.08 |  | 192950 |  | 0
726.08 |  | 193825 |  | 0
725.08 |  | 191307 |  | 0
724.08 |  | 192868 |  | 0
723.08 |  | 194170 |  | 0
722.08 |  | 192605 |  | 0
721.08 |  | 193886 |  | 0
720.08 |  | 194132 |  | 0
719.08 |  | 195345 |  | 0
718.08 |  | 197398 |  | 0
717.08 |  | 194608 |  | 0
716.08 |  | 196180 |  | 0
715.08 |  | 195276 |  | 0
714.08 |  | 195860 |  | 0
713.08 |  | 193148 |  | 0
712.08 |  | 198382 |  | 0
711.08 |  | 198793 |  | 0
710.08 |  | 198987 |  | 0
709.08 |  | 196964 |  | 0
708.08 |  | 198933 |  | 0
707.08 |  | 195372 |  | 0
706.08 |  | 200181 |  | 0
705.08 |  | 197510 |  | 0
704.08 |  | 196565 |  | 0
703.08 |  | 198452 |  | 0
702.08 |  | 197114 |  | 0
701.08 |  | 200934 |  | 0
700.08 |  | 201138 |  | 0
699.08 |  | 202689 |  | 0
698.08 |  | 200632 |  | 0
697.08 |  | 200966 |  | 0
696.08 |  | 196332 |  | 0
695.08 |  | 201999 |  | 0
694.08 |  | 201724 |  | 0
693.08 |  | 203165 |  | 0
692.08 |  | 201059 |  | 0
691.08 |  | 203140 |  | 0
690.08 |  | 202565 |  | 0
689.08 |  | 206242 |  | 0
688.08 |  | 206717 |  | 0
687.08 |  | 205157 |  | 0
686.08 |  | 203139 |  | 0
685.08 |  | 199972 |  | 0
684.08 |  | 203203 |  | 0
683.08 |  | 204272 |  | 0
682.08 |  | 202147 |  | 0
681.08 |  | 203067 |  | 0
680.08 |  | 207591 |  | 0
679.08 |  | 204162 |  | 0
678.08 |  | 203812 |  | 0
677.08 |  | 202855 |  | 0
676.08 |  | 204606 |  | 0
675.08 |  | 204141 |  | 0
674.08 |  | 205547 |  | 0
673.08 |  | 206112 |  | 0
672.08 |  | 207605 |  | 0
671.08 |  | 207547 |  | 0
670.08 |  | 204898 |  | 0
669.08 |  | 207401 |  | 0
668.08 |  | 206936 |  | 0
667.08 |  | 209510 |  | 0
666.08 |  | 206386 |  | 0
665.08 |  | 209331 |  | 0
664.08 |  | 208866 |  | 0
663.08 |  | 210888 |  | 0
662.08 |  | 210199 |  | 0
661.08 |  | 211273 |  | 0
660.08 |  | 210596 |  | 0
659.08 |  | 211630 |  | 0
658.08 |  | 209924 |  | 0
657.08 |  | 207243 |  | 0
656.08 |  | 210918 |  | 0
655.08 |  | 210680 |  | 0
654.08 |  | 211893 |  | 0
653.08 |  | 212550 |  | 0
652.08 |  | 213284 |  | 0
651.08 |  | 212986 |  | 0
650.08 |  | 212314 |  | 0
649.08 |  | 215734 |  | 0
648.08 |  | 212807 |  | 0
647.08 |  | 214809 |  | 0
646.08 |  | 215255 |  | 0
645.08 |  | 214214 |  | 0
644.08 |  | 217157 |  | 0
643.08 |  | 212698 |  | 0
642.08 |  | 216657 |  | 0
641.08 |  | 215886 |  | 0
640.08 |  | 215442 |  | 0
639.08 |  | 218949 |  | 0
638.08 |  | 216800 |  | 0
637.08 |  | 217308 |  | 0
636.08 |  | 218796 |  | 0
635.08 |  | 218027 |  | 0
634.08 |  | 217788 |  | 0
633.08 |  | 219337 |  | 0
632.08 |  | 217826 |  | 0
631.08 |  | 218932 |  | 0
630.08 |  | 219626 |  | 0
629.08 |  | 221107 |  | 0
628.08 |  | 221821 |  | 0
627.08 |  | 221726 |  | 0
626.08 |  | 220593 |  | 0
625.08 |  | 220739 |  | 0
624.08 |  | 222183 |  | 0
623.08 |  | 223130 |  | 0
622.08 |  | 224906 |  | 0
621.08 |  | 223177 |  | 0
620.08 |  | 223886 |  | 0
619.08 |  | 224133 |  | 0
618.08 |  | 221173 |  | 0
617.08 |  | 223615 |  | 0
616.08 |  | 225158 |  | 0
615.08 |  | 223489 |  | 0
614.08 |  | 222922 |  | 0
613.08 |  | 224272 |  | 0
612.08 |  | 225273 |  | 0
611.08 |  | 225985 |  | 0
610.08 |  | 227182 |  | 0
609.08 |  | 228030 |  | 0
608.08 |  | 227822 |  | 0
607.08 |  | 228156 |  | 0
606.08 |  | 226869 |  | 0
605.08 |  | 226880 |  | 0
604.08 |  | 233732 |  | 0
603.08 |  | 229121 |  | 0
602.08 |  | 230886 |  | 0
601.08 |  | 229490 |  | 0
600.08 |  | 231030 |  | 0
599.08 |  | 231100 |  | 0
598.08 |  | 231107 |  | 0
597.08 |  | 231876 |  | 0
596.08 |  | 228978 |  | 0
595.08 |  | 231187 |  | 0
594.08 |  | 230303 |  | 0
593.08 |  | 229913 |  | 0
592.08 |  | 233464 |  | 0
591.08 |  | 227779 |  | 0
590.08 |  | 234885 |  | 0
589.08 |  | 235524 |  | 0
588.08 |  | 236357 |  | 0
587.08 |  | 234396 |  | 0
586.08 |  | 238499 |  | 0
585.08 |  | 235887 |  | 0
584.08 |  | 238653 |  | 0
583.08 |  | 236083 |  | 0
582.08 |  | 234595 |  | 0
581.08 |  | 235074 |  | 0
580.08 |  | 238957 |  | 0
579.08 |  | 238316 |  | 0
578.08 |  | 237567 |  | 0
577.08 |  | 239027 |  | 0
576.08 |  | 239704 |  | 0
575.08 |  | 238052 |  | 0
574.08 |  | 240115 |  | 0
573.08 |  | 243587 |  | 0
572.08 |  | 240502 |  | 0
571.08 |  | 243761 |  | 0
570.08 |  | 241083 |  | 0
569.08 |  | 243369 |  | 0
568.08 |  | 239904 |  | 0
567.08 |  | 242298 |  | 0
566.08 |  | 242434 |  | 0
565.08 |  | 245078 |  | 0
564.08 |  | 247477 |  | 0
563.08 |  | 246689 |  | 0
562.08 |  | 246252 |  | 0
561.08 |  | 247230 |  | 0
560.08 |  | 249073 |  | 0
559.08 |  | 246388 |  | 0
558.08 |  | 250840 |  | 0
557.08 |  | 249855 |  | 0
556.08 |  | 248617 |  | 0
555.08 |  | 246290 |  | 0
554.08 |  | 248947 |  | 0
553.08 |  | 249080 |  | 0
552.08 |  | 246840 |  | 0
551.08 |  | 248222 |  | 0
550.08 |  | 247576 |  | 0
549.08 |  | 248382 |  | 0
548.08 |  | 248206 |  | 0
547.08 |  | 250972 |  | 0
546.08 |  | 248330 |  | 0
545.08 |  | 246771 |  | 0
544.08 |  | 245409 |  | 0
543.08 |  | 245683 |  | 245683
542.08 |  | 246379 |  | 245683
541.08 |  | 248535 |  | 245679
540.08 |  | 247083 |  | 245668
539.08 |  | 247790 |  | 245662
538.08 |  | 250523 |  | 245653
537.08 |  | 253710 |  | 245633
536.08 |  | 258697 |  | 245600
535.08 |  | 272330 |  | 245548
534.08 |  | 299016 |  | 245441
533.08 |  | 344681 |  | 245228
532.08 |  | 357743 |  | 244833
531.08 |  | 320707 |  | 244384
530.08 |  | 277751 |  | 244081
529.08 |  | 250530 |  | 243947
528.08 |  | 244038 |  | 243921
527.08 |  | 243920 |  | 243920
526.08 |  | 247392 |  | 0
525.08 |  | 245129 |  | 0
524.08 |  | 244319 |  | 0
523.08 |  | 245823 |  | 0
522.08 |  | 245481 |  | 0
521.08 |  | 243928 |  | 0
520.08 |  | 245914 |  | 0
519.08 |  | 246972 |  | 0
518.08 |  | 247180 |  | 0
517.08 |  | 243047 |  | 0
516.08 |  | 243335 |  | 0
515.08 |  | 246234 |  | 0
514.08 |  | 246157 |  | 0
513.08 |  | 246114 |  | 0
512.08 |  | 245414 |  | 0
511.08 |  | 245286 |  | 0
510.08 |  | 246455 |  | 0
509.08 |  | 245799 |  | 0
508.08 |  | 247905 |  | 0
507.08 |  | 250228 |  | 0
506.08 |  | 250515 |  | 0
505.08 |  | 250527 |  | 0
504.08 |  | 250247 |  | 0
503.08 |  | 248578 |  | 0
502.08 |  | 252472 |  | 0
501.08 |  | 257135 |  | 0
500.08 |  | 253567 |  | 0
499.08 |  | 254239 |  | 0
498.08 |  | 257069 |  | 0
497.08 |  | 272658 |  | 0
496.08 |  | 277222 |  | 0
495.08 |  | 264313 |  | 0
494.08 |  | 251732 |  | 0
493.08 |  | 251104 |  | 0
492.08 |  | 249265 |  | 0
491.08 |  | 250410 |  | 0
490.08 |  | 248138 |  | 0
489.08 |  | 248368 |  | 0
488.08 |  | 250083 |  | 0
487.08 |  | 249180 |  | 0
486.08 |  | 247795 |  | 0
485.08 |  | 252544 |  | 0
484.08 |  | 251022 |  | 0
483.08 |  | 251747 |  | 0
482.08 |  | 251572 |  | 0
481.08 |  | 250927 |  | 0
480.08 |  | 251065 |  | 0
479.08 |  | 250867 |  | 0
478.08 |  | 248589 |  | 0
477.08 |  | 253594 |  | 0
476.08 |  | 251632 |  | 0
475.08 |  | 252387 |  | 0
474.08 |  | 255077 |  | 0
473.08 |  | 253576 |  | 0
472.08 |  | 254879 |  | 0
471.08 |  | 251692 |  | 0
470.08 |  | 253831 |  | 0
469.08 |  | 254556 |  | 0
468.08 |  | 255463 |  | 0
467.08 |  | 257033 |  | 0
466.08 |  | 255161 |  | 0
465.08 |  | 257937 |  | 0
464.08 |  | 256724 |  | 0
463.08 |  | 254610 |  | 0
462.08 |  | 257133 |  | 0
461.08 |  | 257949 |  | 0
460.08 |  | 257549 |  | 0
459.08 |  | 258147 |  | 0
458.08 |  | 259006 |  | 0
457.08 |  | 258378 |  | 0
456.08 |  | 257329 |  | 0
455.08 |  | 259078 |  | 0
454.08 |  | 258161 |  | 0
453.08 |  | 258004 |  | 0
452.08 |  | 255959 |  | 0
451.08 |  | 261496 |  | 0
450.08 |  | 258648 |  | 0
449.08 |  | 255896 |  | 0
448.08 |  | 258619 |  | 0
447.08 |  | 255481 |  | 0
446.08 |  | 255307 |  | 0
445.08 |  | 258685 |  | 0
444.08 |  | 257504 |  | 0
443.08 |  | 258379 |  | 0
442.08 |  | 259763 |  | 0
441.08 |  | 262435 |  | 0
440.08 |  | 261055 |  | 0
439.08 |  | 263112 |  | 0
438.08 |  | 264454 |  | 0
437.08 |  | 259602 |  | 0
436.08 |  | 263679 |  | 0
435.08 |  | 262427 |  | 0
434.08 |  | 263633 |  | 0
433.08 |  | 266817 |  | 0
432.08 |  | 262622 |  | 0
431.08 |  | 267844 |  | 0
430.08 |  | 266119 |  | 0
429.08 |  | 268029 |  | 0
428.08 |  | 266379 |  | 0
427.08 |  | 267063 |  | 0
426.08 |  | 269633 |  | 0
425.08 |  | 266813 |  | 0
424.08 |  | 264184 |  | 0
423.08 |  | 260615 |  | 0
422.08 |  | 255806 |  | 0
421.08 |  | 249529 |  | 0
420.08 |  | 247563 |  | 0
419.08 |  | 239605 |  | 0
418.08 |  | 234700 |  | 0
417.08 |  | 228238 |  | 0
416.08 |  | 225716 |  | 0
415.08 |  | 223079 |  | 0
414.08 |  | 222667 |  | 0
413.08 |  | 219179 |  | 0
412.08 |  | 217930 |  | 0
411.08 |  | 213933 |  | 0
410.08 |  | 210131 |  | 0
409.08 |  | 207458 |  | 207458
408.08 |  | 210963 |  | 207289
407.08 |  | 219142 |  | 206965
406.08 |  | 226751 |  | 206308
405.08 |  | 236151 |  | 205327
404.08 |  | 246982 |  | 203944
403.08 |  | 255906 |  | 202095
402.08 |  | 307861 |  | 199833
401.08 |  | 409243 |  | 195547
400.08 |  | 558596 |  | 187337
399.08 |  | 839468 |  | 173294
398.08 |  | 712026 |  | 148345
397.08 |  | 290427 |  | 127296
396.08 |  | 151537 |  | 121206
395.08 |  | 134521 |  | 120071
394.08 |  | 127752 |  | 119530
393.08 |  | 123810 |  | 119223
392.08 |  | 120044 |  | 119051
391.08 |  | 120121 |  | 119014
390.08 |  | 118973 |  | 118973
389.08 |  | 118482 |  | 0
388.08 |  | 115846 |  | 0
387.08 |  | 118315 |  | 0
386.08 |  | 117766 |  | 0
385.08 |  | 116844 |  | 0
384.08 |  | 119430 |  | 0
383.08 |  | 120540 |  | 0
382.08 |  | 121499 |  | 0
381.08 |  | 124986 |  | 0
380.08 |  | 133600 |  | 0
379.08 |  | 153260 |  | 0
378.08 |  | 166941 |  | 0
377.08 |  | 162948 |  | 0
376.08 |  | 143781 |  | 0
375.08 |  | 128295 |  | 0
374.08 |  | 119633 |  | 0
373.08 |  | 116971 |  | 0
372.08 |  | 115826 |  | 0
371.08 |  | 114589 |  | 0
370.08 |  | 112742 |  | 0
369.08 |  | 110620 |  | 0
368.08 |  | 112033 |  | 0
367.08 |  | 111613 |  | 0
366.08 |  | 113510 |  | 0
365.08 |  | 111386 |  | 0
364.08 |  | 111970 |  | 0
363.08 |  | 110639 |  | 0
362.08 |  | 112823 |  | 0
361.08 |  | 113214 |  | 0
360.08 |  | 111530 |  | 0
359.08 |  | 114571 |  | 0
358.08 |  | 112422 |  | 0
357.08 |  | 115674 |  | 0
356.08 |  | 115480 |  | 0
355.08 |  | 114177 |  | 0
354.08 |  | 114432 |  | 0
353.08 |  | 115234 |  | 0
352.08 |  | 115432 |  | 0
351.08 |  | 117089 |  | 0
350.08 |  | 118180 |  | 0
349.08 |  | 115590 |  | 0
348.08 |  | 114353 |  | 0
347.08 |  | 114867 |  | 0
346.08 |  | 113819 |  | 0
345.08 |  | 117349 |  | 0
344.08 |  | 115245 |  | 0
343.08 |  | 113921 |  | 0
342.08 |  | 113477 |  | 0
341.08 |  | 112852 |  | 0
340.08 |  | 118252 |  | 0
339.08 |  | 115367 |  | 0
338.08 |  | 113821 |  | 0
337.08 |  | 116263 |  | 0
336.08 |  | 118411 |  | 0
335.08 |  | 116612 |  | 0
334.08 |  | 117159 |  | 0
333.08 |  | 120354 |  | 0
332.08 |  | 115883 |  | 0
331.08 |  | 120975 |  | 0
330.08 |  | 122064 |  | 0
329.08 |  | 121481 |  | 0
328.08 |  | 122218 |  | 0
327.08 |  | 124444 |  | 0
326.08 |  | 124329 |  | 0
325.08 |  | 121356 |  | 0
324.08 |  | 122163 |  | 0
323.08 |  | 119595 |  | 0
322.08 |  | 123047 |  | 0
321.08 |  | 122001 |  | 0
320.08 |  | 123413 |  | 0
319.08 |  | 124635 |  | 0
318.08 |  | 123330 |  | 0
317.08 |  | 125918 |  | 0
316.08 |  | 125294 |  | 0
315.08 |  | 122145 |  | 0
314.08 |  | 120468 |  | 0
313.08 |  | 116756 |  | 0
312.08 |  | 113037 |  | 0
311.08 |  | 111469 |  | 0
310.08 |  | 107717 |  | 0
309.08 |  | 107365 |  | 0
308.08 |  | 101880 |  | 0
307.08 |  | 100743 |  | 0
306.08 |  | 97337.2 |  | 0
305.08 |  | 93934.1 |  | 0
304.08 |  | 88213.3 |  | 0
303.08 |  | 89940.6 |  | 0
302.08 |  | 88660.8 |  | 0
301.08 |  | 88159.7 |  | 0
300.08 |  | 89207.2 |  | 0
299.08 |  | 89435 |  | 0
298.08 |  | 90457.8 |  | 90457.8
297.08 |  | 114594 |  | 90457.7
296.08 |  | 157990 |  | 90438.6
295.08 |  | 153581 |  | 90385
294.08 |  | 183296 |  | 90334.9
293.08 |  | 245525 |  | 90261.2
292.08 |  | 166196 |  | 90138.1
291.08 |  | 90077.8 |  | 180156
290.08 |  | 136305 |  | 89851.4
289.08 |  | 351898 |  | 87050.4
288.08 |  | 471747 |  | 72292.3
287.08 |  | 257766 |  | 50223.6
286.08 |  | 155695 |  | 38736.4
285.08 |  | 182896 |  | 32245.8
284.08 |  | 124155 |  | 23938.4
283.08 |  | 44710.5 |  | 18425.1
282.08 |  | 23035.7 |  | 16978.7
281.08 |  | 18950 |  | 16644.8
280.08 |  | 17684.8 |  | 16517.3
279.08 |  | 17693.7 |  | 16452.7
278.08 |  | 17549.1 |  | 16384.2
277.08 |  | 16320.2 |  | 16320.2
276.08 |  | 15868.5 |  | 0
275.08 |  | 15198.2 |  | 0
274.08 |  | 16144.9 |  | 0
273.08 |  | 15178 |  | 0
272.08 |  | 15780 |  | 0
271.08 |  | 15869.1 |  | 0
270.08 |  | 14914 |  | 0
269.08 |  | 15709 |  | 0
268.08 |  | 15405.5 |  | 0
267.08 |  | 14948.8 |  | 0
266.08 |  | 15004.8 |  | 0
265.08 |  | 14807.6 |  | 0
264.08 |  | 14485.7 |  | 0
263.08 |  | 15100.3 |  | 0
262.08 |  | 14615.5 |  | 0
261.08 |  | 14959.4 |  | 0
260.08 |  | 14595.1 |  | 0
259.08 |  | 13865.5 |  | 0
258.08 |  | 13589.1 |  | 0
257.08 |  | 14612 |  | 0
256.08 |  | 14813.4 |  | 0
255.08 |  | 14486.1 |  | 0
254.08 |  | 13898.3 |  | 0
253.08 |  | 14215.4 |  | 0
252.08 |  | 14251.9 |  | 0
251.08 |  | 14224.7 |  | 0
250.08 |  | 15059.4 |  | 0
249.08 |  | 14871 |  | 0
248.08 |  | 14123.4 |  | 0
247.08 |  | 14558.6 |  | 0
246.08 |  | 14887.3 |  | 0
245.08 |  | 14753.1 |  | 0
244.08 |  | 14931.6 |  | 0
243.08 |  | 14539.4 |  | 0
242.08 |  | 14790.1 |  | 0
241.08 |  | 14470.7 |  | 0
240.08 |  | 14612.1 |  | 0
239.08 |  | 14904.7 |  | 0
238.08 |  | 14730.4 |  | 0
237.08 |  | 14336.9 |  | 0
236.08 |  | 14076.3 |  | 0
235.08 |  | 14855.7 |  | 0
234.08 |  | 14523.5 |  | 0
233.08 |  | 14295.4 |  | 0
232.08 |  | 14913.7 |  | 0
231.08 |  | 14916.5 |  | 0
230.08 |  | 15136.2 |  | 0
229.08 |  | 14393.6 |  | 0
228.08 |  | 14502 |  | 0
227.08 |  | 15120.7 |  | 0
226.08 |  | 14456.3 |  | 0
225.08 |  | 14780.2 |  | 0
224.08 |  | 14596.5 |  | 0
223.08 |  | 14956.6 |  | 0
222.08 |  | 14700.6 |  | 0
221.08 |  | 14585.2 |  | 0
220.08 |  | 14767.1 |  | 0
219.08 |  | 15227.2 |  | 0
218.08 |  | 14718 |  | 0
217.08 |  | 14362.8 |  | 0
216.08 |  | 15106.3 |  | 0
215.08 |  | 14792.7 |  | 0
214.08 |  | 14939.4 |  | 0
213.08 |  | 14872.9 |  | 0
212.08 |  | 15314.1 |  | 0
211.08 |  | 14804.7 |  | 0
210.08 |  | 14905.5 |  | 0
209.08 |  | 14250.2 |  | 0
208.08 |  | 15106.7 |  | 0
207.08 |  | 15131.1 |  | 0
206.08 |  | 15253.9 |  | 0
205.08 |  | 15037.6 |  | 15099.1
204.08 |  | 15005.8 |  | 14922.6
203.08 |  | 14724.4 |  | 14928.8
202.08 |  | 16256.3 |  | 14935
201.08 |  | 16022.9 |  | 14941.2
200.08 |  | 17113.3 |  | 14947.5
199.08 |  | 17958 |  | 14953.7
198.08 |  | 17881.6 |  | 14959.9
197.08 |  | 16915.6 |  | 14966.1
196.08 |  | 15221 |  | 14972.3
195.08 |  | 14961.6 |  | 14978.5
194.08 |  | 14752.9 |  | 15052.8
193.08 |  | 15648.6 |  | 15127.2
192.08 |  | 14524 |  | 15201.5
191.08 |  | 15431.9 |  | 0
190.08 |  | 15149.6 |  | 0
189.08 |  | 15443.6 |  | 0
188.08 |  | 15365.4 |  | 0
187.08 |  | 15193.1 |  | 0
186.08 |  | 15846.3 |  | 0
185.08 |  | 15824.4 |  | 0
184.08 |  | 16014.5 |  | 0
183.08 |  | 15721 |  | 0
182.08 |  | 16211.8 |  | 0
181.08 |  | 15634.4 |  | 0
180.08 |  | 16274.4 |  | 0
179.08 |  | 15734.9 |  | 0
178.08 |  | 15426.5 |  | 0
177.08 |  | 15388.7 |  | 0
176.08 |  | 15306 |  | 0
175.08 |  | 15772.3 |  | 0
174.08 |  | 15123.5 |  | 0
173.08 |  | 15370.3 |  | 0
172.08 |  | 14204.9 |  | 0
171.08 |  | 15620.4 |  | 0
170.08 |  | 15777.7 |  | 0
169.08 |  | 15663.9 |  | 0
168.08 |  | 16452.9 |  | 0
167.08 |  | 14697.4 |  | 0
166.08 |  | 15846 |  | 0
165.08 |  | 16217.9 |  | 0
164.08 |  | 16300.1 |  | 0
163.08 |  | 15987.3 |  | 0
162.08 |  | 15608.1 |  | 0
161.08 |  | 15346.2 |  | 0
160.08 |  | 16074.1 |  | 0
159.08 |  | 16052.9 |  | 0
158.08 |  | 15975.3 |  | 0
157.08 |  | 15046.7 |  | 0
156.08 |  | 16072.9 |  | 0
155.08 |  | 17136.9 |  | 0
154.08 |  | 16756.9 |  | 0
153.08 |  | 16848.9 |  | 0
152.08 |  | 16804.2 |  | 0
151.08 |  | 15883.4 |  | 0
150.08 |  | 16115.8 |  | 0
149.08 |  | 15458.1 |  | 0
148.08 |  | 15270.9 |  | 0
147.08 |  | 15359 |  | 0
146.08 |  | 15655.6 |  | 0
145.08 |  | 15889.3 |  | 0
144.08 |  | 15546.8 |  | 0
143.08 |  | 15728.7 |  | 0
142.08 |  | 15644.7 |  | 0
141.08 |  | 15895.6 |  | 0
140.08 |  | 16595.3 |  | 0
139.08 |  | 15395.5 |  | 0
138.08 |  | 16577.2 |  | 0
137.08 |  | 15560.9 |  | 0
136.08 |  | 16464.5 |  | 0
135.08 |  | 16036.8 |  | 0
134.08 |  | 16299.8 |  | 0
133.08 |  | 15551.2 |  | 0
132.08 |  | 16418.6 |  | 0
131.08 |  | 16083.3 |  | 0
130.08 |  | 16362.7 |  | 0
129.08 |  | 15855.5 |  | 0
128.08 |  | 15870.2 |  | 0
127.08 |  | 16722.4 |  | 0
126.08 |  | 16612.6 |  | 0
125.08 |  | 16034 |  | 0
124.08 |  | 16275.6 |  | 0
123.08 |  | 16646.9 |  | 0
122.08 |  | 16406.3 |  | 0
121.08 |  | 16415.7 |  | 0
120.08 |  | 16137.6 |  | 0
119.08 |  | 17480.8 |  | 0
118.08 |  | 16018.2 |  | 0
117.08 |  | 16489.4 |  | 0
116.08 |  | 16611.7 |  | 0
115.08 |  | 15587.9 |  | 0
114.08 |  | 16079.9 |  | 0
113.08 |  | 17314.1 |  | 0
112.08 |  | 16952.2 |  | 0
111.08 |  | 16640.4 |  | 0
110.08 |  | 16613.5 |  | 0
109.08 |  | 16776.9 |  | 0
108.08 |  | 17016.6 |  | 0
107.08 |  | 17228.8 |  | 0
106.08 |  | 17145.8 |  | 0
105.08 |  | 16818.7 |  | 0
104.08 |  | 17837.6 |  | 0
103.08 |  | 18215.2 |  | 0
102.08 |  | 18487.3 |  | 0
101.08 |  | 17699.8 |  | 0
100.08 |  | 18180.5 |  | 0
99.08 |  | 17160.9 |  | 0
98.08 |  | 16645.3 |  | 0
97.08 |  | 16989.9 |  | 0
96.08 |  | 16980.3 |  | 0
95.08 |  | 17807.5 |  | 0
94.08 |  | 17596.2 |  | 0
93.08 |  | 17923.1 |  | 0
92.08 |  | 18966.3 |  | 0
91.08 |  | 17782.6 |  | 0
90.08 |  | 17537 |  | 0
89.08 |  | 18461.7 |  | 0
88.08 |  | 17510.8 |  | 0
87.08 |  | 17598.6 |  | 0
86.08 |  | 17864.9 |  | 0
85.08 |  | 17822.3 |  | 0
84.08 |  | 17484.2 |  | 0
83.08 |  | 17465.4 |  | 0
82.08 |  | 17191.5 |  | 0
81.08 |  | 18080.5 |  | 0
80.08 |  | 17286.3 |  | 0
79.08 |  | 18099.6 |  | 0
78.08 |  | 17410.7 |  | 0
77.08 |  | 17564.2 |  | 0
76.08 |  | 18235 |  | 0
75.08 |  | 17230.6 |  | 0
74.08 |  | 17639.5 |  | 0
73.08 |  | 17834.5 |  | 0
72.08 |  | 18477.6 |  | 0
71.08 |  | 17644.3 |  | 0
70.08 |  | 18723.8 |  | 0
69.08 |  | 18692.7 |  | 0
68.08 |  | 18230.8 |  | 0
67.08 |  | 18932.2 |  | 0
66.08 |  | 18402.4 |  | 0
65.08 |  | 19855.9 |  | 0
64.08 |  | 22538.7 |  | 0
63.08 |  | 22633.9 |  | 0
62.08 |  | 19621 |  | 0
61.08 |  | 17281.6 |  | 0
60.08 |  | 18015.2 |  | 0
59.08 |  | 18588.5 |  | 0
58.08 |  | 18711.8 |  | 0
57.08 |  | 17775 |  | 0
56.08 |  | 17865.4 |  | 0
55.08 |  | 18240.3 |  | 0
54.08 |  | 19819.3 |  | 0
53.08 |  | 18139.8 |  | 0
52.08 |  | 18972.7 |  | 0
51.08 |  | 19999 |  | 0
50.08 |  | 19543.5 |  | 0
49.08 |  | 19790.1 |  | 0
48.08 |  | 20329.5 |  | 0
47.08 |  | 20508.5 |  | 0
46.08 |  | 20205.7 |  | 0
45.08 |  | 17932 |  | 0
44.08 |  | 18732.6 |  | 0
43.08 |  | 17907.7 |  | 0
42.08 |  | 16699 |  | 0
41.08 |  | 17067.1 |  | 0
40.08 |  | 16953.1 |  | 0
39.08 |  | 16195.4 |  | 0
38.08 |  | 16492.1 |  | 0
37.08 |  | 16139 |  | 0
36.08 |  | 15639.8 |  | 0
35.08 |  | 17623 |  | 0
34.08 |  | 24893.8 |  | 0
33.08 |  | 27171.4 |  | 0
32.08 |  | 21173.7 |  | 0
31.08 |  | 19143.3 |  | 0
30.08 |  | 18491.3 |  | 0
29.08 |  | 18255.6 |  | 0
28.08 |  | 19516.5 |  | 0
27.08 |  | 21490.1 |  | 0
26.08 |  | 23417 |  | 0
25.08 |  | 23776.4 |  | 0
24.08 |  | 23989 |  | 0
23.08 |  | 25193 |  | 0
22.08 |  | 24167.9 |  | 0
21.08 |  | 21933.1 |  | 0
20.08 |  | 18939 |  | 0
19.08 |  | 18753.7 |  | 0
18.08 |  | 32247.4 |  | 0
17.08 |  | 39226.4 |  | 0
16.08 |  | 23658.9 |  | 0
15.08 |  | 13711.4 |  | 0
14.08 |  | 11281.1 |  | 0
13.08 |  | 10460.3 |  | 0
12.08 |  | 8408.08 |  | 0
11.08 |  | 7668.33 |  | 0
10.08 |  | 6937.96 |  | 0
9.08 |  | 6624.79 |  | 0
8.08 |  | 6670.53 |  | 0
7.08 |  | 9299.7 |  | 0
6.08 |  | 11547.7 |  | 0
5.08 |  | 10259.6 |  | 0
4.08 |  | 7931.5 |  | 0
3.08 |  | 3889.71 |  | 0
2.08 |  | 1319.58 |  | 0
1.08 |  | 534.337 |  | 0
0.08 |  | 354.979 |  | 0
-0.92 |  | 391.952 |  | 0
-1.92 |  | 249.107 |  | 0
-2.92 |  | 165.252 |  | 0
-3.92 |  | 133.515 |  | 0
-4.92 |  | 87.9445 |  | 0
-5.92 |  | 75.4339 |  | 0
-6.92 |  | 117.907 |  | 0
-7.92 |  | 170.832 |  | 0
-8.92 |  | 133.662 |  | 0
-9.92 |  | 111.512 |  | 0

## Valence
﻿VNIT Nagpur
Axis | Energy | Elements= | 601
E:\IIT Mandi\2026\External User From Outside Of HP\April 2026\XPS_AMRC IIT Mandi_08.April.2026\Ruchika Vinchurkar_XPS\K1\Valence.VGD
Binding Energy (E)
eV |  | Counts / s
25.08 |  | 3097.04
25.03 |  | 3088.88
24.98 |  | 3046.26
24.93 |  | 3167.31
24.88 |  | 3163.08
24.83 |  | 3171.06
24.78 |  | 3093.31
24.73 |  | 3105.02
24.68 |  | 3109.69
24.63 |  | 3138.93
24.58 |  | 3077.74
24.53 |  | 3064.81
24.48 |  | 3184.56
24.43 |  | 3257.55
24.38 |  | 3164.06
24.33 |  | 3233.47
24.28 |  | 3114.02
24.23 |  | 3143.59
24.18 |  | 3057.82
24.13 |  | 3110.34
24.08 |  | 3173.79
24.03 |  | 3237.08
23.98 |  | 3150.97
23.93 |  | 3150.03
23.88 |  | 3195.42
23.83 |  | 3179.93
23.78 |  | 3101.71
23.73 |  | 3228.98
23.68 |  | 3265.68
23.63 |  | 3187.63
23.58 |  | 3309.86
23.53 |  | 3274.97
23.48 |  | 3229.63
23.43 |  | 3195.6
23.38 |  | 3185.42
23.33 |  | 3251.99
23.28 |  | 3209.48
23.23 |  | 3250.49
23.18 |  | 3163.12
23.13 |  | 3238.76
23.08 |  | 3206.6
23.03 |  | 3188.52
22.98 |  | 3227.25
22.93 |  | 3307.35
22.88 |  | 3252.07
22.83 |  | 3277.43
22.78 |  | 3280.56
22.73 |  | 3234.74
22.68 |  | 3191.72
22.63 |  | 3275.44
22.58 |  | 3306.12
22.53 |  | 3220.07
22.48 |  | 3363.55
22.43 |  | 3331.4
22.38 |  | 3412.59
22.33 |  | 3351.27
22.28 |  | 3271.74
22.23 |  | 3348.1
22.18 |  | 3337.02
22.13 |  | 3347.02
22.08 |  | 3246.57
22.03 |  | 3322.92
21.98 |  | 3286.75
21.93 |  | 3422.16
21.88 |  | 3349.46
21.83 |  | 3269.58
21.78 |  | 3342.28
21.73 |  | 3418.3
21.68 |  | 3381.66
21.63 |  | 3324.34
21.58 |  | 3303.35
21.53 |  | 3230.9
21.48 |  | 3127.38
21.43 |  | 3302.97
21.38 |  | 3270.3
21.33 |  | 3204.61
21.28 |  | 3266.76
21.23 |  | 3168.46
21.18 |  | 3140.3
21.13 |  | 3188.58
21.08 |  | 3149.96
21.03 |  | 3111.97
20.98 |  | 3052.45
20.93 |  | 3038
20.88 |  | 3029.7
20.83 |  | 3037.16
20.78 |  | 2977.46
20.73 |  | 2944.22
20.68 |  | 3004.85
20.63 |  | 2961.32
20.58 |  | 2892.77
20.53 |  | 2893.51
20.48 |  | 2932.81
20.43 |  | 2874.94
20.38 |  | 2755.48
20.33 |  | 2734.08
20.28 |  | 2800.32
20.23 |  | 2651.85
20.18 |  | 2610.34
20.13 |  | 2587.77
20.08 |  | 2542.45
20.03 |  | 2520.09
19.98 |  | 2502.24
19.93 |  | 2552.87
19.88 |  | 2497.18
19.83 |  | 2460.28
19.78 |  | 2368.67
19.73 |  | 2373.6
19.68 |  | 2269.68
19.63 |  | 2262.36
19.58 |  | 2310.54
19.53 |  | 2259.09
19.48 |  | 2278.93
19.43 |  | 2258.65
19.38 |  | 2203.61
19.33 |  | 2036.08
19.28 |  | 2068.27
19.23 |  | 2023.04
19.18 |  | 2030.16
19.13 |  | 2017.27
19.08 |  | 2003.79
19.03 |  | 2032.37
18.98 |  | 1992.4
18.93 |  | 1947.63
18.88 |  | 1841.92
18.83 |  | 1897.54
18.78 |  | 1934.92
18.73 |  | 2005.62
18.68 |  | 1908.02
18.63 |  | 1886.21
18.58 |  | 1955.93
18.53 |  | 1964.71
18.48 |  | 2001.42
18.43 |  | 2126.92
18.38 |  | 2099.41
18.33 |  | 2135.71
18.28 |  | 2210.19
18.23 |  | 2309.93
18.18 |  | 2344.95
18.13 |  | 2507
18.08 |  | 2571.67
18.03 |  | 2782.78
17.98 |  | 2971.74
17.93 |  | 3027.66
17.88 |  | 3334.12
17.83 |  | 3537.5
17.78 |  | 3822.76
17.73 |  | 3992.4
17.68 |  | 4251.23
17.63 |  | 4661.45
17.58 |  | 5033.29
17.53 |  | 5326.87
17.48 |  | 5633.53
17.43 |  | 5848.45
17.38 |  | 6198.51
17.33 |  | 6493.07
17.28 |  | 6733.82
17.23 |  | 6842.17
17.18 |  | 7146.87
17.13 |  | 7166.5
17.08 |  | 7462.95
17.03 |  | 7625.24
16.98 |  | 7680.91
16.93 |  | 7364.51
16.88 |  | 7315.58
16.83 |  | 7209.72
16.78 |  | 7230.84
16.73 |  | 6884.34
16.68 |  | 6752.61
16.63 |  | 6648.59
16.58 |  | 6392.72
16.53 |  | 5926.64
16.48 |  | 5564.08
16.43 |  | 5314.34
16.38 |  | 5043.13
16.33 |  | 4741.09
16.28 |  | 4288.83
16.23 |  | 4194.46
16.18 |  | 4036.33
16.13 |  | 3693.38
16.08 |  | 3557.13
16.03 |  | 3287.46
15.98 |  | 3092.38
15.93 |  | 2953.38
15.88 |  | 2814.45
15.83 |  | 2719.09
15.78 |  | 2575.4
15.73 |  | 2361.4
15.68 |  | 2225.01
15.63 |  | 2324.46
15.58 |  | 2270.53
15.53 |  | 2087.12
15.48 |  | 2130.31
15.43 |  | 2077.45
15.38 |  | 2007.69
15.33 |  | 1987.93
15.28 |  | 1889.77
15.23 |  | 1831.86
15.18 |  | 1832.61
15.13 |  | 1900.99
15.08 |  | 1765.02
15.03 |  | 1667.86
14.98 |  | 1640.53
14.93 |  | 1716.96
14.88 |  | 1690.59
14.83 |  | 1639.15
14.78 |  | 1659.81
14.73 |  | 1594.15
14.68 |  | 1564.55
14.63 |  | 1567.53
14.58 |  | 1498.61
14.53 |  | 1460.43
14.48 |  | 1443.38
14.43 |  | 1438.12
14.38 |  | 1487.02
14.33 |  | 1516.19
14.28 |  | 1377.42
14.23 |  | 1388.31
14.18 |  | 1431.85
14.13 |  | 1358.31
14.08 |  | 1458.04
14.03 |  | 1455.25
13.98 |  | 1394.36
13.93 |  | 1355.55
13.88 |  | 1391.1
13.83 |  | 1371.02
13.78 |  | 1367.77
13.73 |  | 1379.66
13.68 |  | 1397.92
13.63 |  | 1387.84
13.58 |  | 1363.25
13.53 |  | 1358.62
13.48 |  | 1342.29
13.43 |  | 1386.52
13.38 |  | 1344.55
13.33 |  | 1331.74
13.28 |  | 1358.49
13.23 |  | 1360.16
13.18 |  | 1416.39
13.13 |  | 1361.65
13.08 |  | 1348.63
13.03 |  | 1315.26
12.98 |  | 1338.19
12.93 |  | 1329.98
12.88 |  | 1262.81
12.83 |  | 1238.28
12.78 |  | 1337.82
12.73 |  | 1297.67
12.68 |  | 1271.88
12.63 |  | 1222.73
12.58 |  | 1179.51
12.53 |  | 1172.05
12.48 |  | 1232.25
12.43 |  | 1145.46
12.38 |  | 1125.25
12.33 |  | 1135.42
12.28 |  | 1190.53
12.23 |  | 1155.49
12.18 |  | 1072.47
12.13 |  | 1119.67
12.08 |  | 1115.99
12.03 |  | 1084.61
11.98 |  | 1002.12
11.93 |  | 1018.59
11.88 |  | 969.969
11.83 |  | 1014.6
11.78 |  | 1024.88
11.73 |  | 1025.19
11.68 |  | 1043.85
11.63 |  | 1037.45
11.58 |  | 1023.14
11.53 |  | 954.48
11.48 |  | 970.943
11.43 |  | 1021.04
11.38 |  | 1027.19
11.33 |  | 1011.82
11.28 |  | 973.019
11.23 |  | 1009.64
11.18 |  | 961.822
11.13 |  | 989.406
11.08 |  | 1092.12
11.03 |  | 1020.85
10.98 |  | 1007.45
10.93 |  | 1007.83
10.88 |  | 973.852
10.83 |  | 1013.51
10.78 |  | 1019.84
10.73 |  | 975.897
10.68 |  | 1014.73
10.63 |  | 1019.76
10.58 |  | 982.135
10.53 |  | 926.802
10.48 |  | 959.173
10.43 |  | 960.276
10.38 |  | 937.344
10.33 |  | 896.062
10.28 |  | 922.083
10.23 |  | 970.578
10.18 |  | 919.834
10.13 |  | 910.028
10.08 |  | 856.026
10.03 |  | 860.749
9.98 |  | 919.564
9.93 |  | 875.723
9.88 |  | 884.505
9.83 |  | 885.837
9.78 |  | 909.845
9.73 |  | 885.994
9.68 |  | 872.706
9.63 |  | 850.019
9.58 |  | 826.515
9.53 |  | 777.366
9.48 |  | 813.885
9.43 |  | 842.794
9.38 |  | 792.332
9.33 |  | 811.417
9.28 |  | 821.45
9.23 |  | 789.741
9.18 |  | 750.45
9.13 |  | 783.718
9.08 |  | 785.241
9.03 |  | 754.32
8.98 |  | 723.355
8.93 |  | 770.08
8.88 |  | 759.216
8.83 |  | 736.394
8.78 |  | 772.955
8.73 |  | 741.711
8.68 |  | 766.377
8.63 |  | 712.423
8.58 |  | 725.003
8.53 |  | 710.059
8.48 |  | 660.262
8.43 |  | 650.451
8.38 |  | 673.134
8.33 |  | 647.241
8.28 |  | 632.209
8.23 |  | 636.754
8.18 |  | 629.833
8.13 |  | 629.125
8.08 |  | 617.236
8.03 |  | 602.124
7.98 |  | 661.016
7.93 |  | 650.992
7.88 |  | 650.206
7.83 |  | 656.134
7.78 |  | 654.758
7.73 |  | 668.066
7.68 |  | 693.875
7.63 |  | 723.562
7.58 |  | 734.439
7.53 |  | 772.591
7.48 |  | 773.381
7.43 |  | 768.506
7.38 |  | 797.128
7.33 |  | 816.072
7.28 |  | 828.464
7.23 |  | 926.088
7.18 |  | 902.101
7.13 |  | 892.251
7.08 |  | 952.246
7.03 |  | 1058.1
6.98 |  | 1058.88
6.93 |  | 1112.91
6.88 |  | 1133.8
6.83 |  | 1180.16
6.78 |  | 1258.44
6.73 |  | 1312.72
6.68 |  | 1308.66
6.63 |  | 1368.42
6.58 |  | 1381.01
6.53 |  | 1464.95
6.48 |  | 1516.33
6.43 |  | 1560.58
6.38 |  | 1572.93
6.33 |  | 1583.63
6.28 |  | 1601.64
6.23 |  | 1630.67
6.18 |  | 1635.68
6.13 |  | 1632.31
6.08 |  | 1725.83
6.03 |  | 1702.09
5.98 |  | 1672.48
5.93 |  | 1659.32
5.88 |  | 1731.53
5.83 |  | 1741.96
5.78 |  | 1770.53
5.73 |  | 1716.85
5.68 |  | 1633.51
5.63 |  | 1675.43
5.58 |  | 1651.69
5.53 |  | 1502.72
5.48 |  | 1559.25
5.43 |  | 1517.11
5.38 |  | 1586.83
5.33 |  | 1410.36
5.28 |  | 1399.67
5.23 |  | 1362.72
5.18 |  | 1345.99
5.13 |  | 1269.09
5.08 |  | 1255.8
5.03 |  | 1225.67
4.98 |  | 1244.53
4.93 |  | 1304.46
4.88 |  | 1200.88
4.83 |  | 1177.04
4.78 |  | 1205.58
4.73 |  | 1216.44
4.68 |  | 1244.14
4.63 |  | 1216.48
4.58 |  | 1161.11
4.53 |  | 1215.48
4.48 |  | 1304.45
4.43 |  | 1304.76
4.38 |  | 1275.95
4.33 |  | 1257.4
4.28 |  | 1251.6
4.23 |  | 1280.61
4.18 |  | 1294.78
4.13 |  | 1287.63
4.08 |  | 1338.62
4.03 |  | 1380.03
3.98 |  | 1313.94
3.93 |  | 1317.66
3.88 |  | 1286.09
3.83 |  | 1292.93
3.78 |  | 1257.77
3.73 |  | 1313.62
3.68 |  | 1225.03
3.63 |  | 1191.73
3.58 |  | 1175.99
3.53 |  | 1148.01
3.48 |  | 1093.81
3.43 |  | 1058.79
3.38 |  | 973.599
3.33 |  | 966.108
3.28 |  | 936.69
3.23 |  | 849.102
3.18 |  | 821.365
3.13 |  | 753.066
3.08 |  | 769.866
3.03 |  | 712.14
2.98 |  | 700.853
2.93 |  | 682.614
2.88 |  | 596.589
2.83 |  | 614.815
2.78 |  | 548.019
2.73 |  | 477.746
2.68 |  | 453.407
2.63 |  | 477.897
2.58 |  | 419.535
2.53 |  | 382.118
2.48 |  | 343.126
2.43 |  | 312.45
2.38 |  | 301.267
2.33 |  | 317.122
2.28 |  | 286.083
2.23 |  | 244.923
2.18 |  | 212.727
2.13 |  | 176.059
2.08 |  | 176.485
2.03 |  | 166.787
1.98 |  | 164.349
1.93 |  | 149.631
1.88 |  | 155.201
1.83 |  | 120.737
1.78 |  | 115.216
1.73 |  | 117.752
1.68 |  | 89.642
1.63 |  | 74.579
1.58 |  | 79.9374
1.53 |  | 78.2533
1.48 |  | 76.218
1.43 |  | 82.0986
1.38 |  | 73.1408
1.33 |  | 52.9545
1.28 |  | 60.3728
1.23 |  | 56.1268
1.18 |  | 55.279
1.13 |  | 53.6203
1.08 |  | 39.2839
1.03 |  | 44.1792
0.98 |  | 37.3079
0.93 |  | 38.3255
0.88 |  | 37.6974
0.83 |  | 30.8406
0.78 |  | 34.3297
0.73 |  | 45.2823
0.68 |  | 41.5718
0.63 |  | 38.5554
0.58 |  | 32.6729
0.53 |  | 25.9597
0.48 |  | 31.1371
0.43 |  | 23.1583
0.38 |  | 16.2508
0.33 |  | 37.3488
0.28 |  | 38.4255
0.23 |  | 29.5509
0.18 |  | 27.4354
0.13 |  | 27.3552
0.08 |  | 28.0586
0.03 |  | 19.3141
-0.02 |  | 21.8214
-0.07 |  | 29.1529
-0.12 |  | 30.8495
-0.17 |  | 29.4787
-0.22 |  | 34.2337
-0.27 |  | 34.3659
-0.32 |  | 29.232
-0.37 |  | 21.7198
-0.42 |  | 24.6582
-0.47 |  | 30.8
-0.52 |  | 25.7832
-0.57 |  | 22.0368
-0.62 |  | 21.4376
-0.67 |  | 22.7366
-0.72 |  | 20.6612
-0.77 |  | 20.4191
-0.82 |  | 30.8793
-0.87 |  | 23.027
-0.92 |  | 22.8889
-0.97 |  | 24.6465
-1.02 |  | 26.2001
-1.07 |  | 23.6147
-1.12 |  | 23.8437
-1.17 |  | 19.4745
-1.22 |  | 24.9767
-1.27 |  | 20.6025
-1.32 |  | 24.8489
-1.37 |  | 22.7836
-1.42 |  | 23.7804
-1.47 |  | 29.5342
-1.52 |  | 24.3044
-1.57 |  | 19.7867
-1.62 |  | 37.3606
-1.67 |  | 24.1982
-1.72 |  | 20.9662
-1.77 |  | 25.5043
-1.82 |  | 19.8529
-1.87 |  | 33.395
-1.92 |  | 25.6248
-1.97 |  | 19.4943
-2.02 |  | 20.8816
-2.07 |  | 30.2161
-2.12 |  | 23.6174
-2.17 |  | 22.2197
-2.22 |  | 31.6798
-2.27 |  | 26.6018
-2.32 |  | 22.6826
-2.37 |  | 20.6627
-2.42 |  | 17.4756
-2.47 |  | 23.0545
-2.52 |  | 15.2215
-2.57 |  | 13.5415
-2.62 |  | 21.6464
-2.67 |  | 17.1907
-2.72 |  | 13.9558
-2.77 |  | 16.8927
-2.82 |  | 20.0708
-2.87 |  | 30.8328
-2.92 |  | 23.0051
-2.97 |  | 15.4063
-3.02 |  | 13.9459
-3.07 |  | 16.7364
-3.12 |  | 32.2042
-3.17 |  | 28.8952
-3.22 |  | 14.1189
-3.27 |  | 14.6744
-3.32 |  | 17.8609
-3.37 |  | 15.1984
-3.42 |  | 25.3111
-3.47 |  | 18.8708
-3.52 |  | 19.796
-3.57 |  | 16.2428
-3.62 |  | 18.3606
-3.67 |  | 20.5028
-3.72 |  | 25.9875
-3.77 |  | 20.0524
-3.82 |  | 17.4897
-3.87 |  | 17.4255
-3.92 |  | 15.6754
-3.97 |  | 25.6345
-4.02 |  | 25.645
-4.07 |  | 19.5264
-4.12 |  | 19.1596
-4.17 |  | 23.0687
-4.22 |  | 18.7405
-4.27 |  | 17.8436
-4.32 |  | 17.7001
-4.37 |  | 27.296
-4.42 |  | 22.1454
-4.47 |  | 18.9617
-4.52 |  | 13.7168
-4.57 |  | 22.8726
-4.62 |  | 18.0251
-4.67 |  | 19.3732
-4.72 |  | 18.9849
-4.77 |  | 20.4526
-4.82 |  | 21.8981
-4.87 |  | 21.417
-4.92 |  | 17.9889

## O1s Scan
﻿VNIT Nagpur
Axis | Energy | Elements= | 241
E:\IIT Mandi\2026\External User From Outside Of HP\April 2026\XPS_AMRC IIT Mandi_08.April.2026\Ruchika Vinchurkar_XPS\K1\O1s Scan.VGD
Binding Energy (E)
eV |  | Counts / s
545.08 |  | 33889.5
544.98 |  | 34090.1
544.88 |  | 33944.1
544.78 |  | 33499.2
544.68 |  | 33957.3
544.58 |  | 33930.2
544.48 |  | 33776.1
544.38 |  | 33951.3
544.28 |  | 33958.7
544.18 |  | 33996.8
544.08 |  | 33918.6
543.98 |  | 34057.6
543.88 |  | 33986.1
543.78 |  | 33884.9
543.68 |  | 33742
543.58 |  | 34199.2
543.48 |  | 34016.2
543.38 |  | 33899.8
543.28 |  | 33672.6
543.18 |  | 33645.6
543.08 |  | 33933.2
542.98 |  | 33417.9
542.88 |  | 33747.3
542.78 |  | 33715.2
542.68 |  | 33696.8
542.58 |  | 33578.1
542.48 |  | 33735
542.38 |  | 33659.5
542.28 |  | 33520.6
542.18 |  | 33715.7
542.08 |  | 33952.8
541.98 |  | 33509
541.88 |  | 34147.6
541.78 |  | 33979.3
541.68 |  | 33450.2
541.58 |  | 33423.4
541.48 |  | 33589.3
541.38 |  | 33777
541.28 |  | 34104.7
541.18 |  | 34203.6
541.08 |  | 33614.3
540.98 |  | 33885.1
540.88 |  | 33913.1
540.78 |  | 33794.9
540.68 |  | 33769.8
540.58 |  | 33754.7
540.48 |  | 33699.4
540.38 |  | 33773.1
540.28 |  | 33402.8
540.18 |  | 33758.1
540.08 |  | 33635.7
539.98 |  | 33788.9
539.88 |  | 33950.7
539.78 |  | 33666
539.68 |  | 34195.4
539.58 |  | 34296.2
539.48 |  | 33618
539.38 |  | 34021.5
539.28 |  | 34108.8
539.18 |  | 33898.1
539.08 |  | 33709.9
538.98 |  | 33858.7
538.88 |  | 33892.3
538.78 |  | 33752.1
538.68 |  | 34155
538.58 |  | 33875.3
538.48 |  | 33752.5
538.38 |  | 33828.3
538.28 |  | 33878.2
538.18 |  | 34254.8
538.08 |  | 34381.1
537.98 |  | 33973.8
537.88 |  | 34585.7
537.78 |  | 34231.1
537.68 |  | 34624.5
537.58 |  | 33932.3
537.48 |  | 34365.9
537.38 |  | 34063.6
537.28 |  | 34018.8
537.18 |  | 34363.3
537.08 |  | 34202.8
536.98 |  | 34107.5
536.88 |  | 34202.3
536.78 |  | 34544
536.68 |  | 34534
536.58 |  | 34639.3
536.48 |  | 34338.8
536.38 |  | 34676.3
536.28 |  | 34658.2
536.18 |  | 34692.2
536.08 |  | 34704
535.98 |  | 35087.5
535.88 |  | 34934.3
535.78 |  | 35240.5
535.68 |  | 34895.4
535.58 |  | 34925.2
535.48 |  | 35269.9
535.38 |  | 35443.8
535.28 |  | 35627.1
535.18 |  | 35509.6
535.08 |  | 35644.5
534.98 |  | 35408.3
534.88 |  | 35840.5
534.78 |  | 35840.8
534.68 |  | 35833.2
534.58 |  | 36109.9
534.48 |  | 36441
534.38 |  | 36762.9
534.28 |  | 37121.8
534.18 |  | 37326.1
534.08 |  | 37643
533.98 |  | 38324
533.88 |  | 38855.9
533.78 |  | 39125
533.68 |  | 39605.2
533.58 |  | 40419.3
533.48 |  | 41335.8
533.38 |  | 41680.5
533.28 |  | 42499.8
533.18 |  | 43055.1
533.08 |  | 43969.3
532.98 |  | 44552
532.88 |  | 45490.1
532.78 |  | 46559.3
532.68 |  | 47249
532.58 |  | 47515.2
532.48 |  | 48234.2
532.38 |  | 49378.4
532.28 |  | 49799
532.18 |  | 49995.3
532.08 |  | 50450.1
531.98 |  | 50730.8
531.88 |  | 50999.3
531.78 |  | 49628.9
531.68 |  | 49244.1
531.58 |  | 49479.9
531.48 |  | 48509.6
531.38 |  | 47638.9
531.28 |  | 46908.6
531.18 |  | 46447.4
531.08 |  | 45851.3
530.98 |  | 45407.6
530.88 |  | 44767.6
530.78 |  | 44710.4
530.68 |  | 43419.9
530.58 |  | 42999
530.48 |  | 42252.1
530.38 |  | 41152.4
530.28 |  | 40909.1
530.18 |  | 39800.9
530.08 |  | 39062.3
529.98 |  | 38502.7
529.88 |  | 37793
529.78 |  | 37407.5
529.68 |  | 36648.1
529.58 |  | 35857.7
529.48 |  | 35563.5
529.38 |  | 35388.3
529.28 |  | 35052.8
529.18 |  | 34299
529.08 |  | 33885.3
528.98 |  | 33875.8
528.88 |  | 33441.3
528.78 |  | 33539.5
528.68 |  | 33662
528.58 |  | 33552.2
528.48 |  | 33550
528.38 |  | 33477.1
528.28 |  | 33491.8
528.18 |  | 33509.6
528.08 |  | 33022.7
527.98 |  | 33513.7
527.88 |  | 33402
527.78 |  | 33468.9
527.68 |  | 33345.7
527.58 |  | 33498.2
527.48 |  | 33166.5
527.38 |  | 33335.3
527.28 |  | 33096.9
527.18 |  | 32953.4
527.08 |  | 33142.3
526.98 |  | 33429.8
526.88 |  | 33061
526.78 |  | 33458.9
526.68 |  | 33491.5
526.58 |  | 33414.2
526.48 |  | 33162.7
526.38 |  | 33363.4
526.28 |  | 33066.7
526.18 |  | 33297.4
526.08 |  | 33376.2
525.98 |  | 33341.5
525.88 |  | 33115
525.78 |  | 32873
525.68 |  | 33120.3
525.58 |  | 33302.9
525.48 |  | 33385.4
525.38 |  | 33308.7
525.28 |  | 33769.3
525.18 |  | 33510.6
525.08 |  | 33534.4
524.98 |  | 32898.8
524.88 |  | 33174
524.78 |  | 33426.1
524.68 |  | 33194.8
524.58 |  | 33187.6
524.48 |  | 33398.5
524.38 |  | 33458.7
524.28 |  | 33570.9
524.18 |  | 33636.8
524.08 |  | 33301.1
523.98 |  | 33613.4
523.88 |  | 33581.5
523.78 |  | 33961.2
523.68 |  | 33251.1
523.58 |  | 33797.1
523.48 |  | 33595.9
523.38 |  | 33761.8
523.28 |  | 33434.1
523.18 |  | 33662.6
523.08 |  | 33946.1
522.98 |  | 34042.3
522.88 |  | 33745.1
522.78 |  | 33648.9
522.68 |  | 33640.1
522.58 |  | 33804.3
522.48 |  | 33874.6
522.38 |  | 34254.4
522.28 |  | 34148.1
522.18 |  | 33450.9
522.08 |  | 33866.2
521.98 |  | 33337.7
521.88 |  | 33381.3
521.78 |  | 33630.8
521.68 |  | 33301.6
521.58 |  | 33426
521.48 |  | 33515.7
521.38 |  | 33554.4
521.28 |  | 33382.3
521.18 |  | 33404.2
521.08 |  | 33219.1

## Na1s Scan
﻿VNIT Nagpur
Axis | Energy | Elements= | 171
E:\IIT Mandi\2026\External User From Outside Of HP\April 2026\XPS_AMRC IIT Mandi_08.April.2026\Ruchika Vinchurkar_XPS\K1\Na1s Scan.VGD
Binding Energy (E)
eV |  | Counts / s
1079.08 |  | 19723
1078.98 |  | 19727.3
1078.88 |  | 19838.1
1078.78 |  | 19809.1
1078.68 |  | 19913.2
1078.58 |  | 20017.9
1078.48 |  | 19799.6
1078.38 |  | 19622.7
1078.28 |  | 19777
1078.18 |  | 19852.5
1078.08 |  | 19900.2
1077.98 |  | 20148.1
1077.88 |  | 19802.1
1077.78 |  | 19911.9
1077.68 |  | 19905.4
1077.58 |  | 19835.1
1077.48 |  | 19984
1077.38 |  | 19919.6
1077.28 |  | 19976.7
1077.18 |  | 19882.6
1077.08 |  | 19943.8
1076.98 |  | 20075.9
1076.88 |  | 19949.2
1076.78 |  | 19981.4
1076.68 |  | 20183.5
1076.58 |  | 20308
1076.48 |  | 19970.2
1076.38 |  | 20257.6
1076.28 |  | 20126.3
1076.18 |  | 20184.4
1076.08 |  | 19920.6
1075.98 |  | 19937.2
1075.88 |  | 20114.6
1075.78 |  | 20004.7
1075.68 |  | 20141.9
1075.58 |  | 19766.7
1075.48 |  | 19808.4
1075.38 |  | 20031.1
1075.28 |  | 20407.6
1075.18 |  | 20122.3
1075.08 |  | 20118.4
1074.98 |  | 19816.7
1074.88 |  | 20037.6
1074.78 |  | 19975.5
1074.68 |  | 19635.6
1074.58 |  | 19973.8
1074.48 |  | 20073.6
1074.38 |  | 20250.9
1074.28 |  | 20139.4
1074.18 |  | 20257
1074.08 |  | 20084
1073.98 |  | 19818.6
1073.88 |  | 19935
1073.78 |  | 19885.7
1073.68 |  | 19775.5
1073.58 |  | 19938.2
1073.48 |  | 20265.1
1073.38 |  | 20172.9
1073.28 |  | 20352.7
1073.18 |  | 20045.6
1073.08 |  | 20449.3
1072.98 |  | 20600.7
1072.88 |  | 20797.7
1072.78 |  | 20683.1
1072.68 |  | 21070.7
1072.58 |  | 21511.5
1072.48 |  | 21826.1
1072.38 |  | 22112.8
1072.28 |  | 22693.9
1072.18 |  | 23628.5
1072.08 |  | 24006.3
1071.98 |  | 25159.1
1071.88 |  | 25655.6
1071.78 |  | 26746
1071.68 |  | 27681.1
1071.58 |  | 28165
1071.48 |  | 28769.7
1071.38 |  | 29430
1071.28 |  | 29577.3
1071.18 |  | 29463.4
1071.08 |  | 29371.2
1070.98 |  | 28676.2
1070.88 |  | 28367.8
1070.78 |  | 27796.8
1070.68 |  | 26957.3
1070.58 |  | 25768.1
1070.48 |  | 24902.2
1070.38 |  | 23810
1070.28 |  | 23417.9
1070.18 |  | 22699.9
1070.08 |  | 22057.4
1069.98 |  | 21867.9
1069.88 |  | 21318
1069.78 |  | 20834.8
1069.68 |  | 20631.5
1069.58 |  | 20442.2
1069.48 |  | 20576
1069.38 |  | 20460.2
1069.28 |  | 20397.3
1069.18 |  | 20319.7
1069.08 |  | 20086.7
1068.98 |  | 20282.9
1068.88 |  | 20088.1
1068.78 |  | 20033.2
1068.68 |  | 20043.3
1068.58 |  | 19877.3
1068.48 |  | 19954.9
1068.38 |  | 19783.7
1068.28 |  | 19974
1068.18 |  | 19731.3
1068.08 |  | 19985.7
1067.98 |  | 19897.9
1067.88 |  | 19993.7
1067.78 |  | 19878.7
1067.68 |  | 19821.6
1067.58 |  | 19921.9
1067.48 |  | 19901.5
1067.38 |  | 19912.9
1067.28 |  | 19911.4
1067.18 |  | 19785.6
1067.08 |  | 19791.8
1066.98 |  | 19730
1066.88 |  | 19875.1
1066.78 |  | 19891.7
1066.68 |  | 19959.3
1066.58 |  | 19840.8
1066.48 |  | 20134.4
1066.38 |  | 19875.2
1066.28 |  | 19776.1
1066.18 |  | 19810
1066.08 |  | 19685
1065.98 |  | 19817
1065.88 |  | 19758.4
1065.78 |  | 19860.1
1065.68 |  | 20090.9
1065.58 |  | 20012.2
1065.48 |  | 20034.8
1065.38 |  | 20053.2
1065.28 |  | 20291.7
1065.18 |  | 19931.4
1065.08 |  | 19723.8
1064.98 |  | 20128.3
1064.88 |  | 19830.6
1064.78 |  | 19900.6
1064.68 |  | 19927
1064.58 |  | 19966.7
1064.48 |  | 19835.7
1064.38 |  | 19805
1064.28 |  | 19883.4
1064.18 |  | 19936.4
1064.08 |  | 19643.5
1063.98 |  | 19957
1063.88 |  | 20083.1
1063.78 |  | 19937.7
1063.68 |  | 19882
1063.58 |  | 19895.2
1063.48 |  | 19918.6
1063.38 |  | 20051.8
1063.28 |  | 19750.5
1063.18 |  | 19983
1063.08 |  | 19973.6
1062.98 |  | 19946.4
1062.88 |  | 19857.5
1062.78 |  | 20085.1
1062.68 |  | 19844.7
1062.58 |  | 20008.2
1062.48 |  | 19847.3
1062.38 |  | 19879.6
1062.28 |  | 20143.5
1062.18 |  | 19868.3
1062.08 |  | 20078.3

## N1s Scan
﻿VNIT Nagpur
Axis | Energy | Elements= | 181
E:\IIT Mandi\2026\External User From Outside Of HP\April 2026\XPS_AMRC IIT Mandi_08.April.2026\Ruchika Vinchurkar_XPS\K1\N1s Scan.VGD
Binding Energy (E)
eV |  | Counts / s
410.08 |  | 28324.9
409.98 |  | 28308.1
409.88 |  | 28206.4
409.78 |  | 27895.2
409.68 |  | 28070.4
409.58 |  | 28013
409.48 |  | 28411.9
409.38 |  | 27922.1
409.28 |  | 27713.6
409.18 |  | 28130
409.08 |  | 27297.8
408.98 |  | 27415.9
408.88 |  | 27623.9
408.78 |  | 27729.3
408.68 |  | 28049.7
408.58 |  | 27285.3
408.48 |  | 27759.2
408.38 |  | 27703
408.28 |  | 27842.7
408.18 |  | 27997.4
408.08 |  | 27617.5
407.98 |  | 27684.3
407.88 |  | 27859.1
407.78 |  | 28097.4
407.68 |  | 28119.8
407.58 |  | 27982.3
407.48 |  | 28202
407.38 |  | 27843
407.28 |  | 28415
407.18 |  | 28574.7
407.08 |  | 28727.1
406.98 |  | 29025.4
406.88 |  | 28659.2
406.78 |  | 28765.7
406.68 |  | 29038.7
406.58 |  | 29208.6
406.48 |  | 29546.6
406.38 |  | 29683.7
406.28 |  | 29884.5
406.18 |  | 29327.5
406.08 |  | 29773.2
405.98 |  | 29668.1
405.88 |  | 29812
405.78 |  | 30031.5
405.68 |  | 29730.6
405.58 |  | 29954.7
405.48 |  | 29543.4
405.38 |  | 30437.5
405.28 |  | 30513.5
405.18 |  | 30259.9
405.08 |  | 30375.4
404.98 |  | 30540.7
404.88 |  | 30801.1
404.78 |  | 31159.6
404.68 |  | 31448.4
404.58 |  | 31764.5
404.48 |  | 32165.2
404.38 |  | 32570.3
404.28 |  | 32402.3
404.18 |  | 32830.2
404.08 |  | 33005.8
403.98 |  | 33335.9
403.88 |  | 34052.7
403.78 |  | 33663.2
403.68 |  | 33896.6
403.58 |  | 34130
403.48 |  | 34178.4
403.38 |  | 34696.2
403.28 |  | 34467.7
403.18 |  | 34150.7
403.08 |  | 34028.7
402.98 |  | 33471.2
402.88 |  | 33034.6
402.78 |  | 32785.3
402.68 |  | 32488.3
402.58 |  | 32147.9
402.48 |  | 32090.4
402.38 |  | 31878.3
402.28 |  | 31652.7
402.18 |  | 32616.5
402.08 |  | 33119.1
401.98 |  | 34134
401.88 |  | 35447.8
401.78 |  | 37733.8
401.68 |  | 39169.2
401.58 |  | 41287.5
401.48 |  | 44389.3
401.38 |  | 47022
401.28 |  | 49089.7
401.18 |  | 52305.9
401.08 |  | 54961.5
400.98 |  | 56628.9
400.88 |  | 58156
400.78 |  | 59067.1
400.68 |  | 60658.1
400.58 |  | 60902.1
400.48 |  | 61018.8
400.38 |  | 61189.2
400.28 |  | 61051.6
400.18 |  | 60267.8
400.08 |  | 60336.1
399.98 |  | 59505.3
399.88 |  | 59766.5
399.78 |  | 60798
399.68 |  | 61696
399.58 |  | 63581.6
399.48 |  | 67841.9
399.38 |  | 74250.6
399.28 |  | 82049.6
399.18 |  | 91826.6
399.08 |  | 103832
398.98 |  | 116410
398.88 |  | 129704
398.78 |  | 143578
398.68 |  | 155708
398.58 |  | 164618
398.48 |  | 171689
398.38 |  | 172728
398.28 |  | 172273
398.18 |  | 166126
398.08 |  | 157402
397.98 |  | 144910
397.88 |  | 131867
397.78 |  | 116864
397.68 |  | 102848
397.58 |  | 88747.7
397.48 |  | 76218.3
397.38 |  | 65289.3
397.28 |  | 55401.4
397.18 |  | 47470.5
397.08 |  | 41090.5
396.98 |  | 36038.9
396.88 |  | 32126.6
396.78 |  | 28126.9
396.68 |  | 26082.3
396.58 |  | 23990.7
396.48 |  | 22165.1
396.38 |  | 21276.2
396.28 |  | 20327.5
396.18 |  | 19828.9
396.08 |  | 19152.4
395.98 |  | 18823.1
395.88 |  | 18337.7
395.78 |  | 17888.1
395.68 |  | 17758
395.58 |  | 17459
395.48 |  | 17133.8
395.38 |  | 17050.1
395.28 |  | 17119.7
395.18 |  | 16938.5
395.08 |  | 16827.2
394.98 |  | 16498.1
394.88 |  | 16556.3
394.78 |  | 16548.5
394.68 |  | 16528.7
394.58 |  | 16444.9
394.48 |  | 16103.3
394.38 |  | 16457
394.28 |  | 15989.7
394.18 |  | 15947.7
394.08 |  | 16066.6
393.98 |  | 15986.6
393.88 |  | 15879
393.78 |  | 15882.6
393.68 |  | 15953.6
393.58 |  | 16316.8
393.48 |  | 15826.4
393.38 |  | 16073.2
393.28 |  | 16008.2
393.18 |  | 15975
393.08 |  | 15866.8
392.98 |  | 15782.7
392.88 |  | 15834.7
392.78 |  | 15747
392.68 |  | 15825.2
392.58 |  | 15764.4
392.48 |  | 15627.8
392.38 |  | 15850.6
392.28 |  | 15585.9
392.18 |  | 15914
392.08 |  | 15878.6

## K2p Scan
﻿VNIT Nagpur
Axis | Energy | Elements= | 151
E:\IIT Mandi\2026\External User From Outside Of HP\April 2026\XPS_AMRC IIT Mandi_08.April.2026\Ruchika Vinchurkar_XPS\K1\K2p Scan.VGD
Binding Energy (E)
eV |  | Counts / s
302.08 |  | 11260
301.98 |  | 11285.9
301.88 |  | 10859.7
301.78 |  | 11053.1
301.68 |  | 11150.3
301.58 |  | 11526.8
301.48 |  | 11261.3
301.38 |  | 11407.3
301.28 |  | 11319.4
301.18 |  | 11628.6
301.08 |  | 11303
300.98 |  | 11301.2
300.88 |  | 11574.7
300.78 |  | 11344.3
300.68 |  | 11457.7
300.58 |  | 11613.4
300.48 |  | 11422.3
300.38 |  | 11628.6
300.28 |  | 11383.5
300.18 |  | 11538.2
300.08 |  | 11612.1
299.98 |  | 11781.3
299.88 |  | 11676.2
299.78 |  | 11577.6
299.68 |  | 11812.6
299.58 |  | 11903.5
299.48 |  | 11799
299.38 |  | 11478.1
299.28 |  | 11709.4
299.18 |  | 11689.5
299.08 |  | 11528.5
298.98 |  | 11676.3
298.88 |  | 11789.6
298.78 |  | 11340.3
298.68 |  | 11168.7
298.58 |  | 11265.3
298.48 |  | 11231.6
298.38 |  | 11374
298.28 |  | 11049.2
298.18 |  | 11274.7
298.08 |  | 11193.8
297.98 |  | 10909.1
297.88 |  | 11005.2
297.78 |  | 10890.1
297.68 |  | 11079
297.58 |  | 11057
297.48 |  | 11058.6
297.38 |  | 11123.8
297.28 |  | 11231.2
297.18 |  | 11285
297.08 |  | 11739.4
296.98 |  | 11822
296.88 |  | 11997.2
296.78 |  | 12662.2
296.68 |  | 13117.6
296.58 |  | 14081.2
296.48 |  | 15187
296.38 |  | 16609.7
296.28 |  | 18000
296.18 |  | 19713.3
296.08 |  | 21088.9
295.98 |  | 22932.5
295.88 |  | 24616
295.78 |  | 25841.5
295.68 |  | 26894.2
295.58 |  | 27310
295.48 |  | 27502.6
295.38 |  | 27236.4
295.28 |  | 26140.5
295.18 |  | 24657.8
295.08 |  | 23054
294.98 |  | 21456.2
294.88 |  | 19684.8
294.78 |  | 18155.9
294.68 |  | 17283.1
294.58 |  | 16030.1
294.48 |  | 15224.4
294.38 |  | 14691.1
294.28 |  | 14202.3
294.18 |  | 14948
294.08 |  | 15554.2
293.98 |  | 16345.8
293.88 |  | 17909.1
293.78 |  | 20144.7
293.68 |  | 22450.6
293.58 |  | 24658.6
293.48 |  | 28376.8
293.38 |  | 31667.1
293.28 |  | 34771.8
293.18 |  | 38893.2
293.08 |  | 41815.1
292.98 |  | 43776.8
292.88 |  | 46272.7
292.78 |  | 47008.9
292.68 |  | 46079.2
292.58 |  | 45103.7
292.48 |  | 43084
292.38 |  | 39938.5
292.28 |  | 36747.9
292.18 |  | 32863.7
292.08 |  | 29168.7
291.98 |  | 25592.2
291.88 |  | 22605.9
291.78 |  | 19432.6
291.68 |  | 17362.1
291.58 |  | 15173.4
291.48 |  | 13556.4
291.38 |  | 12247.9
291.28 |  | 11647.1
291.18 |  | 10785
291.08 |  | 9888.37
290.98 |  | 9564.26
290.88 |  | 9122.3
290.78 |  | 8892
290.68 |  | 8555.57
290.58 |  | 8568.32
290.48 |  | 8565.03
290.38 |  | 8563.53
290.28 |  | 8531.37
290.18 |  | 8703.27
290.08 |  | 8830.93
289.98 |  | 9423.96
289.88 |  | 9491.98
289.78 |  | 10088.2
289.68 |  | 10848.8
289.58 |  | 11759.4
289.48 |  | 12812.8
289.38 |  | 14415.7
289.28 |  | 16437.7
289.18 |  | 19349.2
289.08 |  | 22654.1
288.98 |  | 27503.7
288.88 |  | 32927.5
288.78 |  | 40581
288.68 |  | 47699.9
288.58 |  | 56761.5
288.48 |  | 65694.9
288.38 |  | 74296.8
288.28 |  | 83273.2
288.18 |  | 89115.6
288.08 |  | 93359.2
287.98 |  | 95081.1
287.88 |  | 95174.7
287.78 |  | 91195.8
287.68 |  | 85051
287.58 |  | 78323
287.48 |  | 69981.3
287.38 |  | 62782.6
287.28 |  | 55381.1
287.18 |  | 48206.4
287.08 |  | 41932

## Cl2p Scan
﻿VNIT Nagpur
Axis | Energy | Elements= | 201
E:\IIT Mandi\2026\External User From Outside Of HP\April 2026\XPS_AMRC IIT Mandi_08.April.2026\Ruchika Vinchurkar_XPS\K1\Cl2p Scan.VGD
Binding Energy (E)
eV |  | Counts / s
210.08 |  | 1957.19
209.98 |  | 1907.73
209.88 |  | 1988.3
209.78 |  | 1993.62
209.68 |  | 1924.74
209.58 |  | 1961.97
209.48 |  | 1917.4
209.38 |  | 1901.99
209.28 |  | 1963.85
209.18 |  | 2011.39
209.08 |  | 1985.55
208.98 |  | 1903.53
208.88 |  | 2025.68
208.78 |  | 1979.64
208.68 |  | 1996.05
208.58 |  | 1949.23
208.48 |  | 1907.88
208.38 |  | 1940.71
208.28 |  | 1906.92
208.18 |  | 1900.79
208.08 |  | 1865.36
207.98 |  | 1982.71
207.88 |  | 1949.53
207.78 |  | 1955.52
207.68 |  | 1964.08
207.58 |  | 1958.32
207.48 |  | 1911.41
207.38 |  | 1962.75
207.28 |  | 1953.71
207.18 |  | 1935.91
207.08 |  | 1907.51
206.98 |  | 1844.36
206.88 |  | 1922.95
206.78 |  | 1943.29
206.68 |  | 1972.01
206.58 |  | 1931.16
206.48 |  | 1919.9
206.38 |  | 2025.94
206.28 |  | 1949.99
206.18 |  | 1967.83
206.08 |  | 1922.11
205.98 |  | 1962.43
205.88 |  | 1877.64
205.78 |  | 1903.71
205.68 |  | 1995.76
205.58 |  | 1858.25
205.48 |  | 1914.28
205.38 |  | 1980.16
205.28 |  | 1958.5
205.18 |  | 2061.46
205.08 |  | 2004.06
204.98 |  | 1994.13
204.88 |  | 1978.53
204.78 |  | 2010.28
204.68 |  | 1936.82
204.58 |  | 1899.49
204.48 |  | 1975.57
204.38 |  | 2000.33
204.28 |  | 2002.79
204.18 |  | 1948.26
204.08 |  | 2029.05
203.98 |  | 2024.03
203.88 |  | 1968.45
203.78 |  | 1942.9
203.68 |  | 1925.57
203.58 |  | 1888.87
203.48 |  | 1941.09
203.38 |  | 1995.77
203.28 |  | 1938.32
203.18 |  | 1874.79
203.08 |  | 1954.13
202.98 |  | 1995.22
202.88 |  | 1938.15
202.78 |  | 1938.8
202.68 |  | 1909.11
202.58 |  | 1967.75
202.48 |  | 1924.92
202.38 |  | 1977.84
202.28 |  | 1991.27
202.18 |  | 2039.62
202.08 |  | 2027.64
201.98 |  | 2013.84
201.88 |  | 1984.88
201.78 |  | 1989.88
201.68 |  | 1994.26
201.58 |  | 1983.01
201.48 |  | 2143.46
201.38 |  | 2174.04
201.28 |  | 1964.74
201.18 |  | 1989.21
201.08 |  | 2056.68
200.98 |  | 2093.24
200.88 |  | 2064.75
200.78 |  | 2199.92
200.68 |  | 2092.31
200.58 |  | 2094.32
200.48 |  | 2133.85
200.38 |  | 2085.04
200.28 |  | 2159.55
200.18 |  | 2220.9
200.08 |  | 2228.33
199.98 |  | 2158.49
199.88 |  | 2233.6
199.78 |  | 2237.8
199.68 |  | 2203.19
199.58 |  | 2328.59
199.48 |  | 2264.01
199.38 |  | 2289.71
199.28 |  | 2357.2
199.18 |  | 2265.16
199.08 |  | 2267.37
198.98 |  | 2271.16
198.88 |  | 2206.17
198.78 |  | 2153.79
198.68 |  | 2206.98
198.58 |  | 2201.71
198.48 |  | 2176.42
198.38 |  | 2114.56
198.28 |  | 2173.4
198.18 |  | 2340.87
198.08 |  | 2260.4
197.98 |  | 2472.67
197.88 |  | 2318.99
197.78 |  | 2434.3
197.68 |  | 2458.57
197.58 |  | 2501.86
197.48 |  | 2445.97
197.38 |  | 2469.99
197.28 |  | 2460.29
197.18 |  | 2437.98
197.08 |  | 2394.76
196.98 |  | 2355.06
196.88 |  | 2250.22
196.78 |  | 2252.92
196.68 |  | 2159.51
196.58 |  | 2194.07
196.48 |  | 2136.38
196.38 |  | 1973.98
196.28 |  | 2011.12
196.18 |  | 2034.74
196.08 |  | 1937.84
195.98 |  | 1940.58
195.88 |  | 2085.59
195.78 |  | 1905.88
195.68 |  | 1982.43
195.58 |  | 1961.23
195.48 |  | 2004.77
195.38 |  | 2034.35
195.28 |  | 1918.2
195.18 |  | 1890.51
195.08 |  | 1994.66
194.98 |  | 1964.3
194.88 |  | 1962.81
194.78 |  | 1936.27
194.68 |  | 1923.7
194.58 |  | 1891.77
194.48 |  | 1955.28
194.38 |  | 1992.44
194.28 |  | 1951.03
194.18 |  | 1936.27
194.08 |  | 1909.65
193.98 |  | 1946.54
193.88 |  | 1934.68
193.78 |  | 1983.69
193.68 |  | 1950.63
193.58 |  | 1938.84
193.48 |  | 1977.36
193.38 |  | 1929.47
193.28 |  | 1900.66
193.18 |  | 1957.32
193.08 |  | 1959.01
192.98 |  | 1929.98
192.88 |  | 2009.68
192.78 |  | 1953.53
192.68 |  | 1902.82
192.58 |  | 1969.11
192.48 |  | 2032.62
192.38 |  | 1959.71
192.28 |  | 1902.33
192.18 |  | 1832.36
192.08 |  | 1951.48
191.98 |  | 1983.21
191.88 |  | 1955.62
191.78 |  | 1921.2
191.68 |  | 1948.97
191.58 |  | 1945.47
191.48 |  | 1971.93
191.38 |  | 2038.71
191.28 |  | 1921.17
191.18 |  | 1926.75
191.08 |  | 1998.87
190.98 |  | 1949.05
190.88 |  | 1977.23
190.78 |  | 2070.04
190.68 |  | 2042.94
190.58 |  | 1985.28
190.48 |  | 1941.49
190.38 |  | 1959.26
190.28 |  | 1990.67
190.18 |  | 2010.83
190.08 |  | 1955.19

## C1s Scan
﻿VNIT Nagpur
Axis | Energy | Elements= | 211
E:\IIT Mandi\2026\External User From Outside Of HP\April 2026\XPS_AMRC IIT Mandi_08.April.2026\Ruchika Vinchurkar_XPS\K1\C1s Scan.VGD
Binding Energy (E)
eV |  | Counts / s
298.08 |  | 10742.1
297.98 |  | 10780.5
297.88 |  | 10748.7
297.78 |  | 10800.9
297.68 |  | 10673.3
297.58 |  | 10851.6
297.48 |  | 10897.3
297.38 |  | 10911.8
297.28 |  | 11057.4
297.18 |  | 11072.2
297.08 |  | 11036
296.98 |  | 11379
296.88 |  | 11684.9
296.78 |  | 12101
296.68 |  | 12646.5
296.58 |  | 13750
296.48 |  | 14653.4
296.38 |  | 15823.1
296.28 |  | 17350.1
296.18 |  | 18706.4
296.08 |  | 20375.2
295.98 |  | 22059.3
295.88 |  | 23096.8
295.78 |  | 24997.7
295.68 |  | 26304.7
295.58 |  | 26829.7
295.48 |  | 27354.3
295.38 |  | 26648.2
295.28 |  | 25950.4
295.18 |  | 24685.7
295.08 |  | 23143.2
294.98 |  | 21492.7
294.88 |  | 19877.8
294.78 |  | 18276.2
294.68 |  | 16924.4
294.58 |  | 15872.6
294.48 |  | 14903.3
294.38 |  | 14506.6
294.28 |  | 14354.4
294.18 |  | 14235.9
294.08 |  | 14696.1
293.98 |  | 15577.8
293.88 |  | 17150.5
293.78 |  | 18587.7
293.68 |  | 20876.1
293.58 |  | 23189.3
293.48 |  | 26181.5
293.38 |  | 29574.8
293.28 |  | 32949.6
293.18 |  | 36773
293.08 |  | 39839.4
292.98 |  | 42832.7
292.88 |  | 44749.6
292.78 |  | 45956.4
292.68 |  | 46188.2
292.58 |  | 44461.6
292.48 |  | 43286
292.38 |  | 40157.3
292.28 |  | 36872.4
292.18 |  | 32994.6
292.08 |  | 29315.7
291.98 |  | 25933.8
291.88 |  | 22555.4
291.78 |  | 19636.6
291.68 |  | 17576.6
291.58 |  | 15225.2
291.48 |  | 13605.3
291.38 |  | 12303.7
291.28 |  | 11129.2
291.18 |  | 10471.9
291.08 |  | 10198.2
290.98 |  | 9494.99
290.88 |  | 8875.4
290.78 |  | 8681.97
290.68 |  | 8427.7
290.58 |  | 8341.93
290.48 |  | 8339.04
290.38 |  | 8096.59
290.28 |  | 8260.53
290.18 |  | 8636.31
290.08 |  | 8741.4
289.98 |  | 8910.64
289.88 |  | 9189.63
289.78 |  | 9674.93
289.68 |  | 10603.7
289.58 |  | 11285.5
289.48 |  | 12479.3
289.38 |  | 13979.2
289.28 |  | 15680.5
289.18 |  | 18150
289.08 |  | 21849.6
288.98 |  | 26105.1
288.88 |  | 31659.6
288.78 |  | 38436.1
288.68 |  | 45629.4
288.58 |  | 54509.4
288.48 |  | 64168.7
288.38 |  | 73139.2
288.28 |  | 81636
288.18 |  | 87726.2
288.08 |  | 93242
287.98 |  | 96444.8
287.88 |  | 94744.1
287.78 |  | 91388.4
287.68 |  | 85352.9
287.58 |  | 78571
287.48 |  | 70558.5
287.38 |  | 62036.4
287.28 |  | 54242.6
287.18 |  | 47446.4
287.08 |  | 40937.2
286.98 |  | 35493.9
286.88 |  | 30730.4
286.78 |  | 26273.7
286.68 |  | 23734
286.58 |  | 20925.7
286.48 |  | 19184.4
286.38 |  | 17871.8
286.28 |  | 16924.7
286.18 |  | 16156.9
286.08 |  | 15951.8
285.98 |  | 15385.7
285.88 |  | 15256.8
285.78 |  | 15470
285.68 |  | 15947.8
285.58 |  | 16123.6
285.48 |  | 16866.5
285.38 |  | 18438.2
285.28 |  | 19450.6
285.18 |  | 21025.4
285.08 |  | 23145.4
284.98 |  | 24872.5
284.88 |  | 27207.3
284.78 |  | 28670.5
284.68 |  | 29909.7
284.58 |  | 30420.3
284.48 |  | 30087.3
284.38 |  | 29302.6
284.28 |  | 28105.1
284.18 |  | 26502.3
284.08 |  | 23872.1
283.98 |  | 21624.7
283.88 |  | 18729.8
283.78 |  | 15956.3
283.68 |  | 13698.8
283.58 |  | 11803.7
283.48 |  | 9921.54
283.38 |  | 8177.73
283.28 |  | 6947.45
283.18 |  | 5847.03
283.08 |  | 5099.82
282.98 |  | 4479
282.88 |  | 3973.84
282.78 |  | 3654.26
282.68 |  | 3351.34
282.58 |  | 3008.39
282.48 |  | 3031.02
282.38 |  | 2935.69
282.28 |  | 2794.39
282.18 |  | 2706.07
282.08 |  | 2629.51
281.98 |  | 2613.1
281.88 |  | 2456.24
281.78 |  | 2311.82
281.68 |  | 2341.01
281.58 |  | 2439.13
281.48 |  | 2337.07
281.38 |  | 2161.43
281.28 |  | 2193.3
281.18 |  | 2095.64
281.08 |  | 2142.4
280.98 |  | 2019.4
280.88 |  | 2293.8
280.78 |  | 2153.45
280.68 |  | 2123.45
280.58 |  | 2030.21
280.48 |  | 2114.73
280.38 |  | 1958.2
280.28 |  | 2125.27
280.18 |  | 2083.88
280.08 |  | 2225.83
279.98 |  | 2184.2
279.88 |  | 2056.86
279.78 |  | 1977.04
279.68 |  | 2025.1
279.58 |  | 2114.13
279.48 |  | 2115.49
279.38 |  | 2122.15
279.28 |  | 2055.73
279.18 |  | 2051.21
279.08 |  | 2000.8
278.98 |  | 2111.68
278.88 |  | 1913
278.78 |  | 2053.95
278.68 |  | 1890.87
278.58 |  | 2006.69
278.48 |  | 1975.96
278.38 |  | 1961.58
278.28 |  | 1973.7
278.18 |  | 2066.93
278.08 |  | 1886.47
277.98 |  | 1945.26
277.88 |  | 1916.87
277.78 |  | 1910.78
277.68 |  | 1931.2
277.58 |  | 1900.64
277.48 |  | 1926.17
277.38 |  | 1958.55
277.28 |  | 1970.99
277.18 |  | 1960.65
277.08 |  | 1978.67

## Peak Table
Peak Table :
| Name | Peak BE | FWHM eV | Area (P) CPS.eV | Atomic % | Q | SF
| N1s | 399.04 | 3.06 | 2309626.76 | 47.5 | 1 | 1.676
| C1s | 288.02 | 2.83 | 1324344.17 | 42.38 | 1 | 1
| K2p | 293.14 | 2.49 | 479167.95 | 3.29 | 1 | 4.671
| O1s | 532.27 | 3.51 | 442553.99 | 5.85 | 1 | 2.881
| Na1s ??? | 1071.23 | 2.64 | 127226.32 | 0.83 | 1 | 10.588
| Cl2p | 198.73 | 3.38 | 12714.99 | 0.14 | 1 | 2.741

## Experiment
Experiment Summary :
Item | Sample List and Comments | Analysis Type
Million Mulugeta
1 (Source Gun AxÊ) | MCS | Point
2 (Source Gun AxÊ) | Z-0 | Point
3 (Source Gun AxÊ) | Z-10 | Point
4 (Source Gun AxÊ) | ZSC | Point
5 (Source Gun AxÊ) | 5% Bi | Point
6 (Source Gun AxÊ) | ZIS-M | Point
Source Gun AAxÊ = X-Ray 400um - FG ON_13.April.2026 (400 µm)
Source Gun BAxÊ = Gun Shutdown (0 µm)

## Titles
15:06:55 Monday, April 13, 2026
Data Grid 95
Data Files : | Title | File Name | Comment
| XPS Survey | E:\...\Ruchika Vinchurkar_XPS\K1\XPS Survey.VGD | VNIT Nagpur
| Valence | E:\...\Ruchika Vinchurkar_XPS\K1\Valence.VGD | VNIT Nagpur
| O1s Scan | E:\...\Ruchika Vinchurkar_XPS\K1\O1s Scan.VGD | VNIT Nagpur
| Na1s Scan | E:\...\Ruchika Vinchurkar_XPS\K1\Na1s Scan.VGD | VNIT Nagpur
| N1s Scan | E:\...\Ruchika Vinchurkar_XPS\K1\N1s Scan.VGD | VNIT Nagpur
| K2p Scan | E:\...\Ruchika Vinchurkar_XPS\K1\K2p Scan.VGD | VNIT Nagpur
| Cl2p Scan | E:\...\Ruchika Vinchurkar_XPS\K1\Cl2p Scan.VGD | VNIT Nagpur
| C1s Scan | E:\...\Ruchika Vinchurkar_XPS\K1\C1s Scan.VGD | VNIT Nagpur