## Na1s Scan
﻿Doon University
Axis | Energy | Elements= | 171
E:\IIT Mandi\2026\External User From Outside Of HP\May 2026\XPS_AMRC IIT Mandi_07.May.2026\Priya Dimri_XPS\K1\Na1s Scan.VGD
Binding Energy (E)
eV |  | Counts / s
1079.08 |  | 70393.3
1078.98 |  | 70537.3
1078.88 |  | 70739
1078.78 |  | 70477.8
1078.68 |  | 70029.2
1078.58 |  | 70800.7
1078.48 |  | 70536.9
1078.38 |  | 70500.2
1078.28 |  | 69919.7
1078.18 |  | 70291.5
1078.08 |  | 70437.4
1077.98 |  | 70484.9
1077.88 |  | 70487.2
1077.78 |  | 70061.3
1077.68 |  | 69580.5
1077.58 |  | 69940.8
1077.48 |  | 70044.1
1077.38 |  | 70215.1
1077.28 |  | 70042.4
1077.18 |  | 70502.3
1077.08 |  | 69969.6
1076.98 |  | 70044.6
1076.88 |  | 70140.6
1076.78 |  | 69681.5
1076.68 |  | 69801
1076.58 |  | 70014.1
1076.48 |  | 69800.3
1076.38 |  | 69813.5
1076.28 |  | 69954.2
1076.18 |  | 70077.1
1076.08 |  | 69935.5
1075.98 |  | 70177.2
1075.88 |  | 69811.4
1075.78 |  | 70058.4
1075.68 |  | 70352.5
1075.58 |  | 70004.9
1075.48 |  | 69528.2
1075.38 |  | 69666.5
1075.28 |  | 70332.8
1075.18 |  | 70457.5
1075.08 |  | 70528.4
1074.98 |  | 70498.1
1074.88 |  | 70927.5
1074.78 |  | 70456.1
1074.68 |  | 70594.5
1074.58 |  | 70627.1
1074.48 |  | 70651.6
1074.38 |  | 70314
1074.28 |  | 70659.4
1074.18 |  | 71042.5
1074.08 |  | 71472.5
1073.98 |  | 72083.3
1073.88 |  | 71918.2
1073.78 |  | 72902.1
1073.68 |  | 72903.4
1073.58 |  | 73573.1
1073.48 |  | 74391.6
1073.38 |  | 74037.5
1073.28 |  | 75174.4
1073.18 |  | 76111
1073.08 |  | 76787.9
1072.98 |  | 78031.7
1072.88 |  | 79091.8
1072.78 |  | 80346.7
1072.68 |  | 81571.7
1072.58 |  | 82041
1072.48 |  | 83289.9
1072.38 |  | 84245.9
1072.28 |  | 85089.9
1072.18 |  | 85785.9
1072.08 |  | 86180.7
1071.98 |  | 86218.2
1071.88 |  | 85494.5
1071.78 |  | 85335.6
1071.68 |  | 84375.8
1071.58 |  | 84032.3
1071.48 |  | 82916.8
1071.38 |  | 82622.5
1071.28 |  | 81373.7
1071.18 |  | 80851.5
1071.08 |  | 79557.9
1070.98 |  | 78085.4
1070.88 |  | 77334.8
1070.78 |  | 76015.1
1070.68 |  | 75001.9
1070.58 |  | 74181.3
1070.48 |  | 73299.6
1070.38 |  | 72505.6
1070.28 |  | 72026.3
1070.18 |  | 71678.8
1070.08 |  | 71501.3
1069.98 |  | 71131
1069.88 |  | 70980.4
1069.78 |  | 70527.1
1069.68 |  | 70077.1
1069.58 |  | 70336.6
1069.48 |  | 70052.9
1069.38 |  | 69810.8
1069.28 |  | 70119.8
1069.18 |  | 69853.1
1069.08 |  | 70270.5
1068.98 |  | 69863.1
1068.88 |  | 70046.8
1068.78 |  | 70230.8
1068.68 |  | 69871.3
1068.58 |  | 69522.7
1068.48 |  | 70044.7
1068.38 |  | 70259.8
1068.28 |  | 69773.5
1068.18 |  | 69512.9
1068.08 |  | 69823.4
1067.98 |  | 69540.5
1067.88 |  | 69888
1067.78 |  | 69870.9
1067.68 |  | 69855.2
1067.58 |  | 69713.9
1067.48 |  | 70244.2
1067.38 |  | 69855.1
1067.28 |  | 70158.4
1067.18 |  | 70173.9
1067.08 |  | 70120.1
1066.98 |  | 70234.8
1066.88 |  | 69656.1
1066.78 |  | 70401.7
1066.68 |  | 69971.9
1066.58 |  | 70249.9
1066.48 |  | 69897
1066.38 |  | 70060.1
1066.28 |  | 69896.6
1066.18 |  | 70276.4
1066.08 |  | 69827.1
1065.98 |  | 69555.9
1065.88 |  | 70108
1065.78 |  | 69747.6
1065.68 |  | 69653.9
1065.58 |  | 70523.2
1065.48 |  | 70286.3
1065.38 |  | 69971.9
1065.28 |  | 70140.4
1065.18 |  | 70040.3
1065.08 |  | 69533.5
1064.98 |  | 69905.3
1064.88 |  | 70083.5
1064.78 |  | 69879.2
1064.68 |  | 70605.8
1064.58 |  | 69570.6
1064.48 |  | 69577.5
1064.38 |  | 70100
1064.28 |  | 70307.9
1064.18 |  | 70002.4
1064.08 |  | 69988
1063.98 |  | 70047.7
1063.88 |  | 70272.7
1063.78 |  | 70304.4
1063.68 |  | 70021.8
1063.58 |  | 70561.5
1063.48 |  | 70165.5
1063.38 |  | 70448
1063.28 |  | 70185
1063.18 |  | 70303
1063.08 |  | 69498.4
1062.98 |  | 69593.3
1062.88 |  | 70135.3
1062.78 |  | 69564.3
1062.68 |  | 70170.6
1062.58 |  | 70397.9
1062.48 |  | 70137
1062.38 |  | 69984.1
1062.28 |  | 70484.2
1062.18 |  | 70305.5
1062.08 |  | 70471

## W4f Scan
﻿Doon University
Axis | Energy | Elements= | 201
E:\IIT Mandi\2026\External User From Outside Of HP\May 2026\XPS_AMRC IIT Mandi_07.May.2026\Priya Dimri_XPS\K1\W4f Scan.VGD
Binding Energy (E)
eV |  | Counts / s
48.08 |  | 26581.7
47.98 |  | 26693.4
47.88 |  | 26586.3
47.78 |  | 26431.8
47.68 |  | 26083.5
47.58 |  | 26597.3
47.48 |  | 25912.8
47.38 |  | 25858.5
47.28 |  | 25681.1
47.18 |  | 25347.8
47.08 |  | 25972.3
46.98 |  | 25654.6
46.88 |  | 25618.6
46.78 |  | 25741.8
46.68 |  | 25828.5
46.58 |  | 25895.3
46.48 |  | 26006.9
46.38 |  | 25945.2
46.28 |  | 26030.5
46.18 |  | 25725.3
46.08 |  | 25714.9
45.98 |  | 25865
45.88 |  | 26159.8
45.78 |  | 26098
45.68 |  | 25940.6
45.58 |  | 26542.4
45.48 |  | 26672.9
45.38 |  | 26513.1
45.28 |  | 26698.8
45.18 |  | 27035
45.08 |  | 26897.4
44.98 |  | 26771.9
44.88 |  | 27308.8
44.78 |  | 27167.4
44.68 |  | 27157.9
44.58 |  | 27275.8
44.48 |  | 27333.1
44.38 |  | 27498.2
44.28 |  | 27612
44.18 |  | 28193.1
44.08 |  | 28001
43.98 |  | 27843.4
43.88 |  | 28472.1
43.78 |  | 28827.1
43.68 |  | 29224.1
43.58 |  | 28866.9
43.48 |  | 29398.6
43.38 |  | 30025.9
43.28 |  | 30208.4
43.18 |  | 30493.5
43.08 |  | 30887.9
42.98 |  | 31399.8
42.88 |  | 31537.4
42.78 |  | 32292.1
42.68 |  | 32355.6
42.58 |  | 32862.2
42.48 |  | 33282.2
42.38 |  | 33806.8
42.28 |  | 34211.4
42.18 |  | 34248
42.08 |  | 34350.8
41.98 |  | 34358.3
41.88 |  | 34641.2
41.78 |  | 34619.4
41.68 |  | 34499.3
41.58 |  | 33984.6
41.48 |  | 33669.3
41.38 |  | 33257.1
41.28 |  | 32597
41.18 |  | 32255.1
41.08 |  | 31846.9
40.98 |  | 30870
40.88 |  | 30473.4
40.78 |  | 30206.4
40.68 |  | 30183.3
40.58 |  | 30025.3
40.48 |  | 30014.9
40.38 |  | 29830.5
40.28 |  | 30469.6
40.18 |  | 31393.9
40.08 |  | 32557.8
39.98 |  | 33485.7
39.88 |  | 35318.9
39.78 |  | 37445.7
39.68 |  | 41265.6
39.58 |  | 44960
39.48 |  | 49251.2
39.38 |  | 56470.7
39.28 |  | 65077.1
39.18 |  | 74636.2
39.08 |  | 84521.6
38.98 |  | 98523.8
38.88 |  | 111682
38.78 |  | 124604
38.68 |  | 136332
38.58 |  | 147041
38.48 |  | 153714
38.38 |  | 155978
38.28 |  | 152782
38.18 |  | 148641
38.08 |  | 142216
37.98 |  | 132512
37.88 |  | 121529
37.78 |  | 113769
37.68 |  | 105468
37.58 |  | 100269
37.48 |  | 97817.8
37.38 |  | 96796.7
37.28 |  | 98516.6
37.18 |  | 104605
37.08 |  | 111502
36.98 |  | 121330
36.88 |  | 133636
36.78 |  | 147024
36.68 |  | 161422
36.58 |  | 174554
36.48 |  | 185291
36.38 |  | 192082
36.28 |  | 194358
36.18 |  | 192067
36.08 |  | 184267
35.98 |  | 173049
35.88 |  | 157973
35.78 |  | 141287
35.68 |  | 125703
35.58 |  | 110329
35.48 |  | 95806.9
35.38 |  | 83617.4
35.28 |  | 73923.1
35.18 |  | 66247.4
35.08 |  | 59388.6
34.98 |  | 53436
34.88 |  | 48126.1
34.78 |  | 43362.2
34.68 |  | 38733.7
34.58 |  | 35553.8
34.48 |  | 31804.2
34.38 |  | 28795.1
34.28 |  | 25154
34.18 |  | 22385.1
34.08 |  | 20010
33.98 |  | 17502.1
33.88 |  | 15447.2
33.78 |  | 14094.3
33.68 |  | 12246.8
33.58 |  | 11044.7
33.48 |  | 9831.46
33.38 |  | 8952.73
33.28 |  | 8169.26
33.18 |  | 7844.37
33.08 |  | 7469.44
32.98 |  | 7081.01
32.88 |  | 6613.99
32.78 |  | 6251.94
32.68 |  | 6096.52
32.58 |  | 5932.16
32.48 |  | 5910.55
32.38 |  | 5772.2
32.28 |  | 5559.17
32.18 |  | 5619.59
32.08 |  | 5826.91
31.98 |  | 5793.08
31.88 |  | 5901.7
31.78 |  | 5865.09
31.68 |  | 5868.55
31.58 |  | 5951.39
31.48 |  | 6047.82
31.38 |  | 5891.38
31.28 |  | 5754.15
31.18 |  | 5869.94
31.08 |  | 5938.11
30.98 |  | 5747.68
30.88 |  | 5769.49
30.78 |  | 5657.48
30.68 |  | 5699.88
30.58 |  | 5201.48
30.48 |  | 5303.95
30.38 |  | 5075.36
30.28 |  | 4872.22
30.18 |  | 4782.41
30.08 |  | 4740.32
29.98 |  | 4799.63
29.88 |  | 4722.57
29.78 |  | 4430.97
29.68 |  | 4468.69
29.58 |  | 4149.08
29.48 |  | 4093.6
29.38 |  | 4107.07
29.28 |  | 4150.18
29.18 |  | 4100.84
29.08 |  | 4068.08
28.98 |  | 3923.33
28.88 |  | 3974.73
28.78 |  | 3750.54
28.68 |  | 3840.34
28.58 |  | 4032.94
28.48 |  | 3961.03
28.38 |  | 3943.98
28.28 |  | 4017.05
28.18 |  | 3895.79
28.08 |  | 4168.11

## O1s Scan
﻿Doon University
Axis | Energy | Elements= | 241
E:\IIT Mandi\2026\External User From Outside Of HP\May 2026\XPS_AMRC IIT Mandi_07.May.2026\Priya Dimri_XPS\K1\O1s Scan.VGD
Binding Energy (E)
eV |  | Counts / s
545.08 |  | 86771.8
544.98 |  | 86550.5
544.88 |  | 86618.5
544.78 |  | 86998.9
544.68 |  | 86629.7
544.58 |  | 86254.5
544.48 |  | 86119.8
544.38 |  | 85868.3
544.28 |  | 85932.9
544.18 |  | 85900.4
544.08 |  | 86082.3
543.98 |  | 85286.1
543.88 |  | 84968.3
543.78 |  | 85053.6
543.68 |  | 84615.4
543.58 |  | 84812.6
543.48 |  | 84391.3
543.38 |  | 83490
543.28 |  | 83467.5
543.18 |  | 82995
543.08 |  | 82484.4
542.98 |  | 82684.1
542.88 |  | 82705.2
542.78 |  | 81734.4
542.68 |  | 82481.2
542.58 |  | 81819.3
542.48 |  | 82233.7
542.38 |  | 81122.3
542.28 |  | 81137
542.18 |  | 80678.8
542.08 |  | 80585.8
541.98 |  | 79974.8
541.88 |  | 80595.8
541.78 |  | 80691.9
541.68 |  | 79561.8
541.58 |  | 79466
541.48 |  | 79364.3
541.38 |  | 79155.5
541.28 |  | 79198.3
541.18 |  | 79061.9
541.08 |  | 78724.3
540.98 |  | 78845.5
540.88 |  | 78290.8
540.78 |  | 77426.6
540.68 |  | 77674
540.58 |  | 78304.4
540.48 |  | 77601
540.38 |  | 77673.7
540.28 |  | 77423
540.18 |  | 77193.4
540.08 |  | 77317.8
539.98 |  | 77896.6
539.88 |  | 77953.2
539.78 |  | 77631
539.68 |  | 77563.3
539.58 |  | 77315.6
539.48 |  | 77257.9
539.38 |  | 77908.4
539.28 |  | 78489.9
539.18 |  | 78286.9
539.08 |  | 78415.9
538.98 |  | 78094
538.88 |  | 78149.9
538.78 |  | 78441.8
538.68 |  | 78510.4
538.58 |  | 78644.7
538.48 |  | 78294.9
538.38 |  | 78920.8
538.28 |  | 78554.1
538.18 |  | 79027.1
538.08 |  | 78627.6
537.98 |  | 78021.9
537.88 |  | 78945.8
537.78 |  | 78692.2
537.68 |  | 79042.3
537.58 |  | 78839.5
537.48 |  | 78702.5
537.38 |  | 78735.1
537.28 |  | 78712.4
537.18 |  | 79015.5
537.08 |  | 78752.4
536.98 |  | 78178.6
536.88 |  | 78829.7
536.78 |  | 79244.1
536.68 |  | 78062
536.58 |  | 78395.7
536.48 |  | 78795.6
536.38 |  | 78510.8
536.28 |  | 78103.8
536.18 |  | 77676.1
536.08 |  | 77501.2
535.98 |  | 77502.2
535.88 |  | 78126.1
535.78 |  | 77764.1
535.68 |  | 76979
535.58 |  | 77202.3
535.48 |  | 77751.2
535.38 |  | 76996.9
535.28 |  | 77428.9
535.18 |  | 77860.4
535.08 |  | 77963.5
534.98 |  | 78155.3
534.88 |  | 78148.8
534.78 |  | 79110
534.68 |  | 79860.7
534.58 |  | 80946.9
534.48 |  | 81559.7
534.38 |  | 82484.6
534.28 |  | 83529.2
534.18 |  | 84776.7
534.08 |  | 86232.1
533.98 |  | 87300.7
533.88 |  | 89307.4
533.78 |  | 90914.6
533.68 |  | 93049.9
533.58 |  | 95226.1
533.48 |  | 97446.9
533.38 |  | 99349.6
533.28 |  | 102448
533.18 |  | 105891
533.08 |  | 108089
532.98 |  | 110597
532.88 |  | 114335
532.78 |  | 117160
532.68 |  | 121116
532.58 |  | 125071
532.48 |  | 128357
532.38 |  | 133675
532.28 |  | 138661
532.18 |  | 145081
532.08 |  | 151209
531.98 |  | 159852
531.88 |  | 169648
531.78 |  | 180261
531.68 |  | 191358
531.58 |  | 203772
531.48 |  | 216468
531.38 |  | 228847
531.28 |  | 238746
531.18 |  | 247595
531.08 |  | 253210
530.98 |  | 254815
530.88 |  | 252609
530.78 |  | 248174
530.68 |  | 238060
530.58 |  | 225784
530.48 |  | 211496
530.38 |  | 194474
530.28 |  | 176185
530.18 |  | 159401
530.08 |  | 143594
529.98 |  | 129116
529.88 |  | 115999
529.78 |  | 105672
529.68 |  | 97402.1
529.58 |  | 90911.4
529.48 |  | 85476.5
529.38 |  | 81156.6
529.28 |  | 78519
529.18 |  | 75839.7
529.08 |  | 74259.8
528.98 |  | 72687.4
528.88 |  | 71750.8
528.78 |  | 70914.6
528.68 |  | 69495.7
528.58 |  | 69482.8
528.48 |  | 69331.6
528.38 |  | 68329.3
528.28 |  | 68079.6
528.18 |  | 67773.6
528.08 |  | 67503.2
527.98 |  | 67995
527.88 |  | 67831.2
527.78 |  | 67007.8
527.68 |  | 67216.6
527.58 |  | 66979.4
527.48 |  | 66565.7
527.38 |  | 66734.6
527.28 |  | 66392.1
527.18 |  | 66507.7
527.08 |  | 66763.5
526.98 |  | 66580.3
526.88 |  | 66174.8
526.78 |  | 65992.2
526.68 |  | 66190.6
526.58 |  | 66224.9
526.48 |  | 66459.9
526.38 |  | 66684.6
526.28 |  | 66092.7
526.18 |  | 66784.9
526.08 |  | 66187.6
525.98 |  | 65555.6
525.88 |  | 65896
525.78 |  | 66906.8
525.68 |  | 66136.2
525.58 |  | 66151.2
525.48 |  | 66373
525.38 |  | 66638.4
525.28 |  | 66542.4
525.18 |  | 66414.2
525.08 |  | 66706.4
524.98 |  | 66349.2
524.88 |  | 66236.9
524.78 |  | 66331.6
524.68 |  | 67017.8
524.58 |  | 66407.6
524.48 |  | 66526.9
524.38 |  | 67040
524.28 |  | 66488.9
524.18 |  | 66807.4
524.08 |  | 67196.1
523.98 |  | 66777.4
523.88 |  | 67215.2
523.78 |  | 66797.3
523.68 |  | 67057.8
523.58 |  | 67660.2
523.48 |  | 67488.1
523.38 |  | 66964.8
523.28 |  | 66268.5
523.18 |  | 66522.5
523.08 |  | 66877.2
522.98 |  | 66914.9
522.88 |  | 66920
522.78 |  | 67655.8
522.68 |  | 67995.6
522.58 |  | 67334.9
522.48 |  | 66785.1
522.38 |  | 67151.4
522.28 |  | 66870.7
522.18 |  | 66853.3
522.08 |  | 66781.9
521.98 |  | 66448.6
521.88 |  | 66728.5
521.78 |  | 67271.5
521.68 |  | 66390.4
521.58 |  | 66829.2
521.48 |  | 67132.1
521.38 |  | 66848.3
521.28 |  | 66436
521.18 |  | 65821.1
521.08 |  | 65807.6

## C1s Scan
﻿Doon University
Axis | Energy | Elements= | 211
E:\IIT Mandi\2026\External User From Outside Of HP\May 2026\XPS_AMRC IIT Mandi_07.May.2026\Priya Dimri_XPS\K1\C1s Scan.VGD
Binding Energy (E)
eV |  | Counts / s
298.08 |  | 64958.3
297.98 |  | 63800.9
297.88 |  | 63732.8
297.78 |  | 64296.5
297.68 |  | 63719.8
297.58 |  | 63882.3
297.48 |  | 64526.4
297.38 |  | 64036.2
297.28 |  | 63880.6
297.18 |  | 64006.9
297.08 |  | 64605.3
296.98 |  | 64611.6
296.88 |  | 64004.4
296.78 |  | 64239.4
296.68 |  | 63915.3
296.58 |  | 64146.1
296.48 |  | 64012.1
296.38 |  | 64033.7
296.28 |  | 64245.9
296.18 |  | 63891.1
296.08 |  | 64532.3
295.98 |  | 64202.7
295.88 |  | 63586.5
295.78 |  | 64054.9
295.68 |  | 64415.3
295.58 |  | 64554.2
295.48 |  | 64552.5
295.38 |  | 63667.1
295.28 |  | 64405.3
295.18 |  | 64085.1
295.08 |  | 63803.5
294.98 |  | 64232.9
294.88 |  | 64432.1
294.78 |  | 63878.3
294.68 |  | 63995.7
294.58 |  | 64029.8
294.48 |  | 63839.1
294.38 |  | 64655.7
294.28 |  | 64413.4
294.18 |  | 64267.6
294.08 |  | 63873.5
293.98 |  | 65299.7
293.88 |  | 64467.9
293.78 |  | 65099.6
293.68 |  | 64729.3
293.58 |  | 64739.1
293.48 |  | 64621.2
293.38 |  | 64758.4
293.28 |  | 64620.1
293.18 |  | 64774.8
293.08 |  | 64648.2
292.98 |  | 64820
292.88 |  | 64250.3
292.78 |  | 64892.7
292.68 |  | 64736.2
292.58 |  | 64684.9
292.48 |  | 64653.3
292.38 |  | 65181.3
292.28 |  | 64558.3
292.18 |  | 65161.9
292.08 |  | 64628.4
291.98 |  | 64782.9
291.88 |  | 65119.4
291.78 |  | 65269.7
291.68 |  | 65045.2
291.58 |  | 65046.9
291.48 |  | 64328.1
291.38 |  | 65393.7
291.28 |  | 65438.6
291.18 |  | 65329.6
291.08 |  | 65719.2
290.98 |  | 65002
290.88 |  | 65833.4
290.78 |  | 65716.5
290.68 |  | 66176.9
290.58 |  | 65710.3
290.48 |  | 66246.2
290.38 |  | 66527.1
290.28 |  | 66587.2
290.18 |  | 66504.1
290.08 |  | 66712.7
289.98 |  | 67933.6
289.88 |  | 67764.9
289.78 |  | 67815.9
289.68 |  | 68285
289.58 |  | 69338.5
289.48 |  | 69045.8
289.38 |  | 69322.7
289.28 |  | 69632.7
289.18 |  | 69417.5
289.08 |  | 69624.2
288.98 |  | 69507.3
288.88 |  | 69489.3
288.78 |  | 69358.3
288.68 |  | 68983.4
288.58 |  | 69008
288.48 |  | 68803.6
288.38 |  | 68894.5
288.28 |  | 68660.4
288.18 |  | 68183.6
288.08 |  | 68166.6
287.98 |  | 68597.9
287.88 |  | 69120.3
287.78 |  | 69009.1
287.68 |  | 69114.5
287.58 |  | 69393.5
287.48 |  | 70397.1
287.38 |  | 70792.1
287.28 |  | 71506.6
287.18 |  | 71441.9
287.08 |  | 72706.6
286.98 |  | 72986.1
286.88 |  | 73652.1
286.78 |  | 74295.2
286.68 |  | 74741
286.58 |  | 75989.9
286.48 |  | 77083.7
286.38 |  | 78531.2
286.28 |  | 78946.7
286.18 |  | 80186.2
286.08 |  | 81134
285.98 |  | 82870.1
285.88 |  | 84336.9
285.78 |  | 86009.5
285.68 |  | 87532.5
285.58 |  | 89975.1
285.48 |  | 89966.1
285.38 |  | 90862.9
285.28 |  | 92050.2
285.18 |  | 92201.4
285.08 |  | 91715.8
284.98 |  | 90572.7
284.88 |  | 89605.7
284.78 |  | 88670.9
284.68 |  | 87149.6
284.58 |  | 84605.3
284.48 |  | 82247.6
284.38 |  | 80266.9
284.28 |  | 78714.3
284.18 |  | 75959.5
284.08 |  | 74648.6
283.98 |  | 73330.7
283.88 |  | 71939.9
283.78 |  | 70770.3
283.68 |  | 69645.5
283.58 |  | 69134.4
283.48 |  | 68397.7
283.38 |  | 68140.3
283.28 |  | 67270
283.18 |  | 67794.9
283.08 |  | 67135
282.98 |  | 66817.4
282.88 |  | 67149.8
282.78 |  | 67027.9
282.68 |  | 66924.8
282.58 |  | 66560
282.48 |  | 67290.3
282.38 |  | 66499
282.28 |  | 66282.3
282.18 |  | 66191.2
282.08 |  | 66425.2
281.98 |  | 66070.7
281.88 |  | 66823.5
281.78 |  | 66101.2
281.68 |  | 65914.8
281.58 |  | 66148.2
281.48 |  | 66670.9
281.38 |  | 67069.3
281.28 |  | 66592.8
281.18 |  | 66832.5
281.08 |  | 66404
280.98 |  | 66760
280.88 |  | 66581.2
280.78 |  | 66595.5
280.68 |  | 66588.9
280.58 |  | 66831.4
280.48 |  | 67535.7
280.38 |  | 67447.7
280.28 |  | 66858.5
280.18 |  | 67354.4
280.08 |  | 67176.7
279.98 |  | 67049.6
279.88 |  | 66998.5
279.78 |  | 67554
279.68 |  | 67154.9
279.58 |  | 67027.9
279.48 |  | 67009.9
279.38 |  | 67586
279.28 |  | 67130.6
279.18 |  | 67482.6
279.08 |  | 67225.3
278.98 |  | 67397
278.88 |  | 67526.1
278.78 |  | 67645.2
278.68 |  | 67299.4
278.58 |  | 67446.2
278.48 |  | 67616.8
278.38 |  | 68251.9
278.28 |  | 68182.5
278.18 |  | 68292
278.08 |  | 67963.3
277.98 |  | 67469.9
277.88 |  | 68635.1
277.78 |  | 68413.3
277.68 |  | 68658.3
277.58 |  | 68070.2
277.48 |  | 67787.1
277.38 |  | 68303.9
277.28 |  | 68382.9
277.18 |  | 68800.8
277.08 |  | 68985.7

## XPS Survey
﻿Doon University
Axis | Energy | Elements= | 1361
E:\IIT Mandi\2026\External User From Outside Of HP\May 2026\XPS_AMRC IIT Mandi_07.May.2026\Priya Dimri_XPS\K1\XPS Survey.VGD
Binding Energy (E) |  |  |  | Backgnd.
eV |  | Counts / s |  | Counts / s
1350.08 |  | 731581 |  | 0
1349.08 |  | 717701 |  | 0
1348.08 |  | 720262 |  | 0
1347.08 |  | 709513 |  | 0
1346.08 |  | 715095 |  | 0
1345.08 |  | 711050 |  | 0
1344.08 |  | 700764 |  | 0
1343.08 |  | 700893 |  | 0
1342.08 |  | 693768 |  | 0
1341.08 |  | 693826 |  | 0
1340.08 |  | 692513 |  | 0
1339.08 |  | 683320 |  | 0
1338.08 |  | 681686 |  | 0
1337.08 |  | 677555 |  | 0
1336.08 |  | 677071 |  | 0
1335.08 |  | 679667 |  | 0
1334.08 |  | 671172 |  | 0
1333.08 |  | 669819 |  | 0
1332.08 |  | 662680 |  | 0
1331.08 |  | 667140 |  | 0
1330.08 |  | 662770 |  | 0
1329.08 |  | 672783 |  | 0
1328.08 |  | 673455 |  | 0
1327.08 |  | 667188 |  | 0
1326.08 |  | 669476 |  | 0
1325.08 |  | 661879 |  | 0
1324.08 |  | 662311 |  | 0
1323.08 |  | 657072 |  | 0
1322.08 |  | 649823 |  | 0
1321.08 |  | 644076 |  | 0
1320.08 |  | 635288 |  | 0
1319.08 |  | 623716 |  | 0
1318.08 |  | 617341 |  | 0
1317.08 |  | 612946 |  | 0
1316.08 |  | 608319 |  | 0
1315.08 |  | 612559 |  | 0
1314.08 |  | 599777 |  | 0
1313.08 |  | 593890 |  | 0
1312.08 |  | 585361 |  | 0
1311.08 |  | 578737 |  | 0
1310.08 |  | 560842 |  | 0
1309.08 |  | 554578 |  | 0
1308.08 |  | 548630 |  | 0
1307.08 |  | 543111 |  | 0
1306.08 |  | 539821 |  | 0
1305.08 |  | 542600 |  | 0
1304.08 |  | 532113 |  | 0
1303.08 |  | 524856 |  | 0
1302.08 |  | 520765 |  | 0
1301.08 |  | 512616 |  | 0
1300.08 |  | 510385 |  | 0
1299.08 |  | 504738 |  | 0
1298.08 |  | 503051 |  | 0
1297.08 |  | 499731 |  | 0
1296.08 |  | 504456 |  | 0
1295.08 |  | 501760 |  | 0
1294.08 |  | 496010 |  | 0
1293.08 |  | 497527 |  | 0
1292.08 |  | 500873 |  | 0
1291.08 |  | 493130 |  | 0
1290.08 |  | 494397 |  | 0
1289.08 |  | 493866 |  | 0
1288.08 |  | 495321 |  | 0
1287.08 |  | 495948 |  | 0
1286.08 |  | 494523 |  | 0
1285.08 |  | 492924 |  | 0
1284.08 |  | 487804 |  | 0
1283.08 |  | 490325 |  | 0
1282.08 |  | 488497 |  | 0
1281.08 |  | 481735 |  | 0
1280.08 |  | 479975 |  | 0
1279.08 |  | 483134 |  | 0
1278.08 |  | 480422 |  | 0
1277.08 |  | 477059 |  | 0
1276.08 |  | 476729 |  | 0
1275.08 |  | 477903 |  | 0
1274.08 |  | 476041 |  | 0
1273.08 |  | 474412 |  | 0
1272.08 |  | 480928 |  | 0
1271.08 |  | 469262 |  | 0
1270.08 |  | 475037 |  | 0
1269.08 |  | 474759 |  | 0
1268.08 |  | 471062 |  | 0
1267.08 |  | 473929 |  | 0
1266.08 |  | 472159 |  | 0
1265.08 |  | 476148 |  | 0
1264.08 |  | 469539 |  | 0
1263.08 |  | 466722 |  | 0
1262.08 |  | 466642 |  | 0
1261.08 |  | 466942 |  | 0
1260.08 |  | 462998 |  | 0
1259.08 |  | 467382 |  | 0
1258.08 |  | 460965 |  | 0
1257.08 |  | 464115 |  | 0
1256.08 |  | 468924 |  | 0
1255.08 |  | 465990 |  | 0
1254.08 |  | 464115 |  | 0
1253.08 |  | 463806 |  | 0
1252.08 |  | 463961 |  | 0
1251.08 |  | 466595 |  | 0
1250.08 |  | 467179 |  | 0
1249.08 |  | 465558 |  | 0
1248.08 |  | 468611 |  | 0
1247.08 |  | 467654 |  | 0
1246.08 |  | 464179 |  | 0
1245.08 |  | 465910 |  | 0
1244.08 |  | 463058 |  | 0
1243.08 |  | 471303 |  | 0
1242.08 |  | 471750 |  | 0
1241.08 |  | 470364 |  | 0
1240.08 |  | 469812 |  | 0
1239.08 |  | 467605 |  | 0
1238.08 |  | 465467 |  | 0
1237.08 |  | 467407 |  | 0
1236.08 |  | 468401 |  | 0
1235.08 |  | 468364 |  | 0
1234.08 |  | 467846 |  | 0
1233.08 |  | 470313 |  | 0
1232.08 |  | 470488 |  | 0
1231.08 |  | 475469 |  | 0
1230.08 |  | 476117 |  | 0
1229.08 |  | 475929 |  | 0
1228.08 |  | 478277 |  | 0
1227.08 |  | 480535 |  | 0
1226.08 |  | 478281 |  | 0
1225.08 |  | 475184 |  | 0
1224.08 |  | 477362 |  | 0
1223.08 |  | 472598 |  | 0
1222.08 |  | 466727 |  | 0
1221.08 |  | 471917 |  | 0
1220.08 |  | 468200 |  | 0
1219.08 |  | 465270 |  | 0
1218.08 |  | 464658 |  | 0
1217.08 |  | 457344 |  | 0
1216.08 |  | 458182 |  | 0
1215.08 |  | 449514 |  | 0
1214.08 |  | 456172 |  | 0
1213.08 |  | 449501 |  | 0
1212.08 |  | 449819 |  | 0
1211.08 |  | 445405 |  | 0
1210.08 |  | 444506 |  | 0
1209.08 |  | 448214 |  | 0
1208.08 |  | 452797 |  | 0
1207.08 |  | 444863 |  | 0
1206.08 |  | 445105 |  | 0
1205.08 |  | 446242 |  | 0
1204.08 |  | 447979 |  | 0
1203.08 |  | 444012 |  | 0
1202.08 |  | 445282 |  | 0
1201.08 |  | 445114 |  | 0
1200.08 |  | 446608 |  | 0
1199.08 |  | 446344 |  | 0
1198.08 |  | 448497 |  | 0
1197.08 |  | 445013 |  | 0
1196.08 |  | 444200 |  | 0
1195.08 |  | 445165 |  | 0
1194.08 |  | 442010 |  | 0
1193.08 |  | 446330 |  | 0
1192.08 |  | 444987 |  | 0
1191.08 |  | 445125 |  | 0
1190.08 |  | 442635 |  | 0
1189.08 |  | 442841 |  | 0
1188.08 |  | 448161 |  | 0
1187.08 |  | 445227 |  | 0
1186.08 |  | 447429 |  | 0
1185.08 |  | 449298 |  | 0
1184.08 |  | 446029 |  | 0
1183.08 |  | 447529 |  | 0
1182.08 |  | 444162 |  | 0
1181.08 |  | 447504 |  | 0
1180.08 |  | 446786 |  | 0
1179.08 |  | 445514 |  | 0
1178.08 |  | 449738 |  | 0
1177.08 |  | 446727 |  | 0
1176.08 |  | 445686 |  | 0
1175.08 |  | 446653 |  | 0
1174.08 |  | 445474 |  | 0
1173.08 |  | 447152 |  | 0
1172.08 |  | 448333 |  | 0
1171.08 |  | 450184 |  | 0
1170.08 |  | 446289 |  | 0
1169.08 |  | 444236 |  | 0
1168.08 |  | 447566 |  | 0
1167.08 |  | 445757 |  | 0
1166.08 |  | 447709 |  | 0
1165.08 |  | 446504 |  | 0
1164.08 |  | 448593 |  | 0
1163.08 |  | 445095 |  | 0
1162.08 |  | 448618 |  | 0
1161.08 |  | 450401 |  | 0
1160.08 |  | 452612 |  | 0
1159.08 |  | 447825 |  | 0
1158.08 |  | 451617 |  | 0
1157.08 |  | 454199 |  | 0
1156.08 |  | 445973 |  | 0
1155.08 |  | 449568 |  | 0
1154.08 |  | 452083 |  | 0
1153.08 |  | 449617 |  | 0
1152.08 |  | 448746 |  | 0
1151.08 |  | 450000 |  | 0
1150.08 |  | 454461 |  | 0
1149.08 |  | 453715 |  | 0
1148.08 |  | 455385 |  | 0
1147.08 |  | 453515 |  | 0
1146.08 |  | 455814 |  | 0
1145.08 |  | 457024 |  | 0
1144.08 |  | 457234 |  | 0
1143.08 |  | 454913 |  | 0
1142.08 |  | 455126 |  | 0
1141.08 |  | 456058 |  | 0
1140.08 |  | 452971 |  | 0
1139.08 |  | 453613 |  | 0
1138.08 |  | 450298 |  | 0
1137.08 |  | 449288 |  | 0
1136.08 |  | 452447 |  | 0
1135.08 |  | 450536 |  | 0
1134.08 |  | 448933 |  | 0
1133.08 |  | 448971 |  | 0
1132.08 |  | 448555 |  | 0
1131.08 |  | 450325 |  | 0
1130.08 |  | 447395 |  | 0
1129.08 |  | 447309 |  | 0
1128.08 |  | 447991 |  | 0
1127.08 |  | 447100 |  | 0
1126.08 |  | 447819 |  | 0
1125.08 |  | 450914 |  | 0
1124.08 |  | 451888 |  | 0
1123.08 |  | 447962 |  | 0
1122.08 |  | 448477 |  | 0
1121.08 |  | 448019 |  | 0
1120.08 |  | 453224 |  | 0
1119.08 |  | 448275 |  | 0
1118.08 |  | 447605 |  | 0
1117.08 |  | 456361 |  | 0
1116.08 |  | 453789 |  | 0
1115.08 |  | 451996 |  | 0
1114.08 |  | 454476 |  | 0
1113.08 |  | 450639 |  | 0
1112.08 |  | 452976 |  | 0
1111.08 |  | 456443 |  | 0
1110.08 |  | 457998 |  | 0
1109.08 |  | 455378 |  | 0
1108.08 |  | 451874 |  | 0
1107.08 |  | 455751 |  | 0
1106.08 |  | 453377 |  | 0
1105.08 |  | 459091 |  | 0
1104.08 |  | 461072 |  | 0
1103.08 |  | 458729 |  | 0
1102.08 |  | 457415 |  | 0
1101.08 |  | 461490 |  | 0
1100.08 |  | 457001 |  | 0
1099.08 |  | 456605 |  | 0
1098.08 |  | 458014 |  | 0
1097.08 |  | 456566 |  | 0
1096.08 |  | 462345 |  | 0
1095.08 |  | 460537 |  | 0
1094.08 |  | 460746 |  | 0
1093.08 |  | 459241 |  | 0
1092.08 |  | 465149 |  | 0
1091.08 |  | 462917 |  | 0
1090.08 |  | 462333 |  | 0
1089.08 |  | 461198 |  | 0
1088.08 |  | 467247 |  | 0
1087.08 |  | 465661 |  | 0
1086.08 |  | 462918 |  | 0
1085.08 |  | 461389 |  | 0
1084.08 |  | 459481 |  | 0
1083.08 |  | 464611 |  | 0
1082.08 |  | 463950 |  | 0
1081.08 |  | 463782 |  | 0
1080.08 |  | 464948 |  | 0
1079.08 |  | 461419 |  | 461419
1078.08 |  | 463778 |  | 461417
1077.08 |  | 461924 |  | 461388
1076.08 |  | 463574 |  | 461380
1075.08 |  | 467421 |  | 461353
1074.08 |  | 486651 |  | 461282
1073.08 |  | 520464 |  | 460995
1072.08 |  | 540199 |  | 460324
1071.08 |  | 509378 |  | 459425
1070.08 |  | 469871 |  | 458863
1069.08 |  | 458768 |  | 458740
1068.08 |  | 460910 |  | 458739
1067.08 |  | 464262 |  | 458714
1066.08 |  | 460460 |  | 458652
1065.08 |  | 461702 |  | 458631
1064.08 |  | 461680 |  | 458597
1063.08 |  | 464176 |  | 458562
1062.08 |  | 458685 |  | 458499
1061.08 |  | 458497 |  | 458497
1060.08 |  | 462087 |  | 0
1059.08 |  | 461936 |  | 0
1058.08 |  | 461051 |  | 0
1057.08 |  | 457901 |  | 0
1056.08 |  | 463289 |  | 0
1055.08 |  | 463468 |  | 0
1054.08 |  | 466591 |  | 0
1053.08 |  | 464927 |  | 0
1052.08 |  | 467856 |  | 0
1051.08 |  | 467795 |  | 0
1050.08 |  | 466746 |  | 0
1049.08 |  | 462892 |  | 0
1048.08 |  | 469686 |  | 0
1047.08 |  | 469725 |  | 0
1046.08 |  | 471934 |  | 0
1045.08 |  | 469045 |  | 0
1044.08 |  | 471917 |  | 0
1043.08 |  | 473591 |  | 0
1042.08 |  | 476175 |  | 0
1041.08 |  | 474626 |  | 0
1040.08 |  | 470026 |  | 0
1039.08 |  | 478208 |  | 0
1038.08 |  | 477574 |  | 0
1037.08 |  | 477348 |  | 0
1036.08 |  | 474510 |  | 0
1035.08 |  | 475013 |  | 0
1034.08 |  | 477668 |  | 0
1033.08 |  | 478316 |  | 0
1032.08 |  | 482056 |  | 0
1031.08 |  | 478175 |  | 0
1030.08 |  | 476336 |  | 0
1029.08 |  | 479863 |  | 0
1028.08 |  | 478971 |  | 0
1027.08 |  | 483242 |  | 0
1026.08 |  | 482043 |  | 0
1025.08 |  | 485598 |  | 0
1024.08 |  | 484228 |  | 0
1023.08 |  | 486897 |  | 0
1022.08 |  | 489049 |  | 0
1021.08 |  | 487187 |  | 0
1020.08 |  | 485791 |  | 0
1019.08 |  | 489641 |  | 0
1018.08 |  | 491519 |  | 0
1017.08 |  | 491059 |  | 0
1016.08 |  | 490941 |  | 0
1015.08 |  | 494749 |  | 0
1014.08 |  | 495708 |  | 0
1013.08 |  | 494091 |  | 0
1012.08 |  | 501135 |  | 0
1011.08 |  | 502292 |  | 0
1010.08 |  | 505674 |  | 0
1009.08 |  | 505502 |  | 0
1008.08 |  | 503366 |  | 0
1007.08 |  | 501417 |  | 0
1006.08 |  | 499472 |  | 0
1005.08 |  | 497997 |  | 0
1004.08 |  | 500267 |  | 0
1003.08 |  | 496914 |  | 0
1002.08 |  | 498068 |  | 0
1001.08 |  | 503456 |  | 0
1000.08 |  | 506274 |  | 0
999.08 |  | 510308 |  | 0
998.08 |  | 517369 |  | 0
997.08 |  | 522087 |  | 0
996.08 |  | 532149 |  | 0
995.08 |  | 527650 |  | 0
994.08 |  | 522613 |  | 0
993.08 |  | 513900 |  | 0
992.08 |  | 504704 |  | 0
991.08 |  | 497411 |  | 0
990.08 |  | 500048 |  | 0
989.08 |  | 493964 |  | 0
988.08 |  | 487621 |  | 0
987.08 |  | 486350 |  | 0
986.08 |  | 483265 |  | 0
985.08 |  | 479538 |  | 0
984.08 |  | 476787 |  | 0
983.08 |  | 484125 |  | 0
982.08 |  | 488534 |  | 0
981.08 |  | 501980 |  | 0
980.08 |  | 517024 |  | 0
979.08 |  | 544755 |  | 0
978.08 |  | 569082 |  | 0
977.08 |  | 602074 |  | 0
976.08 |  | 616966 |  | 0
975.08 |  | 607488 |  | 0
974.08 |  | 580580 |  | 0
973.08 |  | 550103 |  | 0
972.08 |  | 517833 |  | 0
971.08 |  | 496215 |  | 0
970.08 |  | 477965 |  | 0
969.08 |  | 462327 |  | 0
968.08 |  | 445367 |  | 0
967.08 |  | 432229 |  | 0
966.08 |  | 418813 |  | 0
965.08 |  | 414941 |  | 0
964.08 |  | 405237 |  | 0
963.08 |  | 402464 |  | 0
962.08 |  | 402101 |  | 0
961.08 |  | 400989 |  | 0
960.08 |  | 400281 |  | 0
959.08 |  | 402711 |  | 0
958.08 |  | 401995 |  | 0
957.08 |  | 397328 |  | 0
956.08 |  | 398412 |  | 0
955.08 |  | 398106 |  | 0
954.08 |  | 397852 |  | 0
953.08 |  | 396840 |  | 0
952.08 |  | 397703 |  | 0
951.08 |  | 401244 |  | 0
950.08 |  | 402124 |  | 0
949.08 |  | 402641 |  | 0
948.08 |  | 399985 |  | 0
947.08 |  | 401492 |  | 0
946.08 |  | 401623 |  | 0
945.08 |  | 400188 |  | 0
944.08 |  | 406191 |  | 0
943.08 |  | 402804 |  | 0
942.08 |  | 404794 |  | 0
941.08 |  | 404819 |  | 0
940.08 |  | 405563 |  | 0
939.08 |  | 403614 |  | 0
938.08 |  | 404748 |  | 0
937.08 |  | 407275 |  | 0
936.08 |  | 406997 |  | 0
935.08 |  | 407481 |  | 0
934.08 |  | 403544 |  | 0
933.08 |  | 403633 |  | 0
932.08 |  | 407405 |  | 0
931.08 |  | 406630 |  | 0
930.08 |  | 407796 |  | 0
929.08 |  | 410960 |  | 0
928.08 |  | 408708 |  | 0
927.08 |  | 407249 |  | 0
926.08 |  | 409500 |  | 0
925.08 |  | 414982 |  | 0
924.08 |  | 407642 |  | 0
923.08 |  | 408849 |  | 0
922.08 |  | 410783 |  | 0
921.08 |  | 409526 |  | 0
920.08 |  | 411296 |  | 0
919.08 |  | 411567 |  | 0
918.08 |  | 412582 |  | 0
917.08 |  | 409084 |  | 0
916.08 |  | 415062 |  | 0
915.08 |  | 412852 |  | 0
914.08 |  | 414078 |  | 0
913.08 |  | 411961 |  | 0
912.08 |  | 415025 |  | 0
911.08 |  | 414777 |  | 0
910.08 |  | 418146 |  | 0
909.08 |  | 416268 |  | 0
908.08 |  | 416697 |  | 0
907.08 |  | 416989 |  | 0
906.08 |  | 417324 |  | 0
905.08 |  | 417081 |  | 0
904.08 |  | 417047 |  | 0
903.08 |  | 419013 |  | 0
902.08 |  | 422650 |  | 0
901.08 |  | 415069 |  | 0
900.08 |  | 421488 |  | 0
899.08 |  | 416526 |  | 0
898.08 |  | 417234 |  | 0
897.08 |  | 418146 |  | 0
896.08 |  | 418049 |  | 0
895.08 |  | 417751 |  | 0
894.08 |  | 420691 |  | 0
893.08 |  | 423139 |  | 0
892.08 |  | 422689 |  | 0
891.08 |  | 424578 |  | 0
890.08 |  | 422200 |  | 0
889.08 |  | 421046 |  | 0
888.08 |  | 427598 |  | 0
887.08 |  | 425392 |  | 0
886.08 |  | 423946 |  | 0
885.08 |  | 425854 |  | 0
884.08 |  | 424607 |  | 0
883.08 |  | 422459 |  | 0
882.08 |  | 424247 |  | 0
881.08 |  | 427384 |  | 0
880.08 |  | 426008 |  | 0
879.08 |  | 426962 |  | 0
878.08 |  | 427551 |  | 0
877.08 |  | 428717 |  | 0
876.08 |  | 430198 |  | 0
875.08 |  | 428569 |  | 0
874.08 |  | 426729 |  | 0
873.08 |  | 429480 |  | 0
872.08 |  | 424800 |  | 0
871.08 |  | 431378 |  | 0
870.08 |  | 429407 |  | 0
869.08 |  | 429593 |  | 0
868.08 |  | 430890 |  | 0
867.08 |  | 429902 |  | 0
866.08 |  | 431884 |  | 0
865.08 |  | 434443 |  | 0
864.08 |  | 431428 |  | 0
863.08 |  | 434660 |  | 0
862.08 |  | 434783 |  | 0
861.08 |  | 435407 |  | 0
860.08 |  | 440004 |  | 0
859.08 |  | 434212 |  | 0
858.08 |  | 437623 |  | 0
857.08 |  | 439274 |  | 0
856.08 |  | 437581 |  | 0
855.08 |  | 438743 |  | 0
854.08 |  | 436587 |  | 0
853.08 |  | 437014 |  | 0
852.08 |  | 439229 |  | 0
851.08 |  | 439398 |  | 0
850.08 |  | 437011 |  | 0
849.08 |  | 441250 |  | 0
848.08 |  | 437763 |  | 0
847.08 |  | 438846 |  | 0
846.08 |  | 443926 |  | 0
845.08 |  | 437734 |  | 0
844.08 |  | 443850 |  | 0
843.08 |  | 443438 |  | 0
842.08 |  | 439570 |  | 0
841.08 |  | 445162 |  | 0
840.08 |  | 442928 |  | 0
839.08 |  | 445318 |  | 0
838.08 |  | 443493 |  | 0
837.08 |  | 444437 |  | 0
836.08 |  | 445677 |  | 0
835.08 |  | 444194 |  | 0
834.08 |  | 443762 |  | 0
833.08 |  | 443250 |  | 0
832.08 |  | 444979 |  | 0
831.08 |  | 451435 |  | 0
830.08 |  | 448748 |  | 0
829.08 |  | 446583 |  | 0
828.08 |  | 448430 |  | 0
827.08 |  | 448956 |  | 0
826.08 |  | 452202 |  | 0
825.08 |  | 448199 |  | 0
824.08 |  | 452513 |  | 0
823.08 |  | 450310 |  | 0
822.08 |  | 451783 |  | 0
821.08 |  | 451428 |  | 0
820.08 |  | 452390 |  | 0
819.08 |  | 457368 |  | 0
818.08 |  | 453516 |  | 0
817.08 |  | 452236 |  | 0
816.08 |  | 454863 |  | 0
815.08 |  | 453912 |  | 0
814.08 |  | 449511 |  | 0
813.08 |  | 459288 |  | 0
812.08 |  | 454258 |  | 0
811.08 |  | 459944 |  | 0
810.08 |  | 457881 |  | 0
809.08 |  | 458861 |  | 0
808.08 |  | 455503 |  | 0
807.08 |  | 458707 |  | 0
806.08 |  | 458016 |  | 0
805.08 |  | 464672 |  | 0
804.08 |  | 461793 |  | 0
803.08 |  | 459365 |  | 0
802.08 |  | 457971 |  | 0
801.08 |  | 462046 |  | 0
800.08 |  | 462603 |  | 0
799.08 |  | 464142 |  | 0
798.08 |  | 462655 |  | 0
797.08 |  | 461711 |  | 0
796.08 |  | 458143 |  | 0
795.08 |  | 463760 |  | 0
794.08 |  | 462198 |  | 0
793.08 |  | 466487 |  | 0
792.08 |  | 465805 |  | 0
791.08 |  | 464889 |  | 0
790.08 |  | 464162 |  | 0
789.08 |  | 466103 |  | 0
788.08 |  | 469555 |  | 0
787.08 |  | 468734 |  | 0
786.08 |  | 468459 |  | 0
785.08 |  | 466393 |  | 0
784.08 |  | 472351 |  | 0
783.08 |  | 471591 |  | 0
782.08 |  | 468563 |  | 0
781.08 |  | 471806 |  | 0
780.08 |  | 474107 |  | 0
779.08 |  | 472754 |  | 0
778.08 |  | 472757 |  | 0
777.08 |  | 474362 |  | 0
776.08 |  | 475558 |  | 0
775.08 |  | 470607 |  | 0
774.08 |  | 476312 |  | 0
773.08 |  | 473526 |  | 0
772.08 |  | 477438 |  | 0
771.08 |  | 476151 |  | 0
770.08 |  | 477096 |  | 0
769.08 |  | 477163 |  | 0
768.08 |  | 478573 |  | 0
767.08 |  | 476830 |  | 0
766.08 |  | 478818 |  | 0
765.08 |  | 480324 |  | 0
764.08 |  | 480056 |  | 0
763.08 |  | 481776 |  | 0
762.08 |  | 482031 |  | 0
761.08 |  | 483132 |  | 0
760.08 |  | 480799 |  | 0
759.08 |  | 482004 |  | 0
758.08 |  | 482133 |  | 0
757.08 |  | 484802 |  | 0
756.08 |  | 489033 |  | 0
755.08 |  | 489826 |  | 0
754.08 |  | 486663 |  | 0
753.08 |  | 485140 |  | 0
752.08 |  | 486296 |  | 0
751.08 |  | 485163 |  | 0
750.08 |  | 487244 |  | 0
749.08 |  | 490744 |  | 0
748.08 |  | 489336 |  | 0
747.08 |  | 489492 |  | 0
746.08 |  | 491640 |  | 0
745.08 |  | 488549 |  | 0
744.08 |  | 489322 |  | 0
743.08 |  | 493653 |  | 0
742.08 |  | 491576 |  | 0
741.08 |  | 493615 |  | 0
740.08 |  | 491879 |  | 0
739.08 |  | 490991 |  | 0
738.08 |  | 494854 |  | 0
737.08 |  | 492895 |  | 0
736.08 |  | 497246 |  | 0
735.08 |  | 495309 |  | 0
734.08 |  | 499556 |  | 0
733.08 |  | 498982 |  | 0
732.08 |  | 493478 |  | 0
731.08 |  | 496330 |  | 0
730.08 |  | 499165 |  | 0
729.08 |  | 498765 |  | 0
728.08 |  | 500372 |  | 0
727.08 |  | 500362 |  | 0
726.08 |  | 504293 |  | 0
725.08 |  | 504866 |  | 0
724.08 |  | 507613 |  | 0
723.08 |  | 505909 |  | 0
722.08 |  | 507795 |  | 0
721.08 |  | 503848 |  | 0
720.08 |  | 505207 |  | 0
719.08 |  | 505941 |  | 0
718.08 |  | 502927 |  | 0
717.08 |  | 508810 |  | 0
716.08 |  | 507080 |  | 0
715.08 |  | 509629 |  | 0
714.08 |  | 506453 |  | 0
713.08 |  | 506304 |  | 0
712.08 |  | 511064 |  | 0
711.08 |  | 507697 |  | 0
710.08 |  | 516004 |  | 0
709.08 |  | 513893 |  | 0
708.08 |  | 509606 |  | 0
707.08 |  | 513444 |  | 0
706.08 |  | 511746 |  | 0
705.08 |  | 509540 |  | 0
704.08 |  | 510996 |  | 0
703.08 |  | 511037 |  | 0
702.08 |  | 510292 |  | 0
701.08 |  | 512622 |  | 0
700.08 |  | 513980 |  | 0
699.08 |  | 518636 |  | 0
698.08 |  | 518047 |  | 0
697.08 |  | 518872 |  | 0
696.08 |  | 520701 |  | 0
695.08 |  | 519718 |  | 0
694.08 |  | 518424 |  | 0
693.08 |  | 521076 |  | 0
692.08 |  | 518092 |  | 0
691.08 |  | 525447 |  | 0
690.08 |  | 522044 |  | 0
689.08 |  | 526932 |  | 0
688.08 |  | 522787 |  | 0
687.08 |  | 523625 |  | 0
686.08 |  | 525506 |  | 0
685.08 |  | 531898 |  | 0
684.08 |  | 523198 |  | 0
683.08 |  | 523363 |  | 0
682.08 |  | 528384 |  | 0
681.08 |  | 530301 |  | 0
680.08 |  | 528145 |  | 0
679.08 |  | 534567 |  | 0
678.08 |  | 532401 |  | 0
677.08 |  | 529791 |  | 0
676.08 |  | 531540 |  | 0
675.08 |  | 532327 |  | 0
674.08 |  | 531695 |  | 0
673.08 |  | 533442 |  | 0
672.08 |  | 533471 |  | 0
671.08 |  | 534031 |  | 0
670.08 |  | 535468 |  | 0
669.08 |  | 539673 |  | 0
668.08 |  | 539388 |  | 0
667.08 |  | 540985 |  | 0
666.08 |  | 540425 |  | 0
665.08 |  | 543259 |  | 0
664.08 |  | 540043 |  | 0
663.08 |  | 541836 |  | 0
662.08 |  | 541127 |  | 0
661.08 |  | 545660 |  | 0
660.08 |  | 545241 |  | 0
659.08 |  | 541868 |  | 0
658.08 |  | 544128 |  | 0
657.08 |  | 547705 |  | 0
656.08 |  | 546412 |  | 0
655.08 |  | 545704 |  | 0
654.08 |  | 545669 |  | 0
653.08 |  | 550381 |  | 0
652.08 |  | 546691 |  | 0
651.08 |  | 553101 |  | 0
650.08 |  | 552686 |  | 0
649.08 |  | 557274 |  | 0
648.08 |  | 556015 |  | 0
647.08 |  | 557399 |  | 0
646.08 |  | 554642 |  | 0
645.08 |  | 556621 |  | 0
644.08 |  | 555170 |  | 0
643.08 |  | 560767 |  | 0
642.08 |  | 554667 |  | 0
641.08 |  | 558995 |  | 0
640.08 |  | 557352 |  | 0
639.08 |  | 556999 |  | 0
638.08 |  | 557539 |  | 0
637.08 |  | 562934 |  | 0
636.08 |  | 561610 |  | 0
635.08 |  | 563704 |  | 0
634.08 |  | 565873 |  | 0
633.08 |  | 563636 |  | 0
632.08 |  | 564032 |  | 0
631.08 |  | 566258 |  | 0
630.08 |  | 564558 |  | 0
629.08 |  | 567322 |  | 0
628.08 |  | 574932 |  | 0
627.08 |  | 568659 |  | 0
626.08 |  | 571752 |  | 0
625.08 |  | 569418 |  | 0
624.08 |  | 569768 |  | 0
623.08 |  | 574003 |  | 0
622.08 |  | 572939 |  | 0
621.08 |  | 569307 |  | 0
620.08 |  | 575241 |  | 0
619.08 |  | 580968 |  | 0
618.08 |  | 579632 |  | 0
617.08 |  | 579169 |  | 0
616.08 |  | 575758 |  | 0
615.08 |  | 579573 |  | 0
614.08 |  | 583841 |  | 0
613.08 |  | 583141 |  | 0
612.08 |  | 584417 |  | 0
611.08 |  | 579617 |  | 0
610.08 |  | 582748 |  | 0
609.08 |  | 584691 |  | 0
608.08 |  | 591608 |  | 0
607.08 |  | 590198 |  | 0
606.08 |  | 587472 |  | 0
605.08 |  | 589721 |  | 0
604.08 |  | 594877 |  | 0
603.08 |  | 594138 |  | 0
602.08 |  | 605370 |  | 0
601.08 |  | 608839 |  | 0
600.08 |  | 613711 |  | 0
599.08 |  | 620914 |  | 0
598.08 |  | 616951 |  | 0
597.08 |  | 608298 |  | 0
596.08 |  | 609455 |  | 0
595.08 |  | 603987 |  | 0
594.08 |  | 601199 |  | 0
593.08 |  | 597219 |  | 0
592.08 |  | 589642 |  | 0
591.08 |  | 586297 |  | 0
590.08 |  | 588975 |  | 0
589.08 |  | 584589 |  | 0
588.08 |  | 590379 |  | 0
587.08 |  | 589091 |  | 0
586.08 |  | 585725 |  | 0
585.08 |  | 589475 |  | 0
584.08 |  | 584447 |  | 0
583.08 |  | 587176 |  | 0
582.08 |  | 583948 |  | 0
581.08 |  | 581175 |  | 0
580.08 |  | 586663 |  | 0
579.08 |  | 587365 |  | 0
578.08 |  | 585498 |  | 0
577.08 |  | 591068 |  | 0
576.08 |  | 589152 |  | 0
575.08 |  | 589491 |  | 0
574.08 |  | 586975 |  | 0
573.08 |  | 594089 |  | 0
572.08 |  | 587303 |  | 0
571.08 |  | 584204 |  | 0
570.08 |  | 585694 |  | 0
569.08 |  | 585924 |  | 0
568.08 |  | 591973 |  | 0
567.08 |  | 592063 |  | 0
566.08 |  | 591520 |  | 0
565.08 |  | 598378 |  | 0
564.08 |  | 601064 |  | 0
563.08 |  | 592535 |  | 0
562.08 |  | 592819 |  | 0
561.08 |  | 592717 |  | 0
560.08 |  | 598905 |  | 0
559.08 |  | 599294 |  | 0
558.08 |  | 605031 |  | 0
557.08 |  | 603564 |  | 0
556.08 |  | 601031 |  | 0
555.08 |  | 601400 |  | 0
554.08 |  | 603915 |  | 0
553.08 |  | 605675 |  | 0
552.08 |  | 603784 |  | 0
551.08 |  | 597587 |  | 0
550.08 |  | 594778 |  | 0
549.08 |  | 593744 |  | 0
548.08 |  | 598357 |  | 0
547.08 |  | 601431 |  | 0
546.08 |  | 606364 |  | 0
545.08 |  | 607794 |  | 0
544.08 |  | 596935 |  | 0
543.08 |  | 579381 |  | 0
542.08 |  | 566171 |  | 0
541.08 |  | 558194 |  | 0
540.08 |  | 554916 |  | 554916
539.08 |  | 558345 |  | 554786
538.08 |  | 560144 |  | 554537
537.08 |  | 560290 |  | 554216
536.08 |  | 563984 |  | 553869
535.08 |  | 595424 |  | 553390
534.08 |  | 700458 |  | 551942
533.08 |  | 921073 |  | 547290
532.08 |  | 1281190 |  | 535881
531.08 |  | 1318340 |  | 513345
530.08 |  | 815733 |  | 489080
529.08 |  | 535916 |  | 479241
528.08 |  | 492993 |  | 477533
527.08 |  | 480790 |  | 477067
526.08 |  | 480449 |  | 476954
525.08 |  | 476849 |  | 476849
524.08 |  | 479493 |  | 479493
523.08 |  | 481211 |  | 0
522.08 |  | 469207 |  | 0
521.08 |  | 471723 |  | 0
520.08 |  | 473841 |  | 0
519.08 |  | 472765 |  | 0
518.08 |  | 469553 |  | 0
517.08 |  | 471613 |  | 0
516.08 |  | 468808 |  | 0
515.08 |  | 474577 |  | 0
514.08 |  | 473841 |  | 0
513.08 |  | 474945 |  | 0
512.08 |  | 477258 |  | 0
511.08 |  | 480128 |  | 0
510.08 |  | 473701 |  | 0
509.08 |  | 474322 |  | 0
508.08 |  | 473772 |  | 0
507.08 |  | 477403 |  | 0
506.08 |  | 479504 |  | 0
505.08 |  | 473976 |  | 0
504.08 |  | 480719 |  | 0
503.08 |  | 477789 |  | 0
502.08 |  | 489772 |  | 0
501.08 |  | 492989 |  | 0
500.08 |  | 501501 |  | 0
499.08 |  | 512711 |  | 0
498.08 |  | 545021 |  | 0
497.08 |  | 571957 |  | 0
496.08 |  | 568482 |  | 0
495.08 |  | 539519 |  | 0
494.08 |  | 515400 |  | 0
493.08 |  | 498236 |  | 0
492.08 |  | 484881 |  | 0
491.08 |  | 478216 |  | 0
490.08 |  | 471154 |  | 0
489.08 |  | 462963 |  | 0
488.08 |  | 459079 |  | 0
487.08 |  | 454849 |  | 0
486.08 |  | 456719 |  | 0
485.08 |  | 454055 |  | 0
484.08 |  | 452477 |  | 0
483.08 |  | 451890 |  | 0
482.08 |  | 451781 |  | 0
481.08 |  | 451238 |  | 0
480.08 |  | 450634 |  | 0
479.08 |  | 453967 |  | 0
478.08 |  | 448423 |  | 0
477.08 |  | 452814 |  | 0
476.08 |  | 451377 |  | 0
475.08 |  | 451865 |  | 0
474.08 |  | 451128 |  | 0
473.08 |  | 457711 |  | 0
472.08 |  | 455012 |  | 0
471.08 |  | 455473 |  | 0
470.08 |  | 453850 |  | 0
469.08 |  | 455465 |  | 0
468.08 |  | 457859 |  | 0
467.08 |  | 454976 |  | 0
466.08 |  | 451929 |  | 0
465.08 |  | 458090 |  | 0
464.08 |  | 457179 |  | 0
463.08 |  | 458439 |  | 0
462.08 |  | 458744 |  | 0
461.08 |  | 464310 |  | 0
460.08 |  | 464084 |  | 0
459.08 |  | 468804 |  | 0
458.08 |  | 466974 |  | 0
457.08 |  | 464941 |  | 0
456.08 |  | 468540 |  | 0
455.08 |  | 468031 |  | 0
454.08 |  | 471760 |  | 0
453.08 |  | 470772 |  | 0
452.08 |  | 473188 |  | 0
451.08 |  | 468584 |  | 0
450.08 |  | 473765 |  | 0
449.08 |  | 477032 |  | 0
448.08 |  | 476844 |  | 0
447.08 |  | 478076 |  | 0
446.08 |  | 478816 |  | 0
445.08 |  | 478427 |  | 0
444.08 |  | 479387 |  | 0
443.08 |  | 479203 |  | 0
442.08 |  | 476212 |  | 0
441.08 |  | 469478 |  | 0
440.08 |  | 473832 |  | 0
439.08 |  | 477943 |  | 0
438.08 |  | 473983 |  | 0
437.08 |  | 478146 |  | 0
436.08 |  | 480078 |  | 0
435.08 |  | 481186 |  | 0
434.08 |  | 494676 |  | 0
433.08 |  | 508115 |  | 0
432.08 |  | 528777 |  | 0
431.08 |  | 557741 |  | 0
430.08 |  | 599823 |  | 0
429.08 |  | 624963 |  | 0
428.08 |  | 625673 |  | 0
427.08 |  | 592866 |  | 0
426.08 |  | 547718 |  | 0
425.08 |  | 506834 |  | 0
424.08 |  | 479764 |  | 0
423.08 |  | 458187 |  | 0
422.08 |  | 443155 |  | 0
421.08 |  | 434206 |  | 0
420.08 |  | 426398 |  | 0
419.08 |  | 420945 |  | 0
418.08 |  | 418463 |  | 0
417.08 |  | 414227 |  | 0
416.08 |  | 415731 |  | 0
415.08 |  | 408224 |  | 0
414.08 |  | 412074 |  | 0
413.08 |  | 408710 |  | 0
412.08 |  | 407919 |  | 0
411.08 |  | 408512 |  | 0
410.08 |  | 405213 |  | 0
409.08 |  | 408379 |  | 0
408.08 |  | 410059 |  | 0
407.08 |  | 408166 |  | 0
406.08 |  | 407918 |  | 0
405.08 |  | 412775 |  | 0
404.08 |  | 413205 |  | 0
403.08 |  | 413813 |  | 0
402.08 |  | 419550 |  | 0
401.08 |  | 415828 |  | 0
400.08 |  | 412105 |  | 0
399.08 |  | 418488 |  | 0
398.08 |  | 411928 |  | 0
397.08 |  | 407609 |  | 0
396.08 |  | 410476 |  | 0
395.08 |  | 412733 |  | 0
394.08 |  | 411322 |  | 0
393.08 |  | 412916 |  | 0
392.08 |  | 417536 |  | 0
391.08 |  | 414064 |  | 0
390.08 |  | 415012 |  | 0
389.08 |  | 416306 |  | 0
388.08 |  | 414061 |  | 0
387.08 |  | 421379 |  | 0
386.08 |  | 415935 |  | 0
385.08 |  | 418816 |  | 0
384.08 |  | 416629 |  | 0
383.08 |  | 421537 |  | 0
382.08 |  | 418119 |  | 0
381.08 |  | 419582 |  | 0
380.08 |  | 421302 |  | 0
379.08 |  | 422239 |  | 0
378.08 |  | 423627 |  | 0
377.08 |  | 421210 |  | 0
376.08 |  | 425241 |  | 0
375.08 |  | 419760 |  | 0
374.08 |  | 422616 |  | 0
373.08 |  | 422890 |  | 0
372.08 |  | 422845 |  | 0
371.08 |  | 423687 |  | 0
370.08 |  | 423071 |  | 0
369.08 |  | 425780 |  | 0
368.08 |  | 427809 |  | 0
367.08 |  | 430034 |  | 0
366.08 |  | 427973 |  | 0
365.08 |  | 428302 |  | 0
364.08 |  | 428820 |  | 0
363.08 |  | 432808 |  | 0
362.08 |  | 435038 |  | 0
361.08 |  | 435405 |  | 0
360.08 |  | 433925 |  | 0
359.08 |  | 430536 |  | 0
358.08 |  | 437698 |  | 0
357.08 |  | 435048 |  | 0
356.08 |  | 437729 |  | 0
355.08 |  | 437979 |  | 0
354.08 |  | 439470 |  | 0
353.08 |  | 439748 |  | 0
352.08 |  | 449276 |  | 0
351.08 |  | 447964 |  | 0
350.08 |  | 449550 |  | 0
349.08 |  | 459016 |  | 0
348.08 |  | 463284 |  | 0
347.08 |  | 456489 |  | 0
346.08 |  | 444783 |  | 0
345.08 |  | 442951 |  | 0
344.08 |  | 445630 |  | 0
343.08 |  | 440037 |  | 0
342.08 |  | 441599 |  | 0
341.08 |  | 443654 |  | 0
340.08 |  | 441212 |  | 0
339.08 |  | 446981 |  | 0
338.08 |  | 445569 |  | 0
337.08 |  | 447546 |  | 0
336.08 |  | 460334 |  | 0
335.08 |  | 467267 |  | 0
334.08 |  | 466103 |  | 0
333.08 |  | 460039 |  | 0
332.08 |  | 455812 |  | 0
331.08 |  | 452528 |  | 0
330.08 |  | 454069 |  | 0
329.08 |  | 451037 |  | 0
328.08 |  | 452099 |  | 0
327.08 |  | 451971 |  | 0
326.08 |  | 455473 |  | 0
325.08 |  | 451615 |  | 0
324.08 |  | 455068 |  | 0
323.08 |  | 455737 |  | 0
322.08 |  | 457112 |  | 0
321.08 |  | 460279 |  | 0
320.08 |  | 460075 |  | 0
319.08 |  | 461132 |  | 0
318.08 |  | 464627 |  | 0
317.08 |  | 460932 |  | 0
316.08 |  | 466030 |  | 0
315.08 |  | 467086 |  | 0
314.08 |  | 467660 |  | 0
313.08 |  | 471613 |  | 0
312.08 |  | 470754 |  | 0
311.08 |  | 472865 |  | 0
310.08 |  | 470563 |  | 0
309.08 |  | 476299 |  | 0
308.08 |  | 476703 |  | 0
307.08 |  | 483626 |  | 0
306.08 |  | 487005 |  | 0
305.08 |  | 477242 |  | 0
304.08 |  | 480025 |  | 0
303.08 |  | 478802 |  | 0
302.08 |  | 477252 |  | 0
301.08 |  | 476890 |  | 0
300.08 |  | 475766 |  | 0
299.08 |  | 473228 |  | 0
298.08 |  | 474165 |  | 0
297.08 |  | 473855 |  | 0
296.08 |  | 475508 |  | 0
295.08 |  | 475531 |  | 0
294.08 |  | 474226 |  | 474226
293.08 |  | 481015 |  | 475875
292.08 |  | 482150 |  | 477524
291.08 |  | 488443 |  | 479173
290.08 |  | 510663 |  | 480822
289.08 |  | 506643 |  | 482471
288.08 |  | 519607 |  | 484120
287.08 |  | 572199 |  | 485768
286.08 |  | 619587 |  | 487417
285.08 |  | 602250 |  | 489066
284.08 |  | 528015 |  | 490715
283.08 |  | 499449 |  | 492364
282.08 |  | 494338 |  | 494013
281.08 |  | 495661 |  | 495661
280.08 |  | 499669 |  | 0
279.08 |  | 503746 |  | 0
278.08 |  | 500984 |  | 0
277.08 |  | 502886 |  | 0
276.08 |  | 502020 |  | 0
275.08 |  | 504510 |  | 0
274.08 |  | 501420 |  | 0
273.08 |  | 499095 |  | 0
272.08 |  | 496566 |  | 0
271.08 |  | 499301 |  | 0
270.08 |  | 499087 |  | 0
269.08 |  | 508624 |  | 0
268.08 |  | 508789 |  | 0
267.08 |  | 518415 |  | 0
266.08 |  | 530940 |  | 0
265.08 |  | 559973 |  | 0
264.08 |  | 601627 |  | 0
263.08 |  | 666975 |  | 0
262.08 |  | 735834 |  | 0
261.08 |  | 782099 |  | 0
260.08 |  | 733347 |  | 0
259.08 |  | 651266 |  | 0
258.08 |  | 556946 |  | 0
257.08 |  | 498902 |  | 0
256.08 |  | 459839 |  | 0
255.08 |  | 446772 |  | 0
254.08 |  | 444509 |  | 0
253.08 |  | 456530 |  | 0
252.08 |  | 500593 |  | 0
251.08 |  | 583059 |  | 0
250.08 |  | 708958 |  | 0
249.08 |  | 824620 |  | 0
248.08 |  | 820837 |  | 0
247.08 |  | 705982 |  | 0
246.08 |  | 550142 |  | 0
245.08 |  | 433558 |  | 0
244.08 |  | 356549 |  | 0
243.08 |  | 313544 |  | 0
242.08 |  | 282807 |  | 0
241.08 |  | 260256 |  | 0
240.08 |  | 246344 |  | 0
239.08 |  | 237459 |  | 0
238.08 |  | 230312 |  | 0
237.08 |  | 226277 |  | 0
236.08 |  | 221771 |  | 0
235.08 |  | 215619 |  | 0
234.08 |  | 213901 |  | 0
233.08 |  | 210856 |  | 0
232.08 |  | 208033 |  | 0
231.08 |  | 206709 |  | 0
230.08 |  | 204678 |  | 0
229.08 |  | 205822 |  | 0
228.08 |  | 203053 |  | 0
227.08 |  | 201508 |  | 0
226.08 |  | 199049 |  | 0
225.08 |  | 199953 |  | 0
224.08 |  | 202014 |  | 0
223.08 |  | 199742 |  | 0
222.08 |  | 199514 |  | 0
221.08 |  | 199755 |  | 0
220.08 |  | 197642 |  | 0
219.08 |  | 197517 |  | 0
218.08 |  | 200727 |  | 0
217.08 |  | 197072 |  | 0
216.08 |  | 199198 |  | 0
215.08 |  | 200794 |  | 0
214.08 |  | 202533 |  | 0
213.08 |  | 197656 |  | 0
212.08 |  | 200000 |  | 0
211.08 |  | 200369 |  | 0
210.08 |  | 201308 |  | 0
209.08 |  | 195706 |  | 0
208.08 |  | 199628 |  | 0
207.08 |  | 199818 |  | 0
206.08 |  | 197152 |  | 0
205.08 |  | 199058 |  | 0
204.08 |  | 199951 |  | 0
203.08 |  | 196742 |  | 0
202.08 |  | 196972 |  | 0
201.08 |  | 202708 |  | 0
200.08 |  | 201360 |  | 0
199.08 |  | 199790 |  | 0
198.08 |  | 199764 |  | 0
197.08 |  | 200681 |  | 0
196.08 |  | 197657 |  | 0
195.08 |  | 196027 |  | 0
194.08 |  | 200213 |  | 0
193.08 |  | 200352 |  | 0
192.08 |  | 198799 |  | 0
191.08 |  | 198700 |  | 0
190.08 |  | 197981 |  | 0
189.08 |  | 199687 |  | 0
188.08 |  | 200120 |  | 0
187.08 |  | 212883 |  | 0
186.08 |  | 219790 |  | 0
185.08 |  | 220075 |  | 0
184.08 |  | 230789 |  | 0
183.08 |  | 226014 |  | 0
182.08 |  | 200910 |  | 0
181.08 |  | 195298 |  | 0
180.08 |  | 193865 |  | 0
179.08 |  | 196227 |  | 0
178.08 |  | 197049 |  | 0
177.08 |  | 195606 |  | 0
176.08 |  | 193426 |  | 0
175.08 |  | 194999 |  | 0
174.08 |  | 197594 |  | 0
173.08 |  | 196852 |  | 0
172.08 |  | 194930 |  | 0
171.08 |  | 196908 |  | 0
170.08 |  | 198022 |  | 0
169.08 |  | 199905 |  | 0
168.08 |  | 195422 |  | 0
167.08 |  | 199403 |  | 0
166.08 |  | 196145 |  | 0
165.08 |  | 197737 |  | 0
164.08 |  | 196200 |  | 0
163.08 |  | 198266 |  | 0
162.08 |  | 197280 |  | 0
161.08 |  | 200165 |  | 0
160.08 |  | 205810 |  | 0
159.08 |  | 201966 |  | 0
158.08 |  | 202058 |  | 0
157.08 |  | 199339 |  | 0
156.08 |  | 204112 |  | 0
155.08 |  | 201853 |  | 0
154.08 |  | 202103 |  | 0
153.08 |  | 202353 |  | 0
152.08 |  | 200799 |  | 0
151.08 |  | 203410 |  | 0
150.08 |  | 203256 |  | 0
149.08 |  | 200730 |  | 0
148.08 |  | 204118 |  | 0
147.08 |  | 201583 |  | 0
146.08 |  | 203143 |  | 0
145.08 |  | 204257 |  | 0
144.08 |  | 201952 |  | 0
143.08 |  | 209111 |  | 0
142.08 |  | 206591 |  | 0
141.08 |  | 206127 |  | 0
140.08 |  | 205924 |  | 0
139.08 |  | 202718 |  | 0
138.08 |  | 207922 |  | 0
137.08 |  | 206649 |  | 0
136.08 |  | 207848 |  | 0
135.08 |  | 210644 |  | 0
134.08 |  | 206446 |  | 0
133.08 |  | 209153 |  | 0
132.08 |  | 208908 |  | 0
131.08 |  | 206688 |  | 0
130.08 |  | 210153 |  | 0
129.08 |  | 207668 |  | 0
128.08 |  | 209837 |  | 0
127.08 |  | 211356 |  | 0
126.08 |  | 211090 |  | 0
125.08 |  | 214137 |  | 0
124.08 |  | 214924 |  | 0
123.08 |  | 212817 |  | 0
122.08 |  | 213527 |  | 0
121.08 |  | 214603 |  | 0
120.08 |  | 217030 |  | 0
119.08 |  | 216532 |  | 0
118.08 |  | 216010 |  | 0
117.08 |  | 215925 |  | 0
116.08 |  | 215545 |  | 0
115.08 |  | 217461 |  | 0
114.08 |  | 217647 |  | 0
113.08 |  | 220037 |  | 0
112.08 |  | 219569 |  | 0
111.08 |  | 217685 |  | 0
110.08 |  | 217604 |  | 0
109.08 |  | 220341 |  | 0
108.08 |  | 219338 |  | 0
107.08 |  | 219419 |  | 0
106.08 |  | 220661 |  | 0
105.08 |  | 222200 |  | 0
104.08 |  | 221465 |  | 0
103.08 |  | 224904 |  | 0
102.08 |  | 226332 |  | 0
101.08 |  | 224404 |  | 0
100.08 |  | 227324 |  | 0
99.08 |  | 227782 |  | 0
98.08 |  | 230177 |  | 0
97.08 |  | 230127 |  | 0
96.08 |  | 228687 |  | 0
95.08 |  | 233361 |  | 0
94.08 |  | 230147 |  | 0
93.08 |  | 230103 |  | 0
92.08 |  | 229336 |  | 0
91.08 |  | 230371 |  | 0
90.08 |  | 231808 |  | 0
89.08 |  | 231286 |  | 0
88.08 |  | 230847 |  | 0
87.08 |  | 230077 |  | 0
86.08 |  | 235185 |  | 0
85.08 |  | 233362 |  | 0
84.08 |  | 236903 |  | 0
83.08 |  | 241662 |  | 0
82.08 |  | 245624 |  | 0
81.08 |  | 253613 |  | 0
80.08 |  | 253562 |  | 0
79.08 |  | 247798 |  | 0
78.08 |  | 242226 |  | 0
77.08 |  | 233086 |  | 0
76.08 |  | 231104 |  | 0
75.08 |  | 229254 |  | 0
74.08 |  | 229888 |  | 0
73.08 |  | 230703 |  | 0
72.08 |  | 230654 |  | 0
71.08 |  | 233820 |  | 0
70.08 |  | 239066 |  | 0
69.08 |  | 242536 |  | 0
68.08 |  | 243024 |  | 0
67.08 |  | 250072 |  | 0
66.08 |  | 252895 |  | 0
65.08 |  | 260917 |  | 0
64.08 |  | 263286 |  | 0
63.08 |  | 261199 |  | 0
62.08 |  | 255960 |  | 0
61.08 |  | 256019 |  | 0
60.08 |  | 256481 |  | 0
59.08 |  | 257587 |  | 0
58.08 |  | 256509 |  | 0
57.08 |  | 260563 |  | 0
56.08 |  | 266493 |  | 0
55.08 |  | 273596 |  | 0
54.08 |  | 283378 |  | 0
53.08 |  | 286547 |  | 0
52.08 |  | 277924 |  | 0
51.08 |  | 256454 |  | 0
50.08 |  | 238902 |  | 0
49.08 |  | 216361 |  | 0
48.08 |  | 210313 |  | 0
47.08 |  | 206092 |  | 206092
46.08 |  | 209265 |  | 205787
45.08 |  | 219092 |  | 205317
44.08 |  | 234896 |  | 204425
43.08 |  | 252653 |  | 202870
42.08 |  | 261835 |  | 200556
41.08 |  | 277106 |  | 197781
40.08 |  | 468390 |  | 194298
39.08 |  | 855280 |  | 183437
38.08 |  | 947840 |  | 157559
37.08 |  | 1052830 |  | 127288
36.08 |  | 853754 |  | 92013.8
35.08 |  | 325324 |  | 63064.1
34.08 |  | 117235 |  | 53101.7
33.08 |  | 67394.9 |  | 50665.2
32.08 |  | 57153.4 |  | 50029.4
31.08 |  | 49759.2 |  | 49759.2
30.08 |  | 40746.7 |  | 0
29.08 |  | 36440.7 |  | 0
28.08 |  | 37354.5 |  | 0
27.08 |  | 40981 |  | 0
26.08 |  | 45611.1 |  | 0
25.08 |  | 53878.7 |  | 0
24.08 |  | 61417.5 |  | 0
23.08 |  | 64790 |  | 0
22.08 |  | 52094.3 |  | 0
21.08 |  | 36133.7 |  | 0
20.08 |  | 26109.8 |  | 0
19.08 |  | 20945.6 |  | 0
18.08 |  | 18258.2 |  | 0
17.08 |  | 15596.6 |  | 0
16.08 |  | 14616.6 |  | 0
15.08 |  | 14645.2 |  | 0
14.08 |  | 14225.5 |  | 0
13.08 |  | 15770.9 |  | 0
12.08 |  | 18390.4 |  | 0
11.08 |  | 29218.2 |  | 0
10.08 |  | 43688.2 |  | 0
9.08 |  | 52558.6 |  | 0
8.08 |  | 54840.5 |  | 0
7.08 |  | 48807.8 |  | 0
6.08 |  | 37127.7 |  | 0
5.08 |  | 23643 |  | 0
4.08 |  | 11103.4 |  | 0
3.08 |  | 5442.44 |  | 0
2.08 |  | 4588.74 |  | 0
1.08 |  | 3513.7 |  | 0
0.08 |  | 2037.09 |  | 0
-0.92 |  | 1438.55 |  | 0
-1.92 |  | 1270.93 |  | 0
-2.92 |  | 1142.44 |  | 0
-3.92 |  | 1019.04 |  | 0
-4.92 |  | 840.415 |  | 0
-5.92 |  | 928.378 |  | 0
-6.92 |  | 739.512 |  | 0
-7.92 |  | 645.445 |  | 0
-8.92 |  | 607.761 |  | 0
-9.92 |  | 524.851 |  | 0

## Peak Table
Peak Table :
| Name | Peak BE | FWHM eV | Area (P) CPS.eV | Atomic % | Q | SF
| W4f | 37.47 | 4.14 | 4011851.19 | 16.47 | 1 | 11.059
| O1s | 531.48 | 1.81 | 2546007.8 | 55.27 | 1 | 2.881
| C1s | 286.01 | 3.11 | 485030.87 | 25.48 | 1 | 1
| Na1s | 1072.22 | 3.01 | 258339.68 | 2.78 | 1 | 10.588

## Experiment
Experiment Summary :
Item | Sample List and Comments | Analysis Type
XPS_AMRC IIT Mandi_07.May.2026
1 | K2 | Point
2 | K3 | Point
3 | K4 | Point
4 | K5 | Point
5 | K6 | Point
Priya Dimri_XPS (400 µm)
Doon University

## Titles
16:12:24 Thursday, May 07, 2026
1
Data Files : | Title | File Name | Comment
| Na1s Scan | E:\...\Priya Dimri_XPS\K1\Na1s Scan.VGD | Doon University
| W4f Scan | E:\...\Priya Dimri_XPS\K1\W4f Scan.VGD | Doon University
| O1s Scan | E:\...\Priya Dimri_XPS\K1\O1s Scan.VGD | Doon University
| C1s Scan | E:\...\Priya Dimri_XPS\K1\C1s Scan.VGD | Doon University
| XPS Survey | E:\...\Priya Dimri_XPS\K1\XPS Survey.VGD | Doon University