## N1s Scan
﻿Doon University
Axis | Energy | Elements= | 181
E:\IIT Mandi\2026\External User From Outside Of HP\May 2026\XPS_AMRC IIT Mandi_07.May.2026\Priya Dimri_XPS\K2\N1s Scan.VGD
Binding Energy (E)
eV |  | Counts / s
410.08 |  | 12888.1
409.98 |  | 12833.6
409.88 |  | 13153.5
409.78 |  | 12991.1
409.68 |  | 13076.4
409.58 |  | 13099.9
409.48 |  | 13029
409.38 |  | 12980.4
409.28 |  | 12896.2
409.18 |  | 12794.8
409.08 |  | 13035.5
408.98 |  | 12979.1
408.88 |  | 13149.5
408.78 |  | 13250.4
408.68 |  | 13228.3
408.58 |  | 13541.9
408.48 |  | 13191.4
408.38 |  | 13344.6
408.28 |  | 13390.5
408.18 |  | 13384.2
408.08 |  | 13772.2
407.98 |  | 13742.8
407.88 |  | 13675.5
407.78 |  | 13868.3
407.68 |  | 13597.1
407.58 |  | 13867.1
407.48 |  | 14226.2
407.38 |  | 14055
407.28 |  | 14394.2
407.18 |  | 14472.7
407.08 |  | 14464.7
406.98 |  | 14516.3
406.88 |  | 14480.1
406.78 |  | 14407.8
406.68 |  | 14541.5
406.58 |  | 14932.9
406.48 |  | 14402.8
406.38 |  | 14690.7
406.28 |  | 14541.2
406.18 |  | 14519.7
406.08 |  | 14402.9
405.98 |  | 14049.4
405.88 |  | 13788.1
405.78 |  | 13677.3
405.68 |  | 13726.4
405.58 |  | 13421.4
405.48 |  | 13109.5
405.38 |  | 13027.3
405.28 |  | 12789.2
405.18 |  | 12632.8
405.08 |  | 12209.9
404.98 |  | 11792
404.88 |  | 11374.5
404.78 |  | 11416.9
404.68 |  | 11004
404.58 |  | 11027.1
404.48 |  | 10592.6
404.38 |  | 10200.9
404.28 |  | 9826.78
404.18 |  | 9440.72
404.08 |  | 9156.57
403.98 |  | 9019.84
403.88 |  | 8630.4
403.78 |  | 8464.03
403.68 |  | 8250.25
403.58 |  | 8023.31
403.48 |  | 7685.22
403.38 |  | 7944.96
403.28 |  | 7645.94
403.18 |  | 7662.19
403.08 |  | 7403.57
402.98 |  | 7504.37
402.88 |  | 7585.08
402.78 |  | 7716.15
402.68 |  | 7575.09
402.58 |  | 7367.95
402.48 |  | 7718.23
402.38 |  | 7629.38
402.28 |  | 7695.34
402.18 |  | 7612.49
402.08 |  | 7667.31
401.98 |  | 7840.81
401.88 |  | 7958.71
401.78 |  | 7880.33
401.68 |  | 7849.78
401.58 |  | 8178.54
401.48 |  | 8636.59
401.38 |  | 8481.42
401.28 |  | 8604.65
401.18 |  | 8821.86
401.08 |  | 9347.25
400.98 |  | 9614.93
400.88 |  | 9836.38
400.78 |  | 10312.3
400.68 |  | 10712.7
400.58 |  | 11136.6
400.48 |  | 11928.3
400.38 |  | 12374
400.28 |  | 12916.7
400.18 |  | 14162.7
400.08 |  | 15357.3
399.98 |  | 16840.2
399.88 |  | 18397.4
399.78 |  | 21063.4
399.68 |  | 23459.9
399.58 |  | 26797.1
399.48 |  | 30655
399.38 |  | 35452.1
399.28 |  | 42408.2
399.18 |  | 50439.9
399.08 |  | 60500.2
398.98 |  | 72115.7
398.88 |  | 85390.2
398.78 |  | 100721
398.68 |  | 116716
398.58 |  | 135418
398.48 |  | 151512
398.38 |  | 166890
398.28 |  | 179979
398.18 |  | 188670
398.08 |  | 191518
397.98 |  | 188009
397.88 |  | 179781
397.78 |  | 166903
397.68 |  | 150668
397.58 |  | 130980
397.48 |  | 110839
397.38 |  | 92112.7
397.28 |  | 74411.7
397.18 |  | 59605.3
397.08 |  | 48311.9
396.98 |  | 38749
396.88 |  | 31740.2
396.78 |  | 26649.7
396.68 |  | 22575.7
396.58 |  | 19655.6
396.48 |  | 17266
396.38 |  | 15406.5
396.28 |  | 13881.4
396.18 |  | 12793.7
396.08 |  | 11887.1
395.98 |  | 11163.1
395.88 |  | 10411
395.78 |  | 9714.74
395.68 |  | 9065.36
395.58 |  | 8956.22
395.48 |  | 8531.56
395.38 |  | 8205.67
395.28 |  | 7910.87
395.18 |  | 7847.05
395.08 |  | 7340.88
394.98 |  | 7536.7
394.88 |  | 7335.71
394.78 |  | 7154.04
394.68 |  | 7037.9
394.58 |  | 6891.41
394.48 |  | 7011.31
394.38 |  | 6729.26
394.28 |  | 6658.69
394.18 |  | 6619.31
394.08 |  | 6520.67
393.98 |  | 6710.22
393.88 |  | 6564.4
393.78 |  | 6557.47
393.68 |  | 6547.17
393.58 |  | 6416.2
393.48 |  | 6353.6
393.38 |  | 6374.83
393.28 |  | 6329.32
393.18 |  | 6393.31
393.08 |  | 6524.37
392.98 |  | 6223.99
392.88 |  | 6109.31
392.78 |  | 6177.89
392.68 |  | 6199.09
392.58 |  | 6321.2
392.48 |  | 6389.97
392.38 |  | 6001.14
392.28 |  | 6275.93
392.18 |  | 6180.53
392.08 |  | 6227.13

## B1s Scan
﻿Doon University
Axis | Energy | Elements= | 176
E:\IIT Mandi\2026\External User From Outside Of HP\May 2026\XPS_AMRC IIT Mandi_07.May.2026\Priya Dimri_XPS\K2\B1s Scan.VGD
Binding Energy (E)
eV |  | Counts / s
200.08 |  | 4764.04
199.98 |  | 4736.85
199.88 |  | 4826.38
199.78 |  | 4690.42
199.68 |  | 4883.36
199.58 |  | 4815.99
199.48 |  | 4990.28
199.38 |  | 5033.75
199.28 |  | 4799.98
199.18 |  | 4840.94
199.08 |  | 4970.56
198.98 |  | 4895.42
198.88 |  | 4698.13
198.78 |  | 4818.21
198.68 |  | 4727.88
198.58 |  | 4753.19
198.48 |  | 4573.53
198.38 |  | 4622.67
198.28 |  | 4520.28
198.18 |  | 4410.03
198.08 |  | 4470.7
197.98 |  | 4520.73
197.88 |  | 4275.14
197.78 |  | 4440.63
197.68 |  | 4395.27
197.58 |  | 4068.38
197.48 |  | 4125.26
197.38 |  | 3947.91
197.28 |  | 3717.95
197.18 |  | 3753.08
197.08 |  | 3647.86
196.98 |  | 3498.06
196.88 |  | 3585.86
196.78 |  | 3594.78
196.68 |  | 3238.24
196.58 |  | 3243.6
196.48 |  | 3137.76
196.38 |  | 2996.57
196.28 |  | 3143.56
196.18 |  | 2897.85
196.08 |  | 2864.81
195.98 |  | 2836.76
195.88 |  | 2844.36
195.78 |  | 2827.54
195.68 |  | 2648.63
195.58 |  | 2741.53
195.48 |  | 2766.06
195.38 |  | 2651.5
195.28 |  | 2643.54
195.18 |  | 2743.54
195.08 |  | 2630.65
194.98 |  | 2680
194.88 |  | 2635.11
194.78 |  | 2633.69
194.68 |  | 2604.85
194.58 |  | 2536.6
194.48 |  | 2469.97
194.38 |  | 2592.1
194.28 |  | 2531.09
194.18 |  | 2499.04
194.08 |  | 2415.31
193.98 |  | 2412.12
193.88 |  | 2547.48
193.78 |  | 2666.4
193.68 |  | 2692.63
193.58 |  | 2902.05
193.48 |  | 3037.89
193.38 |  | 3055.35
193.28 |  | 3228.52
193.18 |  | 3453.56
193.08 |  | 3906.9
192.98 |  | 4035.72
192.88 |  | 4427.13
192.78 |  | 4615.99
192.68 |  | 5154.72
192.58 |  | 5551.96
192.48 |  | 5965.81
192.38 |  | 6589.23
192.28 |  | 7415.44
192.18 |  | 7963.86
192.08 |  | 9092.68
191.98 |  | 10239.5
191.88 |  | 11774.2
191.78 |  | 13945.4
191.68 |  | 16161.2
191.58 |  | 18529.7
191.48 |  | 22077.4
191.38 |  | 26134.2
191.28 |  | 30507.1
191.18 |  | 35057.3
191.08 |  | 40228.6
190.98 |  | 45660.3
190.88 |  | 50633.9
190.78 |  | 54994.8
190.68 |  | 58625.7
190.58 |  | 60680.6
190.48 |  | 60002
190.38 |  | 58680.1
190.28 |  | 55053.8
190.18 |  | 50008.5
190.08 |  | 44051
189.98 |  | 38026.2
189.88 |  | 31390.8
189.78 |  | 25937.4
189.68 |  | 20473.5
189.58 |  | 16300.7
189.48 |  | 13056.6
189.38 |  | 10186.2
189.28 |  | 8463.07
189.18 |  | 7078.19
189.08 |  | 5705.35
188.98 |  | 4907.33
188.88 |  | 4104.79
188.78 |  | 3496.82
188.68 |  | 3304.9
188.58 |  | 3023.42
188.48 |  | 2781.83
188.38 |  | 2492.28
188.28 |  | 2361.39
188.18 |  | 2051.26
188.08 |  | 1959.43
187.98 |  | 1809.89
187.88 |  | 1791.86
187.78 |  | 1714.79
187.68 |  | 1535.58
187.58 |  | 1553.42
187.48 |  | 1499.2
187.38 |  | 1492.57
187.28 |  | 1357.1
187.18 |  | 1359.73
187.08 |  | 1295.32
186.98 |  | 1306.58
186.88 |  | 1366.19
186.78 |  | 1329.54
186.68 |  | 1300.1
186.58 |  | 1286.54
186.48 |  | 1183.14
186.38 |  | 1328.81
186.28 |  | 1364.71
186.18 |  | 1280.46
186.08 |  | 1301.14
185.98 |  | 1202.98
185.88 |  | 1316.6
185.78 |  | 1284.96
185.68 |  | 1356.41
185.58 |  | 1286.61
185.48 |  | 1436.21
185.38 |  | 1422.35
185.28 |  | 1502.83
185.18 |  | 1478.76
185.08 |  | 1506.93
184.98 |  | 1496.9
184.88 |  | 1428.21
184.78 |  | 1512.73
184.68 |  | 1449.82
184.58 |  | 1456.86
184.48 |  | 1421.89
184.38 |  | 1344.63
184.28 |  | 1395.63
184.18 |  | 1361.11
184.08 |  | 1347.49
183.98 |  | 1340.37
183.88 |  | 1400.31
183.78 |  | 1315.34
183.68 |  | 1360.08
183.58 |  | 1345.09
183.48 |  | 1416.71
183.38 |  | 1451.5
183.28 |  | 1283.09
183.18 |  | 1499.9
183.08 |  | 1460.19
182.98 |  | 1586.84
182.88 |  | 1451.2
182.78 |  | 1411.16
182.68 |  | 1450.15
182.58 |  | 1485.44

## O1s Scan
﻿Doon University
Axis | Energy | Elements= | 241
E:\IIT Mandi\2026\External User From Outside Of HP\May 2026\XPS_AMRC IIT Mandi_07.May.2026\Priya Dimri_XPS\K2\O1s Scan.VGD
Binding Energy (E)
eV |  | Counts / s
545.08 |  | 19905.6
544.98 |  | 19839.2
544.88 |  | 20008.7
544.78 |  | 20175.8
544.68 |  | 20324.7
544.58 |  | 19575.4
544.48 |  | 19770.2
544.38 |  | 19825.3
544.28 |  | 19815.9
544.18 |  | 19830.3
544.08 |  | 19739.3
543.98 |  | 19644.5
543.88 |  | 19859
543.78 |  | 19939.1
543.68 |  | 19963
543.58 |  | 19862.3
543.48 |  | 19898.2
543.38 |  | 19943.8
543.28 |  | 20060
543.18 |  | 19856
543.08 |  | 19883.2
542.98 |  | 20041
542.88 |  | 19793.9
542.78 |  | 19775.3
542.68 |  | 19589.6
542.58 |  | 19745.8
542.48 |  | 19914.4
542.38 |  | 19724.9
542.28 |  | 19905.8
542.18 |  | 19824.9
542.08 |  | 19816.4
541.98 |  | 19677.6
541.88 |  | 19758.4
541.78 |  | 19456
541.68 |  | 19900.1
541.58 |  | 19887.1
541.48 |  | 19509.9
541.38 |  | 20018.8
541.28 |  | 19838.7
541.18 |  | 19689.8
541.08 |  | 19765.2
540.98 |  | 19978.6
540.88 |  | 19936.1
540.78 |  | 19853.8
540.68 |  | 19702.4
540.58 |  | 19585.8
540.48 |  | 19851.8
540.38 |  | 19958.6
540.28 |  | 19748
540.18 |  | 19560.3
540.08 |  | 19623.1
539.98 |  | 19477.5
539.88 |  | 19787.8
539.78 |  | 19673.9
539.68 |  | 19576.2
539.58 |  | 19544.1
539.48 |  | 19724.4
539.38 |  | 19509.9
539.28 |  | 19608
539.18 |  | 19628.2
539.08 |  | 19606.9
538.98 |  | 19600.2
538.88 |  | 19577.8
538.78 |  | 19569.5
538.68 |  | 19579.9
538.58 |  | 19631
538.48 |  | 19974.4
538.38 |  | 19551.2
538.28 |  | 19438.7
538.18 |  | 19424
538.08 |  | 19843.5
537.98 |  | 19500.1
537.88 |  | 19637.7
537.78 |  | 19457.2
537.68 |  | 19688.6
537.58 |  | 19637.8
537.48 |  | 19193
537.38 |  | 19092.9
537.28 |  | 19776
537.18 |  | 19438.5
537.08 |  | 19293
536.98 |  | 19210.1
536.88 |  | 19682.8
536.78 |  | 19493.6
536.68 |  | 19849.9
536.58 |  | 19621.6
536.48 |  | 19400.7
536.38 |  | 19562
536.28 |  | 19644.3
536.18 |  | 19940.5
536.08 |  | 19583.3
535.98 |  | 19882.1
535.88 |  | 19955.4
535.78 |  | 20348.4
535.68 |  | 20319.9
535.58 |  | 20301.9
535.48 |  | 20364.3
535.38 |  | 20520.5
535.28 |  | 20338.2
535.18 |  | 20519.7
535.08 |  | 21215.7
534.98 |  | 21165.7
534.88 |  | 21510.8
534.78 |  | 21618
534.68 |  | 21997.2
534.58 |  | 22589.4
534.48 |  | 23294.7
534.38 |  | 23672.7
534.28 |  | 24527.7
534.18 |  | 25389.6
534.08 |  | 26303.6
533.98 |  | 27576.2
533.88 |  | 28915.6
533.78 |  | 30307.3
533.68 |  | 31880.3
533.58 |  | 32982.4
533.48 |  | 35303.5
533.38 |  | 36194.2
533.28 |  | 37753.8
533.18 |  | 39531
533.08 |  | 40737.7
532.98 |  | 41437
532.88 |  | 42492
532.78 |  | 42986.4
532.68 |  | 43781.8
532.58 |  | 43262
532.48 |  | 43089.2
532.38 |  | 43078.3
532.28 |  | 42077.3
532.18 |  | 40995.3
532.08 |  | 39711.1
531.98 |  | 38278
531.88 |  | 36626.9
531.78 |  | 35402.3
531.68 |  | 33606.3
531.58 |  | 32395.2
531.48 |  | 31002.2
531.38 |  | 29350.3
531.28 |  | 28356.5
531.18 |  | 27250.3
531.08 |  | 25646.9
530.98 |  | 24683.8
530.88 |  | 24004.4
530.78 |  | 23219.3
530.68 |  | 22901.1
530.58 |  | 22099.9
530.48 |  | 21932
530.38 |  | 21578.7
530.28 |  | 21356.4
530.18 |  | 21170.8
530.08 |  | 20924.8
529.98 |  | 21076.1
529.88 |  | 20406
529.78 |  | 20333.5
529.68 |  | 20247.8
529.58 |  | 20195.8
529.48 |  | 19918.2
529.38 |  | 19695.4
529.28 |  | 19540.3
529.18 |  | 19581.4
529.08 |  | 19512.3
528.98 |  | 19473.1
528.88 |  | 19614.9
528.78 |  | 19464.1
528.68 |  | 19282.7
528.58 |  | 19603.5
528.48 |  | 19506.6
528.38 |  | 19272
528.28 |  | 19318.4
528.18 |  | 19453.1
528.08 |  | 19522.7
527.98 |  | 19089.7
527.88 |  | 19298.9
527.78 |  | 19424
527.68 |  | 19226.1
527.58 |  | 19434.8
527.48 |  | 19158.5
527.38 |  | 19141.1
527.28 |  | 19386.7
527.18 |  | 19136.2
527.08 |  | 19478.3
526.98 |  | 19366.6
526.88 |  | 19261.4
526.78 |  | 19230.5
526.68 |  | 18902.8
526.58 |  | 19090.3
526.48 |  | 19191
526.38 |  | 19099.1
526.28 |  | 19193
526.18 |  | 19253.6
526.08 |  | 19324.6
525.98 |  | 18923.6
525.88 |  | 19018
525.78 |  | 19127.6
525.68 |  | 19204.1
525.58 |  | 19243
525.48 |  | 19284.4
525.38 |  | 19154.4
525.28 |  | 18924.3
525.18 |  | 19003.3
525.08 |  | 19238.4
524.98 |  | 19487.9
524.88 |  | 19334.8
524.78 |  | 19025.6
524.68 |  | 19450.6
524.58 |  | 19286.8
524.48 |  | 19098.7
524.38 |  | 19170.2
524.28 |  | 18988.8
524.18 |  | 19214.3
524.08 |  | 19079.6
523.98 |  | 19327.2
523.88 |  | 19240.3
523.78 |  | 19173.6
523.68 |  | 19239.9
523.58 |  | 19254.2
523.48 |  | 19238.9
523.38 |  | 19262.4
523.28 |  | 19126.2
523.18 |  | 19282.7
523.08 |  | 19261.6
522.98 |  | 19205.6
522.88 |  | 18930.7
522.78 |  | 18919.6
522.68 |  | 19101
522.58 |  | 19436.8
522.48 |  | 19414.7
522.38 |  | 19228.7
522.28 |  | 19457
522.18 |  | 19229.9
522.08 |  | 19345.4
521.98 |  | 19072.9
521.88 |  | 19471.6
521.78 |  | 19227.1
521.68 |  | 19164.9
521.58 |  | 18947.6
521.48 |  | 18674.3
521.38 |  | 19458.6
521.28 |  | 19322
521.18 |  | 19487.9
521.08 |  | 19276.5

## C1s Scan
﻿Doon University
Axis | Energy | Elements= | 211
E:\IIT Mandi\2026\External User From Outside Of HP\May 2026\XPS_AMRC IIT Mandi_07.May.2026\Priya Dimri_XPS\K2\C1s Scan.VGD
Binding Energy (E)
eV |  | Counts / s
298.08 |  | 6430.06
297.98 |  | 6284.67
297.88 |  | 6230.36
297.78 |  | 6225.76
297.68 |  | 6213.22
297.58 |  | 6339.17
297.48 |  | 6264.08
297.38 |  | 6228.47
297.28 |  | 6332.69
297.18 |  | 6214.03
297.08 |  | 6204.36
296.98 |  | 6139.83
296.88 |  | 6323.79
296.78 |  | 6207.37
296.68 |  | 6109.71
296.58 |  | 6035.31
296.48 |  | 6093.09
296.38 |  | 6319.02
296.28 |  | 6177.99
296.18 |  | 6093.88
296.08 |  | 5894.63
295.98 |  | 5795.49
295.88 |  | 5949.1
295.78 |  | 6089.97
295.68 |  | 6115.02
295.58 |  | 6134.35
295.48 |  | 6074.68
295.38 |  | 6070.32
295.28 |  | 6014.51
295.18 |  | 5899.35
295.08 |  | 5950.48
294.98 |  | 5970.5
294.88 |  | 5876.26
294.78 |  | 6158.47
294.68 |  | 6105.5
294.58 |  | 6093.55
294.48 |  | 5750.12
294.38 |  | 6051.01
294.28 |  | 6038.13
294.18 |  | 5988.6
294.08 |  | 6113.41
293.98 |  | 6014.56
293.88 |  | 5867.94
293.78 |  | 6110.97
293.68 |  | 6012.84
293.58 |  | 6189.89
293.48 |  | 5943.08
293.38 |  | 6050.69
293.28 |  | 6011.12
293.18 |  | 5890.32
293.08 |  | 5907.21
292.98 |  | 5856.7
292.88 |  | 5920.43
292.78 |  | 5903.4
292.68 |  | 5962.73
292.58 |  | 5858.4
292.48 |  | 5796.84
292.38 |  | 5843.04
292.28 |  | 5858.61
292.18 |  | 6191.81
292.08 |  | 5899.12
291.98 |  | 6065.7
291.88 |  | 6030.43
291.78 |  | 6054.75
291.68 |  | 5805.86
291.58 |  | 5929.89
291.48 |  | 5748.12
291.38 |  | 5938.95
291.28 |  | 6047.85
291.18 |  | 5977.76
291.08 |  | 5905.17
290.98 |  | 5956.32
290.88 |  | 6226.2
290.78 |  | 6079.5
290.68 |  | 6016.72
290.58 |  | 6111.61
290.48 |  | 6133.01
290.38 |  | 6229.11
290.28 |  | 6211.32
290.18 |  | 6520.44
290.08 |  | 6365.45
289.98 |  | 6648.41
289.88 |  | 6435.71
289.78 |  | 6523.88
289.68 |  | 6613.15
289.58 |  | 6737.05
289.48 |  | 6764.37
289.38 |  | 7108.63
289.28 |  | 7299.44
289.18 |  | 7411.96
289.08 |  | 7728.41
288.98 |  | 7788.18
288.88 |  | 7759.54
288.78 |  | 7796.03
288.68 |  | 8065.56
288.58 |  | 7744.7
288.48 |  | 7662.52
288.38 |  | 7752.3
288.28 |  | 7620.98
288.18 |  | 7520.03
288.08 |  | 7601.86
287.98 |  | 7489.65
287.88 |  | 7356.56
287.78 |  | 7430.62
287.68 |  | 7628.02
287.58 |  | 7771.22
287.48 |  | 7724.44
287.38 |  | 8046.04
287.28 |  | 8368.31
287.18 |  | 8621.41
287.08 |  | 9089.12
286.98 |  | 9420.74
286.88 |  | 9905.76
286.78 |  | 10422.8
286.68 |  | 10679.5
286.58 |  | 10964.1
286.48 |  | 11469.8
286.38 |  | 11739.3
286.28 |  | 12598.5
286.18 |  | 13088.9
286.08 |  | 13436.8
285.98 |  | 14374.7
285.88 |  | 14837.4
285.78 |  | 15887.8
285.68 |  | 16631.2
285.58 |  | 18141.4
285.48 |  | 19288.7
285.38 |  | 20377.9
285.28 |  | 22338.8
285.18 |  | 23349.2
285.08 |  | 24198.2
284.98 |  | 24764.2
284.88 |  | 24590.7
284.78 |  | 24386.1
284.68 |  | 24490.6
284.58 |  | 23399.7
284.48 |  | 22261
284.38 |  | 20564.9
284.28 |  | 18805.7
284.18 |  | 17002.5
284.08 |  | 15895.6
283.98 |  | 14159.7
283.88 |  | 12919.9
283.78 |  | 11306.9
283.68 |  | 10325.1
283.58 |  | 9197.65
283.48 |  | 8637.58
283.38 |  | 8189.52
283.28 |  | 7739.84
283.18 |  | 7418.08
283.08 |  | 7020.91
282.98 |  | 6626.64
282.88 |  | 6398.9
282.78 |  | 6396.96
282.68 |  | 6241.71
282.58 |  | 5928.02
282.48 |  | 5980.16
282.38 |  | 5941.15
282.28 |  | 5853.22
282.18 |  | 5824.46
282.08 |  | 5974.02
281.98 |  | 5754.45
281.88 |  | 5801.66
281.78 |  | 5629.54
281.68 |  | 5553.67
281.58 |  | 5491.01
281.48 |  | 5597.81
281.38 |  | 5776.12
281.28 |  | 5615.32
281.18 |  | 5742.87
281.08 |  | 5463.3
280.98 |  | 5437.47
280.88 |  | 5528.07
280.78 |  | 5521.75
280.68 |  | 5644.96
280.58 |  | 5550.49
280.48 |  | 5578.94
280.38 |  | 5535.45
280.28 |  | 5477.74
280.18 |  | 5606.52
280.08 |  | 5641.32
279.98 |  | 5443.69
279.88 |  | 5610.48
279.78 |  | 5621.2
279.68 |  | 5465.93
279.58 |  | 5615.01
279.48 |  | 5290.47
279.38 |  | 5288.49
279.28 |  | 5463.31
279.18 |  | 5532.78
279.08 |  | 5511.42
278.98 |  | 5648.62
278.88 |  | 5551.51
278.78 |  | 5511.18
278.68 |  | 5441.01
278.58 |  | 5447.51
278.48 |  | 5511.98
278.38 |  | 5535.67
278.28 |  | 5439.76
278.18 |  | 5610.25
278.08 |  | 5561.33
277.98 |  | 5432
277.88 |  | 5466.43
277.78 |  | 5462
277.68 |  | 5467.76
277.58 |  | 5598.65
277.48 |  | 5609.56
277.38 |  | 5471.36
277.28 |  | 5582.52
277.18 |  | 5471.48
277.08 |  | 5638.28

## XPS Survey
﻿Doon University
Axis | Energy | Elements= | 1361
E:\IIT Mandi\2026\External User From Outside Of HP\May 2026\XPS_AMRC IIT Mandi_07.May.2026\Priya Dimri_XPS\K2\XPS Survey.VGD
Binding Energy (E) |  |  |  | Backgnd.
eV |  | Counts / s |  | Counts / s
1350.08 |  | 147174 |  | 0
1349.08 |  | 148410 |  | 0
1348.08 |  | 149450 |  | 0
1347.08 |  | 147765 |  | 0
1346.08 |  | 147025 |  | 0
1345.08 |  | 145517 |  | 0
1344.08 |  | 147360 |  | 0
1343.08 |  | 147058 |  | 0
1342.08 |  | 146224 |  | 0
1341.08 |  | 143799 |  | 0
1340.08 |  | 147814 |  | 0
1339.08 |  | 146488 |  | 0
1338.08 |  | 145000 |  | 0
1337.08 |  | 144993 |  | 0
1336.08 |  | 139834 |  | 0
1335.08 |  | 144128 |  | 0
1334.08 |  | 141854 |  | 0
1333.08 |  | 141197 |  | 0
1332.08 |  | 139713 |  | 0
1331.08 |  | 142364 |  | 0
1330.08 |  | 140999 |  | 0
1329.08 |  | 143016 |  | 0
1328.08 |  | 141054 |  | 0
1327.08 |  | 141414 |  | 0
1326.08 |  | 140074 |  | 0
1325.08 |  | 140770 |  | 0
1324.08 |  | 139230 |  | 0
1323.08 |  | 139056 |  | 0
1322.08 |  | 142405 |  | 0
1321.08 |  | 140004 |  | 0
1320.08 |  | 142229 |  | 0
1319.08 |  | 140492 |  | 0
1318.08 |  | 145536 |  | 0
1317.08 |  | 143211 |  | 0
1316.08 |  | 143307 |  | 0
1315.08 |  | 142996 |  | 0
1314.08 |  | 140850 |  | 0
1313.08 |  | 136043 |  | 0
1312.08 |  | 135562 |  | 0
1311.08 |  | 134325 |  | 0
1310.08 |  | 132409 |  | 0
1309.08 |  | 128844 |  | 0
1308.08 |  | 126937 |  | 0
1307.08 |  | 126473 |  | 0
1306.08 |  | 124435 |  | 0
1305.08 |  | 127413 |  | 0
1304.08 |  | 127564 |  | 0
1303.08 |  | 123973 |  | 0
1302.08 |  | 122981 |  | 0
1301.08 |  | 121140 |  | 0
1300.08 |  | 122294 |  | 0
1299.08 |  | 121962 |  | 0
1298.08 |  | 122933 |  | 0
1297.08 |  | 120423 |  | 0
1296.08 |  | 121818 |  | 0
1295.08 |  | 121455 |  | 0
1294.08 |  | 121597 |  | 0
1293.08 |  | 122185 |  | 0
1292.08 |  | 122227 |  | 0
1291.08 |  | 122218 |  | 0
1290.08 |  | 122027 |  | 0
1289.08 |  | 121747 |  | 0
1288.08 |  | 121175 |  | 0
1287.08 |  | 122528 |  | 0
1286.08 |  | 124231 |  | 0
1285.08 |  | 120987 |  | 0
1284.08 |  | 122010 |  | 0
1283.08 |  | 122030 |  | 0
1282.08 |  | 122482 |  | 0
1281.08 |  | 121920 |  | 0
1280.08 |  | 121636 |  | 0
1279.08 |  | 120303 |  | 0
1278.08 |  | 120579 |  | 0
1277.08 |  | 120378 |  | 0
1276.08 |  | 125071 |  | 0
1275.08 |  | 121843 |  | 0
1274.08 |  | 120819 |  | 0
1273.08 |  | 122156 |  | 0
1272.08 |  | 122039 |  | 0
1271.08 |  | 124295 |  | 0
1270.08 |  | 121080 |  | 0
1269.08 |  | 125843 |  | 0
1268.08 |  | 124012 |  | 0
1267.08 |  | 125246 |  | 0
1266.08 |  | 123240 |  | 0
1265.08 |  | 122562 |  | 0
1264.08 |  | 123524 |  | 0
1263.08 |  | 125046 |  | 0
1262.08 |  | 123573 |  | 0
1261.08 |  | 122503 |  | 0
1260.08 |  | 126378 |  | 0
1259.08 |  | 125604 |  | 0
1258.08 |  | 125087 |  | 0
1257.08 |  | 122700 |  | 0
1256.08 |  | 125633 |  | 0
1255.08 |  | 126652 |  | 0
1254.08 |  | 125535 |  | 0
1253.08 |  | 122612 |  | 0
1252.08 |  | 125618 |  | 0
1251.08 |  | 121969 |  | 0
1250.08 |  | 125466 |  | 0
1249.08 |  | 124996 |  | 0
1248.08 |  | 126801 |  | 0
1247.08 |  | 127223 |  | 0
1246.08 |  | 127250 |  | 0
1245.08 |  | 126650 |  | 0
1244.08 |  | 127868 |  | 0
1243.08 |  | 130149 |  | 0
1242.08 |  | 127191 |  | 0
1241.08 |  | 129105 |  | 0
1240.08 |  | 131142 |  | 0
1239.08 |  | 127498 |  | 0
1238.08 |  | 129020 |  | 0
1237.08 |  | 129886 |  | 0
1236.08 |  | 130304 |  | 0
1235.08 |  | 130157 |  | 0
1234.08 |  | 130498 |  | 0
1233.08 |  | 133624 |  | 0
1232.08 |  | 132553 |  | 0
1231.08 |  | 131004 |  | 0
1230.08 |  | 135360 |  | 0
1229.08 |  | 135373 |  | 0
1228.08 |  | 134778 |  | 0
1227.08 |  | 137410 |  | 0
1226.08 |  | 133784 |  | 0
1225.08 |  | 135407 |  | 0
1224.08 |  | 136119 |  | 0
1223.08 |  | 137443 |  | 0
1222.08 |  | 135226 |  | 0
1221.08 |  | 133929 |  | 0
1220.08 |  | 132274 |  | 0
1219.08 |  | 131645 |  | 0
1218.08 |  | 128722 |  | 0
1217.08 |  | 129942 |  | 0
1216.08 |  | 125610 |  | 0
1215.08 |  | 125666 |  | 0
1214.08 |  | 124049 |  | 0
1213.08 |  | 123588 |  | 0
1212.08 |  | 123729 |  | 0
1211.08 |  | 124065 |  | 0
1210.08 |  | 122325 |  | 0
1209.08 |  | 124381 |  | 0
1208.08 |  | 122746 |  | 0
1207.08 |  | 123624 |  | 0
1206.08 |  | 122955 |  | 0
1205.08 |  | 121117 |  | 0
1204.08 |  | 122028 |  | 0
1203.08 |  | 124893 |  | 0
1202.08 |  | 123351 |  | 0
1201.08 |  | 123519 |  | 0
1200.08 |  | 123703 |  | 0
1199.08 |  | 122228 |  | 0
1198.08 |  | 125080 |  | 0
1197.08 |  | 124578 |  | 0
1196.08 |  | 123659 |  | 0
1195.08 |  | 126194 |  | 0
1194.08 |  | 126243 |  | 0
1193.08 |  | 124076 |  | 0
1192.08 |  | 124391 |  | 0
1191.08 |  | 122288 |  | 0
1190.08 |  | 125255 |  | 0
1189.08 |  | 126719 |  | 0
1188.08 |  | 125871 |  | 0
1187.08 |  | 126716 |  | 0
1186.08 |  | 126765 |  | 0
1185.08 |  | 126449 |  | 0
1184.08 |  | 124538 |  | 0
1183.08 |  | 127981 |  | 0
1182.08 |  | 126552 |  | 0
1181.08 |  | 127055 |  | 0
1180.08 |  | 127362 |  | 0
1179.08 |  | 126852 |  | 0
1178.08 |  | 127115 |  | 0
1177.08 |  | 127462 |  | 0
1176.08 |  | 127495 |  | 0
1175.08 |  | 128209 |  | 0
1174.08 |  | 130480 |  | 0
1173.08 |  | 129560 |  | 0
1172.08 |  | 127986 |  | 0
1171.08 |  | 132166 |  | 0
1170.08 |  | 127599 |  | 0
1169.08 |  | 126670 |  | 0
1168.08 |  | 128453 |  | 0
1167.08 |  | 129985 |  | 0
1166.08 |  | 130651 |  | 0
1165.08 |  | 131045 |  | 0
1164.08 |  | 130394 |  | 0
1163.08 |  | 130319 |  | 0
1162.08 |  | 130123 |  | 0
1161.08 |  | 130773 |  | 0
1160.08 |  | 132487 |  | 0
1159.08 |  | 131568 |  | 0
1158.08 |  | 132285 |  | 0
1157.08 |  | 130100 |  | 0
1156.08 |  | 130973 |  | 0
1155.08 |  | 132185 |  | 0
1154.08 |  | 132636 |  | 0
1153.08 |  | 130781 |  | 0
1152.08 |  | 130800 |  | 0
1151.08 |  | 133084 |  | 0
1150.08 |  | 134820 |  | 0
1149.08 |  | 132035 |  | 0
1148.08 |  | 131512 |  | 0
1147.08 |  | 133856 |  | 0
1146.08 |  | 131570 |  | 0
1145.08 |  | 136282 |  | 0
1144.08 |  | 133181 |  | 0
1143.08 |  | 135364 |  | 0
1142.08 |  | 133865 |  | 0
1141.08 |  | 135961 |  | 0
1140.08 |  | 136479 |  | 0
1139.08 |  | 137944 |  | 0
1138.08 |  | 139564 |  | 0
1137.08 |  | 139478 |  | 0
1136.08 |  | 138237 |  | 0
1135.08 |  | 138566 |  | 0
1134.08 |  | 138523 |  | 0
1133.08 |  | 136537 |  | 0
1132.08 |  | 137259 |  | 0
1131.08 |  | 134710 |  | 0
1130.08 |  | 136519 |  | 0
1129.08 |  | 135722 |  | 0
1128.08 |  | 136042 |  | 0
1127.08 |  | 137911 |  | 0
1126.08 |  | 137910 |  | 0
1125.08 |  | 135489 |  | 0
1124.08 |  | 137434 |  | 0
1123.08 |  | 137963 |  | 0
1122.08 |  | 136841 |  | 0
1121.08 |  | 133521 |  | 0
1120.08 |  | 132907 |  | 0
1119.08 |  | 130424 |  | 0
1118.08 |  | 131878 |  | 0
1117.08 |  | 133288 |  | 0
1116.08 |  | 135684 |  | 0
1115.08 |  | 138738 |  | 0
1114.08 |  | 140856 |  | 0
1113.08 |  | 143553 |  | 0
1112.08 |  | 146295 |  | 0
1111.08 |  | 147705 |  | 0
1110.08 |  | 149691 |  | 0
1109.08 |  | 154732 |  | 0
1108.08 |  | 154325 |  | 0
1107.08 |  | 158298 |  | 0
1106.08 |  | 152813 |  | 0
1105.08 |  | 146288 |  | 0
1104.08 |  | 144786 |  | 0
1103.08 |  | 134946 |  | 0
1102.08 |  | 128349 |  | 0
1101.08 |  | 119882 |  | 0
1100.08 |  | 113797 |  | 0
1099.08 |  | 104199 |  | 0
1098.08 |  | 98543.5 |  | 0
1097.08 |  | 94636.5 |  | 0
1096.08 |  | 90342.2 |  | 0
1095.08 |  | 89363.9 |  | 0
1094.08 |  | 87860 |  | 0
1093.08 |  | 88322.4 |  | 0
1092.08 |  | 85803.7 |  | 0
1091.08 |  | 85838.3 |  | 0
1090.08 |  | 85743.5 |  | 0
1089.08 |  | 85628.6 |  | 0
1088.08 |  | 86315.2 |  | 0
1087.08 |  | 86223.9 |  | 0
1086.08 |  | 86828.6 |  | 0
1085.08 |  | 85516.7 |  | 0
1084.08 |  | 84910 |  | 0
1083.08 |  | 86469.6 |  | 0
1082.08 |  | 84654.1 |  | 0
1081.08 |  | 86172.1 |  | 0
1080.08 |  | 86741.1 |  | 0
1079.08 |  | 86354.3 |  | 0
1078.08 |  | 86892.7 |  | 0
1077.08 |  | 86648.4 |  | 0
1076.08 |  | 88059 |  | 0
1075.08 |  | 89451.2 |  | 0
1074.08 |  | 88271.6 |  | 0
1073.08 |  | 90937.2 |  | 0
1072.08 |  | 90082.1 |  | 0
1071.08 |  | 88739.3 |  | 0
1070.08 |  | 88492 |  | 0
1069.08 |  | 89551.1 |  | 0
1068.08 |  | 88627.5 |  | 0
1067.08 |  | 89149 |  | 0
1066.08 |  | 89480.4 |  | 0
1065.08 |  | 89509.6 |  | 0
1064.08 |  | 87890 |  | 0
1063.08 |  | 87846.4 |  | 0
1062.08 |  | 90170.4 |  | 0
1061.08 |  | 90018.1 |  | 0
1060.08 |  | 90120.8 |  | 0
1059.08 |  | 88409.5 |  | 0
1058.08 |  | 90161.2 |  | 0
1057.08 |  | 88730.4 |  | 0
1056.08 |  | 89212.5 |  | 0
1055.08 |  | 89253.4 |  | 0
1054.08 |  | 89605.6 |  | 0
1053.08 |  | 89907.1 |  | 0
1052.08 |  | 90318 |  | 0
1051.08 |  | 93074.1 |  | 0
1050.08 |  | 91406.6 |  | 0
1049.08 |  | 89742.1 |  | 0
1048.08 |  | 91690.9 |  | 0
1047.08 |  | 92847.2 |  | 0
1046.08 |  | 91362.9 |  | 0
1045.08 |  | 91056.3 |  | 0
1044.08 |  | 92000.6 |  | 0
1043.08 |  | 90843.7 |  | 0
1042.08 |  | 91030.2 |  | 0
1041.08 |  | 90833.6 |  | 0
1040.08 |  | 91564.9 |  | 0
1039.08 |  | 92228.7 |  | 0
1038.08 |  | 90539.1 |  | 0
1037.08 |  | 93585.6 |  | 0
1036.08 |  | 93846.2 |  | 0
1035.08 |  | 92985.8 |  | 0
1034.08 |  | 92149.9 |  | 0
1033.08 |  | 92523.9 |  | 0
1032.08 |  | 92992.8 |  | 0
1031.08 |  | 94193.7 |  | 0
1030.08 |  | 94764.9 |  | 0
1029.08 |  | 92642.8 |  | 0
1028.08 |  | 94459.9 |  | 0
1027.08 |  | 95289.7 |  | 0
1026.08 |  | 95754.9 |  | 0
1025.08 |  | 95551.7 |  | 0
1024.08 |  | 95102.3 |  | 0
1023.08 |  | 98052.5 |  | 0
1022.08 |  | 97245.3 |  | 0
1021.08 |  | 95217.3 |  | 0
1020.08 |  | 96275.4 |  | 0
1019.08 |  | 96220.4 |  | 0
1018.08 |  | 97465.5 |  | 0
1017.08 |  | 96948.4 |  | 0
1016.08 |  | 96936 |  | 0
1015.08 |  | 98593.8 |  | 0
1014.08 |  | 97911 |  | 0
1013.08 |  | 97404.3 |  | 0
1012.08 |  | 100152 |  | 0
1011.08 |  | 100181 |  | 0
1010.08 |  | 98804 |  | 0
1009.08 |  | 99806.8 |  | 0
1008.08 |  | 99236 |  | 0
1007.08 |  | 101708 |  | 0
1006.08 |  | 101711 |  | 0
1005.08 |  | 102396 |  | 0
1004.08 |  | 103487 |  | 0
1003.08 |  | 103331 |  | 0
1002.08 |  | 104141 |  | 0
1001.08 |  | 106523 |  | 0
1000.08 |  | 104789 |  | 0
999.08 |  | 104362 |  | 0
998.08 |  | 104539 |  | 0
997.08 |  | 102394 |  | 0
996.08 |  | 103397 |  | 0
995.08 |  | 101481 |  | 0
994.08 |  | 102169 |  | 0
993.08 |  | 102889 |  | 0
992.08 |  | 102541 |  | 0
991.08 |  | 101700 |  | 0
990.08 |  | 102040 |  | 0
989.08 |  | 101018 |  | 0
988.08 |  | 104250 |  | 0
987.08 |  | 102403 |  | 0
986.08 |  | 101886 |  | 0
985.08 |  | 103791 |  | 0
984.08 |  | 105508 |  | 0
983.08 |  | 106963 |  | 0
982.08 |  | 109721 |  | 0
981.08 |  | 111855 |  | 0
980.08 |  | 115158 |  | 0
979.08 |  | 115232 |  | 0
978.08 |  | 115298 |  | 0
977.08 |  | 115497 |  | 0
976.08 |  | 111748 |  | 0
975.08 |  | 109841 |  | 0
974.08 |  | 107219 |  | 0
973.08 |  | 105629 |  | 0
972.08 |  | 104860 |  | 0
971.08 |  | 101842 |  | 0
970.08 |  | 100026 |  | 0
969.08 |  | 97671 |  | 0
968.08 |  | 96017.1 |  | 0
967.08 |  | 93943.8 |  | 0
966.08 |  | 92074 |  | 0
965.08 |  | 93057.1 |  | 0
964.08 |  | 90484.9 |  | 0
963.08 |  | 91742.1 |  | 0
962.08 |  | 91351 |  | 0
961.08 |  | 89902.7 |  | 0
960.08 |  | 89378 |  | 0
959.08 |  | 91244.5 |  | 0
958.08 |  | 91824.3 |  | 0
957.08 |  | 90547.3 |  | 0
956.08 |  | 90083.7 |  | 0
955.08 |  | 90298.8 |  | 0
954.08 |  | 92551.7 |  | 0
953.08 |  | 90910.7 |  | 0
952.08 |  | 90973.8 |  | 0
951.08 |  | 89387.3 |  | 0
950.08 |  | 91832.4 |  | 0
949.08 |  | 91275.4 |  | 0
948.08 |  | 91970.5 |  | 0
947.08 |  | 93480.4 |  | 0
946.08 |  | 92695.9 |  | 0
945.08 |  | 92670.3 |  | 0
944.08 |  | 91661.5 |  | 0
943.08 |  | 91845.9 |  | 0
942.08 |  | 94049.1 |  | 0
941.08 |  | 94075.5 |  | 0
940.08 |  | 94024.3 |  | 0
939.08 |  | 89895.9 |  | 0
938.08 |  | 92372.9 |  | 0
937.08 |  | 93152.6 |  | 0
936.08 |  | 92203.1 |  | 0
935.08 |  | 92647 |  | 0
934.08 |  | 93644.9 |  | 0
933.08 |  | 91464.5 |  | 0
932.08 |  | 93661.2 |  | 0
931.08 |  | 94038.6 |  | 0
930.08 |  | 93686.7 |  | 0
929.08 |  | 90925.3 |  | 0
928.08 |  | 92787.2 |  | 0
927.08 |  | 93107.4 |  | 0
926.08 |  | 93653.6 |  | 0
925.08 |  | 92551.9 |  | 0
924.08 |  | 95074.2 |  | 0
923.08 |  | 95264.7 |  | 0
922.08 |  | 95552.3 |  | 0
921.08 |  | 93210.9 |  | 0
920.08 |  | 95794.8 |  | 0
919.08 |  | 94260.2 |  | 0
918.08 |  | 95714.1 |  | 0
917.08 |  | 93615.5 |  | 0
916.08 |  | 96508.1 |  | 0
915.08 |  | 94480.1 |  | 0
914.08 |  | 94776.9 |  | 0
913.08 |  | 94939.6 |  | 0
912.08 |  | 95091.6 |  | 0
911.08 |  | 95325 |  | 0
910.08 |  | 94092.9 |  | 0
909.08 |  | 94836.6 |  | 0
908.08 |  | 94424.9 |  | 0
907.08 |  | 97250.2 |  | 0
906.08 |  | 96326.7 |  | 0
905.08 |  | 95493.7 |  | 0
904.08 |  | 97265.8 |  | 0
903.08 |  | 96771.8 |  | 0
902.08 |  | 98003 |  | 0
901.08 |  | 98251.7 |  | 0
900.08 |  | 96457.8 |  | 0
899.08 |  | 96797.3 |  | 0
898.08 |  | 94620.3 |  | 0
897.08 |  | 98242.7 |  | 0
896.08 |  | 98100.9 |  | 0
895.08 |  | 96000.2 |  | 0
894.08 |  | 96006.5 |  | 0
893.08 |  | 98448.6 |  | 0
892.08 |  | 96974 |  | 0
891.08 |  | 97677.4 |  | 0
890.08 |  | 98537.2 |  | 0
889.08 |  | 98121 |  | 0
888.08 |  | 98100.6 |  | 0
887.08 |  | 98027.2 |  | 0
886.08 |  | 98222 |  | 0
885.08 |  | 97774.2 |  | 0
884.08 |  | 98164.2 |  | 0
883.08 |  | 98797.2 |  | 0
882.08 |  | 98547.4 |  | 0
881.08 |  | 99726.7 |  | 0
880.08 |  | 98891.4 |  | 0
879.08 |  | 99610.8 |  | 0
878.08 |  | 101763 |  | 0
877.08 |  | 98752.1 |  | 0
876.08 |  | 99900.6 |  | 0
875.08 |  | 98786.8 |  | 0
874.08 |  | 98886 |  | 0
873.08 |  | 100417 |  | 0
872.08 |  | 99199.4 |  | 0
871.08 |  | 98768.9 |  | 0
870.08 |  | 100560 |  | 0
869.08 |  | 101136 |  | 0
868.08 |  | 101310 |  | 0
867.08 |  | 100833 |  | 0
866.08 |  | 99730.6 |  | 0
865.08 |  | 99289.4 |  | 0
864.08 |  | 102023 |  | 0
863.08 |  | 100873 |  | 0
862.08 |  | 101064 |  | 0
861.08 |  | 100156 |  | 0
860.08 |  | 99565.9 |  | 0
859.08 |  | 102896 |  | 0
858.08 |  | 99708.2 |  | 0
857.08 |  | 101756 |  | 0
856.08 |  | 100508 |  | 0
855.08 |  | 100710 |  | 0
854.08 |  | 102313 |  | 0
853.08 |  | 102873 |  | 0
852.08 |  | 103676 |  | 0
851.08 |  | 100216 |  | 0
850.08 |  | 101833 |  | 0
849.08 |  | 102715 |  | 0
848.08 |  | 99197 |  | 0
847.08 |  | 103030 |  | 0
846.08 |  | 101084 |  | 0
845.08 |  | 103373 |  | 0
844.08 |  | 101991 |  | 0
843.08 |  | 102169 |  | 0
842.08 |  | 102008 |  | 0
841.08 |  | 104394 |  | 0
840.08 |  | 101972 |  | 0
839.08 |  | 102182 |  | 0
838.08 |  | 104077 |  | 0
837.08 |  | 101994 |  | 0
836.08 |  | 103900 |  | 0
835.08 |  | 104741 |  | 0
834.08 |  | 102751 |  | 0
833.08 |  | 103741 |  | 0
832.08 |  | 104097 |  | 0
831.08 |  | 106609 |  | 0
830.08 |  | 104955 |  | 0
829.08 |  | 103950 |  | 0
828.08 |  | 104742 |  | 0
827.08 |  | 103636 |  | 0
826.08 |  | 103203 |  | 0
825.08 |  | 103224 |  | 0
824.08 |  | 104014 |  | 0
823.08 |  | 105117 |  | 0
822.08 |  | 106318 |  | 0
821.08 |  | 105099 |  | 0
820.08 |  | 104182 |  | 0
819.08 |  | 107323 |  | 0
818.08 |  | 105718 |  | 0
817.08 |  | 105864 |  | 0
816.08 |  | 106145 |  | 0
815.08 |  | 105120 |  | 0
814.08 |  | 106360 |  | 0
813.08 |  | 106620 |  | 0
812.08 |  | 107021 |  | 0
811.08 |  | 106624 |  | 0
810.08 |  | 105620 |  | 0
809.08 |  | 108155 |  | 0
808.08 |  | 106375 |  | 0
807.08 |  | 105540 |  | 0
806.08 |  | 106775 |  | 0
805.08 |  | 106169 |  | 0
804.08 |  | 106846 |  | 0
803.08 |  | 106440 |  | 0
802.08 |  | 107750 |  | 0
801.08 |  | 108180 |  | 0
800.08 |  | 107799 |  | 0
799.08 |  | 107840 |  | 0
798.08 |  | 109115 |  | 0
797.08 |  | 109481 |  | 0
796.08 |  | 108934 |  | 0
795.08 |  | 108770 |  | 0
794.08 |  | 107039 |  | 0
793.08 |  | 108641 |  | 0
792.08 |  | 108182 |  | 0
791.08 |  | 111104 |  | 0
790.08 |  | 109595 |  | 0
789.08 |  | 109090 |  | 0
788.08 |  | 107699 |  | 0
787.08 |  | 109494 |  | 0
786.08 |  | 110826 |  | 0
785.08 |  | 108593 |  | 0
784.08 |  | 110286 |  | 0
783.08 |  | 109840 |  | 0
782.08 |  | 112116 |  | 0
781.08 |  | 111662 |  | 0
780.08 |  | 110976 |  | 0
779.08 |  | 111439 |  | 0
778.08 |  | 111255 |  | 0
777.08 |  | 110538 |  | 0
776.08 |  | 109727 |  | 0
775.08 |  | 108575 |  | 0
774.08 |  | 108316 |  | 0
773.08 |  | 109388 |  | 0
772.08 |  | 111410 |  | 0
771.08 |  | 111722 |  | 0
770.08 |  | 110933 |  | 0
769.08 |  | 113728 |  | 0
768.08 |  | 110285 |  | 0
767.08 |  | 112190 |  | 0
766.08 |  | 109224 |  | 0
765.08 |  | 110826 |  | 0
764.08 |  | 111199 |  | 0
763.08 |  | 112054 |  | 0
762.08 |  | 111090 |  | 0
761.08 |  | 111791 |  | 0
760.08 |  | 110362 |  | 0
759.08 |  | 113451 |  | 0
758.08 |  | 112598 |  | 0
757.08 |  | 113352 |  | 0
756.08 |  | 114012 |  | 0
755.08 |  | 112432 |  | 0
754.08 |  | 112867 |  | 0
753.08 |  | 113504 |  | 0
752.08 |  | 113075 |  | 0
751.08 |  | 113257 |  | 0
750.08 |  | 113129 |  | 0
749.08 |  | 114602 |  | 0
748.08 |  | 114266 |  | 0
747.08 |  | 114470 |  | 0
746.08 |  | 113065 |  | 0
745.08 |  | 113936 |  | 0
744.08 |  | 113727 |  | 0
743.08 |  | 113257 |  | 0
742.08 |  | 114401 |  | 0
741.08 |  | 114048 |  | 0
740.08 |  | 112978 |  | 0
739.08 |  | 116702 |  | 0
738.08 |  | 116841 |  | 0
737.08 |  | 116705 |  | 0
736.08 |  | 115036 |  | 0
735.08 |  | 115230 |  | 0
734.08 |  | 114861 |  | 0
733.08 |  | 117835 |  | 0
732.08 |  | 115902 |  | 0
731.08 |  | 114974 |  | 0
730.08 |  | 115358 |  | 0
729.08 |  | 117727 |  | 0
728.08 |  | 115952 |  | 0
727.08 |  | 116686 |  | 0
726.08 |  | 117239 |  | 0
725.08 |  | 118302 |  | 0
724.08 |  | 117019 |  | 0
723.08 |  | 117391 |  | 0
722.08 |  | 119151 |  | 0
721.08 |  | 118375 |  | 0
720.08 |  | 118460 |  | 0
719.08 |  | 118230 |  | 0
718.08 |  | 118211 |  | 0
717.08 |  | 115063 |  | 0
716.08 |  | 119240 |  | 0
715.08 |  | 117559 |  | 0
714.08 |  | 117660 |  | 0
713.08 |  | 118782 |  | 0
712.08 |  | 118063 |  | 0
711.08 |  | 119014 |  | 0
710.08 |  | 119643 |  | 0
709.08 |  | 120396 |  | 0
708.08 |  | 117834 |  | 0
707.08 |  | 117079 |  | 0
706.08 |  | 121304 |  | 0
705.08 |  | 120593 |  | 0
704.08 |  | 119301 |  | 0
703.08 |  | 117204 |  | 0
702.08 |  | 119452 |  | 0
701.08 |  | 119992 |  | 0
700.08 |  | 121579 |  | 0
699.08 |  | 119773 |  | 0
698.08 |  | 122088 |  | 0
697.08 |  | 121067 |  | 0
696.08 |  | 122168 |  | 0
695.08 |  | 120287 |  | 0
694.08 |  | 119591 |  | 0
693.08 |  | 122300 |  | 0
692.08 |  | 121219 |  | 0
691.08 |  | 122298 |  | 0
690.08 |  | 121039 |  | 0
689.08 |  | 121453 |  | 0
688.08 |  | 125454 |  | 0
687.08 |  | 121827 |  | 0
686.08 |  | 124148 |  | 0
685.08 |  | 124711 |  | 0
684.08 |  | 123158 |  | 0
683.08 |  | 121585 |  | 0
682.08 |  | 121972 |  | 0
681.08 |  | 122066 |  | 0
680.08 |  | 125654 |  | 0
679.08 |  | 122203 |  | 0
678.08 |  | 123396 |  | 0
677.08 |  | 124781 |  | 0
676.08 |  | 124257 |  | 0
675.08 |  | 125714 |  | 0
674.08 |  | 124501 |  | 0
673.08 |  | 124980 |  | 0
672.08 |  | 124999 |  | 0
671.08 |  | 125420 |  | 0
670.08 |  | 125515 |  | 0
669.08 |  | 123794 |  | 0
668.08 |  | 125939 |  | 0
667.08 |  | 124880 |  | 0
666.08 |  | 123795 |  | 0
665.08 |  | 125909 |  | 0
664.08 |  | 125451 |  | 0
663.08 |  | 126400 |  | 0
662.08 |  | 123874 |  | 0
661.08 |  | 126748 |  | 0
660.08 |  | 128135 |  | 0
659.08 |  | 127425 |  | 0
658.08 |  | 126620 |  | 0
657.08 |  | 126462 |  | 0
656.08 |  | 126205 |  | 0
655.08 |  | 126204 |  | 0
654.08 |  | 125246 |  | 0
653.08 |  | 126595 |  | 0
652.08 |  | 127681 |  | 0
651.08 |  | 128248 |  | 0
650.08 |  | 126727 |  | 0
649.08 |  | 128603 |  | 0
648.08 |  | 129790 |  | 0
647.08 |  | 128399 |  | 0
646.08 |  | 127967 |  | 0
645.08 |  | 129308 |  | 0
644.08 |  | 129123 |  | 0
643.08 |  | 127537 |  | 0
642.08 |  | 129596 |  | 0
641.08 |  | 129298 |  | 0
640.08 |  | 131482 |  | 0
639.08 |  | 131112 |  | 0
638.08 |  | 129829 |  | 0
637.08 |  | 129244 |  | 0
636.08 |  | 131736 |  | 0
635.08 |  | 131120 |  | 0
634.08 |  | 130106 |  | 0
633.08 |  | 132280 |  | 0
632.08 |  | 133366 |  | 0
631.08 |  | 133851 |  | 0
630.08 |  | 132444 |  | 0
629.08 |  | 132366 |  | 0
628.08 |  | 128845 |  | 0
627.08 |  | 132748 |  | 0
626.08 |  | 131205 |  | 0
625.08 |  | 132210 |  | 0
624.08 |  | 133361 |  | 0
623.08 |  | 132713 |  | 0
622.08 |  | 134139 |  | 0
621.08 |  | 133939 |  | 0
620.08 |  | 134156 |  | 0
619.08 |  | 132770 |  | 0
618.08 |  | 134324 |  | 0
617.08 |  | 135687 |  | 0
616.08 |  | 134778 |  | 0
615.08 |  | 132835 |  | 0
614.08 |  | 134700 |  | 0
613.08 |  | 134287 |  | 0
612.08 |  | 134664 |  | 0
611.08 |  | 135273 |  | 0
610.08 |  | 135524 |  | 0
609.08 |  | 134793 |  | 0
608.08 |  | 132858 |  | 0
607.08 |  | 134270 |  | 0
606.08 |  | 136163 |  | 0
605.08 |  | 135922 |  | 0
604.08 |  | 136866 |  | 0
603.08 |  | 136986 |  | 0
602.08 |  | 138915 |  | 0
601.08 |  | 137650 |  | 0
600.08 |  | 137729 |  | 0
599.08 |  | 139089 |  | 0
598.08 |  | 137959 |  | 0
597.08 |  | 138235 |  | 0
596.08 |  | 139058 |  | 0
595.08 |  | 138632 |  | 0
594.08 |  | 137901 |  | 0
593.08 |  | 138050 |  | 0
592.08 |  | 138809 |  | 0
591.08 |  | 140645 |  | 0
590.08 |  | 140725 |  | 0
589.08 |  | 139883 |  | 0
588.08 |  | 141749 |  | 0
587.08 |  | 140431 |  | 0
586.08 |  | 142400 |  | 0
585.08 |  | 141388 |  | 0
584.08 |  | 141091 |  | 0
583.08 |  | 142860 |  | 0
582.08 |  | 139428 |  | 0
581.08 |  | 142309 |  | 0
580.08 |  | 142168 |  | 0
579.08 |  | 142856 |  | 0
578.08 |  | 141754 |  | 0
577.08 |  | 142677 |  | 0
576.08 |  | 143051 |  | 0
575.08 |  | 142693 |  | 0
574.08 |  | 144667 |  | 0
573.08 |  | 143180 |  | 0
572.08 |  | 143818 |  | 0
571.08 |  | 142667 |  | 0
570.08 |  | 144473 |  | 0
569.08 |  | 143668 |  | 0
568.08 |  | 142032 |  | 0
567.08 |  | 145647 |  | 0
566.08 |  | 145683 |  | 0
565.08 |  | 144831 |  | 0
564.08 |  | 145196 |  | 0
563.08 |  | 146318 |  | 0
562.08 |  | 148957 |  | 0
561.08 |  | 147912 |  | 0
560.08 |  | 150020 |  | 0
559.08 |  | 149152 |  | 0
558.08 |  | 151502 |  | 0
557.08 |  | 148700 |  | 0
556.08 |  | 151335 |  | 0
555.08 |  | 149165 |  | 0
554.08 |  | 149010 |  | 0
553.08 |  | 150769 |  | 0
552.08 |  | 148550 |  | 0
551.08 |  | 149637 |  | 0
550.08 |  | 148644 |  | 0
549.08 |  | 147661 |  | 0
548.08 |  | 145602 |  | 0
547.08 |  | 146209 |  | 0
546.08 |  | 143537 |  | 0
545.08 |  | 144871 |  | 0
544.08 |  | 145711 |  | 0
543.08 |  | 145311 |  | 0
542.08 |  | 144281 |  | 0
541.08 |  | 146538 |  | 0
540.08 |  | 143229 |  | 0
539.08 |  | 144239 |  | 0
538.08 |  | 142764 |  | 0
537.08 |  | 142712 |  | 142712
536.08 |  | 150385 |  | 142709
535.08 |  | 175490 |  | 142620
534.08 |  | 228782 |  | 142251
533.08 |  | 278345 |  | 141286
532.08 |  | 239189 |  | 139761
531.08 |  | 175994 |  | 138655
530.08 |  | 150940 |  | 138240
529.08 |  | 144223 |  | 138098
528.08 |  | 141292 |  | 138030
527.08 |  | 139224 |  | 137994
526.08 |  | 141529 |  | 137980
525.08 |  | 137941 |  | 137941
524.08 |  | 139416 |  | 139416
523.08 |  | 139469 |  | 0
522.08 |  | 141705 |  | 0
521.08 |  | 140566 |  | 0
520.08 |  | 141418 |  | 0
519.08 |  | 139345 |  | 0
518.08 |  | 139932 |  | 0
517.08 |  | 142787 |  | 0
516.08 |  | 141324 |  | 0
515.08 |  | 140127 |  | 0
514.08 |  | 139257 |  | 0
513.08 |  | 142319 |  | 0
512.08 |  | 139718 |  | 0
511.08 |  | 141331 |  | 0
510.08 |  | 142143 |  | 0
509.08 |  | 144564 |  | 0
508.08 |  | 142979 |  | 0
507.08 |  | 142694 |  | 0
506.08 |  | 143491 |  | 0
505.08 |  | 141734 |  | 0
504.08 |  | 141443 |  | 0
503.08 |  | 144101 |  | 0
502.08 |  | 142281 |  | 0
501.08 |  | 142927 |  | 0
500.08 |  | 143850 |  | 0
499.08 |  | 144707 |  | 0
498.08 |  | 147104 |  | 0
497.08 |  | 146538 |  | 0
496.08 |  | 145265 |  | 0
495.08 |  | 145194 |  | 0
494.08 |  | 146064 |  | 0
493.08 |  | 144923 |  | 0
492.08 |  | 147109 |  | 0
491.08 |  | 145262 |  | 0
490.08 |  | 143932 |  | 0
489.08 |  | 147736 |  | 0
488.08 |  | 143249 |  | 0
487.08 |  | 146138 |  | 0
486.08 |  | 145895 |  | 0
485.08 |  | 143381 |  | 0
484.08 |  | 147437 |  | 0
483.08 |  | 148234 |  | 0
482.08 |  | 150138 |  | 0
481.08 |  | 147439 |  | 0
480.08 |  | 147539 |  | 0
479.08 |  | 147825 |  | 0
478.08 |  | 148097 |  | 0
477.08 |  | 146841 |  | 0
476.08 |  | 149546 |  | 0
475.08 |  | 149188 |  | 0
474.08 |  | 149501 |  | 0
473.08 |  | 149962 |  | 0
472.08 |  | 147399 |  | 0
471.08 |  | 148281 |  | 0
470.08 |  | 149131 |  | 0
469.08 |  | 148804 |  | 0
468.08 |  | 151851 |  | 0
467.08 |  | 148007 |  | 0
466.08 |  | 148966 |  | 0
465.08 |  | 149152 |  | 0
464.08 |  | 148702 |  | 0
463.08 |  | 152075 |  | 0
462.08 |  | 150822 |  | 0
461.08 |  | 153752 |  | 0
460.08 |  | 155397 |  | 0
459.08 |  | 154779 |  | 0
458.08 |  | 150931 |  | 0
457.08 |  | 152770 |  | 0
456.08 |  | 152526 |  | 0
455.08 |  | 155977 |  | 0
454.08 |  | 154105 |  | 0
453.08 |  | 156164 |  | 0
452.08 |  | 153651 |  | 0
451.08 |  | 155794 |  | 0
450.08 |  | 153273 |  | 0
449.08 |  | 153286 |  | 0
448.08 |  | 151753 |  | 0
447.08 |  | 149677 |  | 0
446.08 |  | 149272 |  | 0
445.08 |  | 148201 |  | 0
444.08 |  | 147372 |  | 0
443.08 |  | 146450 |  | 0
442.08 |  | 146041 |  | 0
441.08 |  | 149084 |  | 0
440.08 |  | 148177 |  | 0
439.08 |  | 149086 |  | 0
438.08 |  | 150663 |  | 0
437.08 |  | 152336 |  | 0
436.08 |  | 158346 |  | 0
435.08 |  | 158492 |  | 0
434.08 |  | 159708 |  | 0
433.08 |  | 158109 |  | 0
432.08 |  | 155017 |  | 0
431.08 |  | 155373 |  | 0
430.08 |  | 154194 |  | 0
429.08 |  | 154116 |  | 0
428.08 |  | 160730 |  | 0
427.08 |  | 160178 |  | 0
426.08 |  | 166037 |  | 0
425.08 |  | 169712 |  | 0
424.08 |  | 171616 |  | 0
423.08 |  | 169665 |  | 0
422.08 |  | 164580 |  | 0
421.08 |  | 157003 |  | 0
420.08 |  | 144345 |  | 0
419.08 |  | 138567 |  | 0
418.08 |  | 131115 |  | 0
417.08 |  | 131160 |  | 0
416.08 |  | 127625 |  | 0
415.08 |  | 122161 |  | 0
414.08 |  | 121647 |  | 0
413.08 |  | 115465 |  | 0
412.08 |  | 101067 |  | 0
411.08 |  | 96983.8 |  | 0
410.08 |  | 98837.7 |  | 0
409.08 |  | 101823 |  | 0
408.08 |  | 106310 |  | 0
407.08 |  | 107234 |  | 0
406.08 |  | 103646 |  | 0
405.08 |  | 87769.7 |  | 0
404.08 |  | 73468.6 |  | 0
403.08 |  | 68520.8 |  | 68520.8
402.08 |  | 75834.6 |  | 68506.2
401.08 |  | 110260 |  | 68416
400.08 |  | 296602 |  | 67971.5
399.08 |  | 749444 |  | 65611.5
398.08 |  | 830960 |  | 58585
397.08 |  | 315229 |  | 50655.8
396.08 |  | 94394.8 |  | 47940
395.08 |  | 64536.6 |  | 47462.9
394.08 |  | 55360 |  | 47287.6
393.08 |  | 52326.5 |  | 47204.7
392.08 |  | 49692.2 |  | 47152.1
391.08 |  | 48704.7 |  | 47126
390.08 |  | 47109.8 |  | 47109.8
389.08 |  | 47243.8 |  | 0
388.08 |  | 45277.5 |  | 0
387.08 |  | 45409.1 |  | 0
386.08 |  | 44829.9 |  | 0
385.08 |  | 45600.5 |  | 0
384.08 |  | 45192.3 |  | 0
383.08 |  | 44847.8 |  | 0
382.08 |  | 46271.4 |  | 0
381.08 |  | 43952.5 |  | 0
380.08 |  | 45776.3 |  | 0
379.08 |  | 45472.6 |  | 0
378.08 |  | 45654.8 |  | 0
377.08 |  | 44417 |  | 0
376.08 |  | 44770.9 |  | 0
375.08 |  | 45788.6 |  | 0
374.08 |  | 45197.2 |  | 0
373.08 |  | 45830.5 |  | 0
372.08 |  | 46172.7 |  | 0
371.08 |  | 46229.9 |  | 0
370.08 |  | 45608.4 |  | 0
369.08 |  | 45769.1 |  | 0
368.08 |  | 46870.1 |  | 0
367.08 |  | 46119 |  | 0
366.08 |  | 45287.9 |  | 0
365.08 |  | 44823.6 |  | 0
364.08 |  | 45100.4 |  | 0
363.08 |  | 46443.3 |  | 0
362.08 |  | 47043.2 |  | 0
361.08 |  | 45818.9 |  | 0
360.08 |  | 46793.3 |  | 0
359.08 |  | 46460.3 |  | 0
358.08 |  | 45984.8 |  | 0
357.08 |  | 46846.2 |  | 0
356.08 |  | 47214.8 |  | 0
355.08 |  | 46943.3 |  | 0
354.08 |  | 47085.8 |  | 0
353.08 |  | 48123 |  | 0
352.08 |  | 47830 |  | 0
351.08 |  | 46910.8 |  | 0
350.08 |  | 48196.4 |  | 0
349.08 |  | 49046.6 |  | 0
348.08 |  | 49008.1 |  | 0
347.08 |  | 49260.7 |  | 0
346.08 |  | 47773.4 |  | 0
345.08 |  | 49601.4 |  | 0
344.08 |  | 48668.7 |  | 0
343.08 |  | 48890.9 |  | 0
342.08 |  | 47808.4 |  | 0
341.08 |  | 48450.5 |  | 0
340.08 |  | 48011.6 |  | 0
339.08 |  | 47688.5 |  | 0
338.08 |  | 47271.7 |  | 0
337.08 |  | 49515 |  | 0
336.08 |  | 48554.1 |  | 0
335.08 |  | 49695.9 |  | 0
334.08 |  | 49861.9 |  | 0
333.08 |  | 50182.4 |  | 0
332.08 |  | 50464.6 |  | 0
331.08 |  | 50468.6 |  | 0
330.08 |  | 48272.4 |  | 0
329.08 |  | 51104.1 |  | 0
328.08 |  | 48738.3 |  | 0
327.08 |  | 48730.1 |  | 0
326.08 |  | 51755.8 |  | 0
325.08 |  | 50505.4 |  | 0
324.08 |  | 49286.4 |  | 0
323.08 |  | 50407.8 |  | 0
322.08 |  | 49746.5 |  | 0
321.08 |  | 50068.2 |  | 0
320.08 |  | 51928.7 |  | 0
319.08 |  | 52935.3 |  | 0
318.08 |  | 51341.3 |  | 0
317.08 |  | 50592.7 |  | 0
316.08 |  | 51414.3 |  | 0
315.08 |  | 51837.5 |  | 0
314.08 |  | 51935.7 |  | 0
313.08 |  | 51613.1 |  | 0
312.08 |  | 52868 |  | 0
311.08 |  | 52054.1 |  | 0
310.08 |  | 53630.8 |  | 0
309.08 |  | 53662.5 |  | 0
308.08 |  | 53884.2 |  | 0
307.08 |  | 52787.4 |  | 0
306.08 |  | 54478.4 |  | 0
305.08 |  | 52526.1 |  | 0
304.08 |  | 52889 |  | 0
303.08 |  | 52043.9 |  | 0
302.08 |  | 50610.6 |  | 0
301.08 |  | 51070.9 |  | 0
300.08 |  | 50044.6 |  | 0
299.08 |  | 48457.8 |  | 0
298.08 |  | 48774.1 |  | 0
297.08 |  | 48385.8 |  | 0
296.08 |  | 47277.1 |  | 0
295.08 |  | 46377.7 |  | 0
294.08 |  | 46014 |  | 0
293.08 |  | 46277 |  | 0
292.08 |  | 45520.2 |  | 45520.2
291.08 |  | 47694.1 |  | 45518
290.08 |  | 53745.8 |  | 45493.5
289.08 |  | 59644.4 |  | 45407.1
288.08 |  | 64123.9 |  | 45259.7
287.08 |  | 87732.3 |  | 45065.2
286.08 |  | 130669 |  | 44628.2
285.08 |  | 139966 |  | 43749.5
284.08 |  | 84884.6 |  | 42767.8
283.08 |  | 51011.8 |  | 42338.2
282.08 |  | 44057.7 |  | 42249.7
281.08 |  | 42538.9 |  | 42231.2
280.08 |  | 42228.1 |  | 42228.1
279.08 |  | 42319.9 |  | 0
278.08 |  | 42744.9 |  | 0
277.08 |  | 42635.8 |  | 0
276.08 |  | 41811.7 |  | 0
275.08 |  | 41700.7 |  | 0
274.08 |  | 42253.8 |  | 0
273.08 |  | 42159.4 |  | 0
272.08 |  | 42471.2 |  | 0
271.08 |  | 42324.9 |  | 0
270.08 |  | 41527.4 |  | 0
269.08 |  | 41934.3 |  | 0
268.08 |  | 42202.3 |  | 0
267.08 |  | 43400.5 |  | 0
266.08 |  | 41032.5 |  | 0
265.08 |  | 41782.2 |  | 0
264.08 |  | 42493.9 |  | 0
263.08 |  | 42357 |  | 0
262.08 |  | 42857.4 |  | 0
261.08 |  | 42674.7 |  | 0
260.08 |  | 43589.4 |  | 0
259.08 |  | 43839.2 |  | 0
258.08 |  | 42729.1 |  | 0
257.08 |  | 42190.2 |  | 0
256.08 |  | 42636.7 |  | 0
255.08 |  | 44274.1 |  | 0
254.08 |  | 43361.8 |  | 0
253.08 |  | 43364.7 |  | 0
252.08 |  | 43891.9 |  | 0
251.08 |  | 44643.4 |  | 0
250.08 |  | 45258.1 |  | 0
249.08 |  | 45691.1 |  | 0
248.08 |  | 45399.9 |  | 0
247.08 |  | 45860.1 |  | 0
246.08 |  | 45215.5 |  | 0
245.08 |  | 45117.2 |  | 0
244.08 |  | 45221.8 |  | 0
243.08 |  | 46157.4 |  | 0
242.08 |  | 44914 |  | 0
241.08 |  | 43982.2 |  | 0
240.08 |  | 44437.9 |  | 0
239.08 |  | 43699.2 |  | 0
238.08 |  | 43119.7 |  | 0
237.08 |  | 43071.2 |  | 0
236.08 |  | 42345.3 |  | 0
235.08 |  | 42622.5 |  | 0
234.08 |  | 42380.9 |  | 0
233.08 |  | 41864 |  | 0
232.08 |  | 43133.9 |  | 0
231.08 |  | 44206.7 |  | 0
230.08 |  | 43965 |  | 0
229.08 |  | 46228.7 |  | 0
228.08 |  | 46938.9 |  | 0
227.08 |  | 45603.4 |  | 0
226.08 |  | 47955.8 |  | 0
225.08 |  | 47055.9 |  | 0
224.08 |  | 46321.6 |  | 0
223.08 |  | 47817.9 |  | 0
222.08 |  | 48633 |  | 0
221.08 |  | 49333.5 |  | 0
220.08 |  | 49698 |  | 0
219.08 |  | 52706.3 |  | 0
218.08 |  | 52349.2 |  | 0
217.08 |  | 54122.9 |  | 0
216.08 |  | 55862.7 |  | 0
215.08 |  | 52929.8 |  | 0
214.08 |  | 50531 |  | 0
213.08 |  | 45574.8 |  | 0
212.08 |  | 44247.7 |  | 0
211.08 |  | 42150.5 |  | 0
210.08 |  | 38378.8 |  | 0
209.08 |  | 37843 |  | 0
208.08 |  | 34600.1 |  | 0
207.08 |  | 32193.9 |  | 0
206.08 |  | 28717.2 |  | 0
205.08 |  | 26788.2 |  | 0
204.08 |  | 25915 |  | 0
203.08 |  | 27444 |  | 0
202.08 |  | 30593.6 |  | 0
201.08 |  | 33898.2 |  | 0
200.08 |  | 37503.4 |  | 0
199.08 |  | 37434.7 |  | 0
198.08 |  | 32560.2 |  | 0
197.08 |  | 27349.8 |  | 0
196.08 |  | 24078.3 |  | 0
195.08 |  | 23104 |  | 0
194.08 |  | 28647.3 |  | 37263.3
193.08 |  | 60038.7 |  | 36894.4
192.08 |  | 166144 |  | 34811.6
191.08 |  | 296600 |  | 28920.7
190.08 |  | 195425 |  | 20919
189.08 |  | 47880 |  | 14251.1
188.08 |  | 16709.5 |  | 11214.3
187.08 |  | 13420.3 |  | 10588.7
186.08 |  | 12193.3 |  | 10434.7
185.08 |  | 12221.9 |  | 10337
184.08 |  | 12381.8 |  | 10250
183.08 |  | 11792.8 |  | 10165.1
182.08 |  | 10083.8 |  | 10078.9
181.08 |  | 8359.95 |  | 0
180.08 |  | 8741.47 |  | 0
179.08 |  | 7708.39 |  | 0
178.08 |  | 8004.9 |  | 0
177.08 |  | 8458.51 |  | 0
176.08 |  | 7874.72 |  | 0
175.08 |  | 7939.09 |  | 0
174.08 |  | 7663.52 |  | 0
173.08 |  | 7953.33 |  | 0
172.08 |  | 7886.9 |  | 0
171.08 |  | 7775.63 |  | 0
170.08 |  | 8068.97 |  | 0
169.08 |  | 8830.42 |  | 0
168.08 |  | 7645.62 |  | 0
167.08 |  | 7565.98 |  | 0
166.08 |  | 7588.07 |  | 0
165.08 |  | 7966.14 |  | 0
164.08 |  | 7653.46 |  | 0
163.08 |  | 7669.54 |  | 0
162.08 |  | 8390.13 |  | 0
161.08 |  | 7600.11 |  | 0
160.08 |  | 7671.74 |  | 0
159.08 |  | 7712.55 |  | 0
158.08 |  | 8338.6 |  | 0
157.08 |  | 8439.54 |  | 0
156.08 |  | 8257.04 |  | 0
155.08 |  | 8196.25 |  | 0
154.08 |  | 9269.24 |  | 0
153.08 |  | 9349.21 |  | 0
152.08 |  | 8580.77 |  | 0
151.08 |  | 8197.63 |  | 0
150.08 |  | 8355.75 |  | 0
149.08 |  | 7503.05 |  | 0
148.08 |  | 7532.13 |  | 0
147.08 |  | 7743.24 |  | 0
146.08 |  | 7631.3 |  | 0
145.08 |  | 8043.29 |  | 0
144.08 |  | 7472.21 |  | 0
143.08 |  | 7800.25 |  | 0
142.08 |  | 7729.51 |  | 0
141.08 |  | 8201.23 |  | 0
140.08 |  | 7979.76 |  | 0
139.08 |  | 7933.86 |  | 0
138.08 |  | 7910.94 |  | 0
137.08 |  | 7775.21 |  | 0
136.08 |  | 7786.4 |  | 0
135.08 |  | 8084.98 |  | 0
134.08 |  | 7692.79 |  | 0
133.08 |  | 7884.34 |  | 0
132.08 |  | 7982.5 |  | 0
131.08 |  | 7869.19 |  | 0
130.08 |  | 7967.33 |  | 0
129.08 |  | 7481.93 |  | 0
128.08 |  | 8112.79 |  | 0
127.08 |  | 7881.96 |  | 0
126.08 |  | 7735.33 |  | 0
125.08 |  | 8320.8 |  | 0
124.08 |  | 7968.77 |  | 0
123.08 |  | 8168.05 |  | 0
122.08 |  | 8106.08 |  | 0
121.08 |  | 8485.08 |  | 0
120.08 |  | 8562.35 |  | 0
119.08 |  | 8130.25 |  | 0
118.08 |  | 8282.92 |  | 0
117.08 |  | 8102.38 |  | 0
116.08 |  | 8208.44 |  | 0
115.08 |  | 8415.75 |  | 0
114.08 |  | 8515.49 |  | 0
113.08 |  | 7937.25 |  | 0
112.08 |  | 8067.08 |  | 0
111.08 |  | 8020.41 |  | 0
110.08 |  | 8519.85 |  | 0
109.08 |  | 7959.18 |  | 0
108.08 |  | 7890.02 |  | 0
107.08 |  | 8804.76 |  | 0
106.08 |  | 8296.48 |  | 0
105.08 |  | 8784.05 |  | 0
104.08 |  | 8914.7 |  | 0
103.08 |  | 10707.4 |  | 0
102.08 |  | 9716.7 |  | 0
101.08 |  | 9058.38 |  | 0
100.08 |  | 8212.31 |  | 0
99.08 |  | 8475.85 |  | 0
98.08 |  | 8480.6 |  | 0
97.08 |  | 8251.38 |  | 0
96.08 |  | 8393.93 |  | 0
95.08 |  | 8848.2 |  | 0
94.08 |  | 8469.36 |  | 0
93.08 |  | 8700.11 |  | 0
92.08 |  | 8510.06 |  | 0
91.08 |  | 8302.97 |  | 0
90.08 |  | 8798.98 |  | 0
89.08 |  | 9150.27 |  | 0
88.08 |  | 8117.89 |  | 0
87.08 |  | 8097.39 |  | 0
86.08 |  | 8684.74 |  | 0
85.08 |  | 8991.32 |  | 0
84.08 |  | 8697.76 |  | 0
83.08 |  | 8509.57 |  | 0
82.08 |  | 8570.77 |  | 0
81.08 |  | 8382.98 |  | 0
80.08 |  | 8541.68 |  | 0
79.08 |  | 8760.5 |  | 0
78.08 |  | 8577.19 |  | 0
77.08 |  | 8965.25 |  | 0
76.08 |  | 8431.35 |  | 0
75.08 |  | 8524.77 |  | 0
74.08 |  | 8614.31 |  | 0
73.08 |  | 8813.51 |  | 0
72.08 |  | 9069.8 |  | 0
71.08 |  | 9148.82 |  | 0
70.08 |  | 9004.02 |  | 0
69.08 |  | 9375.99 |  | 0
68.08 |  | 9037.94 |  | 0
67.08 |  | 9030.11 |  | 0
66.08 |  | 8845.53 |  | 0
65.08 |  | 9449.65 |  | 0
64.08 |  | 9380.57 |  | 0
63.08 |  | 9306.89 |  | 0
62.08 |  | 9221.58 |  | 0
61.08 |  | 9148.76 |  | 0
60.08 |  | 9677.45 |  | 0
59.08 |  | 9216.61 |  | 0
58.08 |  | 9654.83 |  | 0
57.08 |  | 8890.68 |  | 0
56.08 |  | 9584.94 |  | 0
55.08 |  | 9494.54 |  | 0
54.08 |  | 9068.42 |  | 0
53.08 |  | 9979.12 |  | 0
52.08 |  | 10365.7 |  | 0
51.08 |  | 10296.7 |  | 0
50.08 |  | 10442.8 |  | 0
49.08 |  | 9454.92 |  | 0
48.08 |  | 10398.9 |  | 0
47.08 |  | 10637.9 |  | 0
46.08 |  | 10600.5 |  | 0
45.08 |  | 10619 |  | 0
44.08 |  | 9937.44 |  | 0
43.08 |  | 10177.8 |  | 0
42.08 |  | 9268.55 |  | 0
41.08 |  | 8650.99 |  | 0
40.08 |  | 9883.15 |  | 0
39.08 |  | 9777.61 |  | 0
38.08 |  | 9519.35 |  | 0
37.08 |  | 10074.8 |  | 0
36.08 |  | 9001.96 |  | 0
35.08 |  | 8553.26 |  | 0
34.08 |  | 8285.27 |  | 0
33.08 |  | 7745.27 |  | 0
32.08 |  | 8104.52 |  | 0
31.08 |  | 8582.38 |  | 0
30.08 |  | 8566.13 |  | 0
29.08 |  | 8672.03 |  | 0
28.08 |  | 8900.37 |  | 0
27.08 |  | 10683.6 |  | 0
26.08 |  | 10705.4 |  | 0
25.08 |  | 11685.3 |  | 0
24.08 |  | 12750.4 |  | 0
23.08 |  | 15910.6 |  | 0
22.08 |  | 19290.4 |  | 0
21.08 |  | 22439.8 |  | 0
20.08 |  | 23630.1 |  | 0
19.08 |  | 19336.5 |  | 0
18.08 |  | 12472.3 |  | 0
17.08 |  | 6588.65 |  | 0
16.08 |  | 4258.19 |  | 0
15.08 |  | 4168.93 |  | 0
14.08 |  | 5052.74 |  | 0
13.08 |  | 8210.33 |  | 0
12.08 |  | 8267.33 |  | 0
11.08 |  | 8141.16 |  | 0
10.08 |  | 7475.06 |  | 0
9.08 |  | 7319.2 |  | 0
8.08 |  | 5777.82 |  | 0
7.08 |  | 5348.22 |  | 0
6.08 |  | 4193.98 |  | 0
5.08 |  | 2935.31 |  | 0
4.08 |  | 1712.29 |  | 0
3.08 |  | 1186.81 |  | 0
2.08 |  | 448.007 |  | 0
1.08 |  | 192.245 |  | 0
0.08 |  | 155.427 |  | 0
-0.92 |  | 101.111 |  | 0
-1.92 |  | 90.8463 |  | 0
-2.92 |  | 117.771 |  | 0
-3.92 |  | 147.592 |  | 0
-4.92 |  | 46.6785 |  | 0
-5.92 |  | 18.505 |  | 0
-6.92 |  | 129.108 |  | 0
-7.92 |  | 38.777 |  | 0
-8.92 |  | 70.669 |  | 0
-9.92 |  | 109.274 |  | 0

## Peak Table
Peak Table :
| Name | Peak BE | FWHM eV | Area (P) CPS.eV | Atomic % | Q | SF
| O1s | 533.03 | 3.05 | 427769.48 | 5.16 | 1 | 2.881
| B1s | 191.02 | 2.5 | 637404.79 | 46.51 | 1 | 0.376
| C1s | 285.44 | 1.93 | 321360.36 | 9.36 | 1 | 1
| N1s | 398.36 | 1.69 | 2079425.23 | 38.97 | 1 | 1.676

## Experiment
Experiment Summary :
Item | Sample List and Comments | Analysis Type
XPS_AMRC IIT Mandi_07.May.2026
1 | K2 | Point
2 | K3 | Point
3 | K4 | Point
4 | K5 | Point
5 | K6 | Point
Priya Dimri_XPS (400 µm)
Doon University

## Titles
17:08:27 Thursday, May 07, 2026
2
Data Files : | Title | File Name | Comment
| N1s Scan | E:\...\Priya Dimri_XPS\K2\N1s Scan.VGD | Doon University
| B1s Scan | E:\...\Priya Dimri_XPS\K2\B1s Scan.VGD | Doon University
| N1s Scan | [ C:\...\Local\Temp\VGD{7D4B43ED-D7FD-4B68-9144-30273A16E134}.vgd ] | Doon University
| B1s Scan | [ C:\...\Local\Temp\VGD{F7B80A3B-2B15-49E4-9C61-4044B1464BFC}.vgd ] | Doon University
| O1s Scan | E:\...\Priya Dimri_XPS\K2\O1s Scan.VGD | Doon University
| C1s Scan | E:\...\Priya Dimri_XPS\K2\C1s Scan.VGD | Doon University
| XPS Survey | E:\...\Priya Dimri_XPS\K2\XPS Survey.VGD | Doon University