## B1s Scan
﻿Doon University
Axis | Energy | Elements= | 176
E:\IIT Mandi\2026\External User From Outside Of HP\May 2026\XPS_AMRC IIT Mandi_07.May.2026\Priya Dimri_XPS\K3\B1s Scan.VGD
Binding Energy (E)
eV |  | Counts / s
200.08 |  | 13049.6
199.98 |  | 13193.6
199.88 |  | 13366.8
199.78 |  | 13389
199.68 |  | 13409.9
199.58 |  | 13562.8
199.48 |  | 13456
199.38 |  | 13531.6
199.28 |  | 13500.6
199.18 |  | 13487
199.08 |  | 13450.5
198.98 |  | 13478
198.88 |  | 13536.8
198.78 |  | 13445.6
198.68 |  | 13675.7
198.58 |  | 13637.4
198.48 |  | 13105.4
198.38 |  | 13061.7
198.28 |  | 13188.1
198.18 |  | 13291.8
198.08 |  | 13205.6
197.98 |  | 13251.9
197.88 |  | 13089.2
197.78 |  | 13024.1
197.68 |  | 12838.1
197.58 |  | 12651.6
197.48 |  | 12455.3
197.38 |  | 12650.6
197.28 |  | 12146.2
197.18 |  | 12269
197.08 |  | 12201.7
196.98 |  | 11966.7
196.88 |  | 12092.5
196.78 |  | 11959.9
196.68 |  | 11828.7
196.58 |  | 11881.4
196.48 |  | 11685.6
196.38 |  | 11489.6
196.28 |  | 11726.6
196.18 |  | 11148.2
196.08 |  | 11317.3
195.98 |  | 11367.1
195.88 |  | 11112.2
195.78 |  | 11072
195.68 |  | 10786.9
195.58 |  | 10695
195.48 |  | 10706.4
195.38 |  | 10599.4
195.28 |  | 10664.6
195.18 |  | 10734.9
195.08 |  | 10681.1
194.98 |  | 10314
194.88 |  | 10148.4
194.78 |  | 10468.1
194.68 |  | 9927.6
194.58 |  | 9821.33
194.48 |  | 9974.48
194.38 |  | 10102.8
194.28 |  | 9776.97
194.18 |  | 9608.94
194.08 |  | 9248.9
193.98 |  | 9286.79
193.88 |  | 9480.2
193.78 |  | 9385.75
193.68 |  | 9599.78
193.58 |  | 9262.15
193.48 |  | 9484.16
193.38 |  | 9523.89
193.28 |  | 9607.75
193.18 |  | 9873.82
193.08 |  | 10022.6
192.98 |  | 10166.5
192.88 |  | 10698.3
192.78 |  | 11083
192.68 |  | 11477.2
192.58 |  | 11924.2
192.48 |  | 12524
192.38 |  | 13083.3
192.28 |  | 13650.3
192.18 |  | 14912.1
192.08 |  | 15698.7
191.98 |  | 16790.4
191.88 |  | 18159.5
191.78 |  | 20722.8
191.68 |  | 22998.6
191.58 |  | 25574.5
191.48 |  | 29355.9
191.38 |  | 33715.7
191.28 |  | 38317.6
191.18 |  | 44449.9
191.08 |  | 50049.8
190.98 |  | 57097.9
190.88 |  | 62800.9
190.78 |  | 67314.3
190.68 |  | 71586.9
190.58 |  | 72763.5
190.48 |  | 72085.8
190.38 |  | 69837.4
190.28 |  | 65179.4
190.18 |  | 59362.6
190.08 |  | 52284.8
189.98 |  | 44297.6
189.88 |  | 37623.1
189.78 |  | 31257.7
189.68 |  | 25883.8
189.58 |  | 21554
189.48 |  | 18092.2
189.38 |  | 15422.2
189.28 |  | 13640.2
189.18 |  | 12136.5
189.08 |  | 11069.9
188.98 |  | 10374.1
188.88 |  | 9870.83
188.78 |  | 9051.34
188.68 |  | 8959.36
188.58 |  | 8497.14
188.48 |  | 8218.15
188.38 |  | 7851.76
188.28 |  | 7852.89
188.18 |  | 7619.28
188.08 |  | 7512.15
187.98 |  | 7299.52
187.88 |  | 7193.16
187.78 |  | 7307.23
187.68 |  | 7177.76
187.58 |  | 7101.19
187.48 |  | 7001.93
187.38 |  | 6968.26
187.28 |  | 7135.46
187.18 |  | 7089.85
187.08 |  | 6994.66
186.98 |  | 6947.79
186.88 |  | 7141.25
186.78 |  | 7199.26
186.68 |  | 7493.76
186.58 |  | 7761.45
186.48 |  | 7853.41
186.38 |  | 8343.54
186.28 |  | 8299.24
186.18 |  | 9089.32
186.08 |  | 9618.78
185.98 |  | 10430.1
185.88 |  | 11076.4
185.78 |  | 12181.6
185.68 |  | 13647.1
185.58 |  | 15275.4
185.48 |  | 16649.6
185.38 |  | 17977.8
185.28 |  | 19530.9
185.18 |  | 20937.2
185.08 |  | 21934.7
184.98 |  | 22471.8
184.88 |  | 22745.7
184.78 |  | 22915.9
184.68 |  | 22392.7
184.58 |  | 21449.7
184.48 |  | 20184.1
184.38 |  | 18984.6
184.28 |  | 17851.8
184.18 |  | 16338.8
184.08 |  | 15384.6
183.98 |  | 14500.9
183.88 |  | 13595.8
183.78 |  | 13450
183.68 |  | 13582
183.58 |  | 14381.8
183.48 |  | 14991
183.38 |  | 16423.5
183.28 |  | 18391.1
183.18 |  | 19682.2
183.08 |  | 21925.5
182.98 |  | 24008.3
182.88 |  | 25549.5
182.78 |  | 27206
182.68 |  | 28426.2
182.58 |  | 30037.9

## W4f Scan
﻿Doon University
Axis | Energy | Elements= | 201
E:\IIT Mandi\2026\External User From Outside Of HP\May 2026\XPS_AMRC IIT Mandi_07.May.2026\Priya Dimri_XPS\K3\W4f Scan.VGD
Binding Energy (E)
eV |  | Counts / s
48.08 |  | 6229.32
47.98 |  | 5934.14
47.88 |  | 6057.42
47.78 |  | 6036.54
47.68 |  | 5901.02
47.58 |  | 6029.51
47.48 |  | 5940.94
47.38 |  | 6005.46
47.28 |  | 5892.29
47.18 |  | 6020.42
47.08 |  | 6109.09
46.98 |  | 6029.2
46.88 |  | 6121.04
46.78 |  | 5936.76
46.68 |  | 5773.36
46.58 |  | 5958.23
46.48 |  | 5761.61
46.38 |  | 5750.1
46.28 |  | 5867.32
46.18 |  | 6050.46
46.08 |  | 6070.21
45.98 |  | 6158.26
45.88 |  | 5994.09
45.78 |  | 5968.33
45.68 |  | 5919.71
45.58 |  | 6135.34
45.48 |  | 5968.64
45.38 |  | 5909.38
45.28 |  | 6190.32
45.18 |  | 6243.14
45.08 |  | 6068.53
44.98 |  | 6181.6
44.88 |  | 5949.12
44.78 |  | 6003.14
44.68 |  | 6065.63
44.58 |  | 6101.39
44.48 |  | 6274.54
44.38 |  | 6134.07
44.28 |  | 6144.7
44.18 |  | 6142.43
44.08 |  | 6024.68
43.98 |  | 6131.77
43.88 |  | 5914.19
43.78 |  | 5965.52
43.68 |  | 6131.6
43.58 |  | 6051.49
43.48 |  | 6278.38
43.38 |  | 6259.44
43.28 |  | 6118.81
43.18 |  | 5950.15
43.08 |  | 6314.12
42.98 |  | 6328.38
42.88 |  | 6339.3
42.78 |  | 6429.17
42.68 |  | 6398.16
42.58 |  | 6449.5
42.48 |  | 6423.87
42.38 |  | 6555.59
42.28 |  | 6484.27
42.18 |  | 6683.76
42.08 |  | 6671.91
41.98 |  | 6708.17
41.88 |  | 6721.92
41.78 |  | 6878.62
41.68 |  | 6781.21
41.58 |  | 6914.55
41.48 |  | 6952.45
41.38 |  | 6815.16
41.28 |  | 6720.16
41.18 |  | 6777.51
41.08 |  | 6656.04
40.98 |  | 6874.36
40.88 |  | 6577.5
40.78 |  | 6560.51
40.68 |  | 6402.37
40.58 |  | 6407.89
40.48 |  | 6485.15
40.38 |  | 6313.79
40.28 |  | 6324
40.18 |  | 6352.36
40.08 |  | 6385.06
39.98 |  | 6218.04
39.88 |  | 6345.2
39.78 |  | 6481.42
39.68 |  | 6744.45
39.58 |  | 6773.04
39.48 |  | 7299.71
39.38 |  | 7638.94
39.28 |  | 7856.28
39.18 |  | 8454.98
39.08 |  | 9252.86
38.98 |  | 10235.5
38.88 |  | 10980.3
38.78 |  | 12126.7
38.68 |  | 13714.4
38.58 |  | 15255.4
38.48 |  | 16425.1
38.38 |  | 18270
38.28 |  | 19833.7
38.18 |  | 21375.4
38.08 |  | 22227.7
37.98 |  | 23313
37.88 |  | 23854.3
37.78 |  | 22798.7
37.68 |  | 22488.5
37.58 |  | 21444.8
37.48 |  | 20414
37.38 |  | 19480.3
37.28 |  | 18044.6
37.18 |  | 17707.4
37.08 |  | 17203.1
36.98 |  | 17011.1
36.88 |  | 17006.1
36.78 |  | 17345.8
36.68 |  | 18002.7
36.58 |  | 19216.7
36.48 |  | 20476
36.38 |  | 22348
36.28 |  | 23528.2
36.18 |  | 25586.9
36.08 |  | 26923.8
35.98 |  | 28071
35.88 |  | 29062.7
35.78 |  | 28959.6
35.68 |  | 28210.3
35.58 |  | 27354.9
35.48 |  | 25423.3
35.38 |  | 23592.2
35.28 |  | 21827.1
35.18 |  | 19410.2
35.08 |  | 17226.5
34.98 |  | 15596.1
34.88 |  | 14194.1
34.78 |  | 12427.2
34.68 |  | 11500.2
34.58 |  | 10400.9
34.48 |  | 9707.42
34.38 |  | 8966.12
34.28 |  | 8248.81
34.18 |  | 7516.42
34.08 |  | 7178
33.98 |  | 6715.76
33.88 |  | 6395.79
33.78 |  | 5893.46
33.68 |  | 5333.93
33.58 |  | 5097.64
33.48 |  | 4886.97
33.38 |  | 4766.83
33.28 |  | 4413.31
33.18 |  | 4436.99
33.08 |  | 4339.48
32.98 |  | 4222.16
32.88 |  | 4197.07
32.78 |  | 4235.73
32.68 |  | 4435.71
32.58 |  | 4473.73
32.48 |  | 4352.19
32.38 |  | 4316.83
32.28 |  | 4505.47
32.18 |  | 4497.8
32.08 |  | 4523.88
31.98 |  | 4542.68
31.88 |  | 4695.76
31.78 |  | 4692.77
31.68 |  | 4634.4
31.58 |  | 4753.49
31.48 |  | 4901.8
31.38 |  | 4994.74
31.28 |  | 5132.11
31.18 |  | 5182.34
31.08 |  | 5238.2
30.98 |  | 5235.35
30.88 |  | 5285.51
30.78 |  | 5514.71
30.68 |  | 5309.4
30.58 |  | 5239.38
30.48 |  | 5284.94
30.38 |  | 4867.62
30.28 |  | 4798.14
30.18 |  | 4793.54
30.08 |  | 4608.52
29.98 |  | 4289.59
29.88 |  | 4039.2
29.78 |  | 3876.75
29.68 |  | 3494.04
29.58 |  | 3298.08
29.48 |  | 3072.8
29.38 |  | 2863.49
29.28 |  | 2811.79
29.18 |  | 2772.98
29.08 |  | 2618.31
28.98 |  | 2563.01
28.88 |  | 2474.38
28.78 |  | 2356.2
28.68 |  | 2299.81
28.58 |  | 2253.74
28.48 |  | 2247.46
28.38 |  | 2358.49
28.28 |  | 2175.94
28.18 |  | 2122.41
28.08 |  | 2031.32

## N1s Scan
﻿Doon University
Axis | Energy | Elements= | 181
E:\IIT Mandi\2026\External User From Outside Of HP\May 2026\XPS_AMRC IIT Mandi_07.May.2026\Priya Dimri_XPS\K3\N1s Scan.VGD
Binding Energy (E)
eV |  | Counts / s
410.08 |  | 27931.6
409.98 |  | 27629.8
409.88 |  | 27596.4
409.78 |  | 27995.4
409.68 |  | 27905.9
409.58 |  | 27882.4
409.48 |  | 27831
409.38 |  | 27937
409.28 |  | 28455.8
409.18 |  | 28051
409.08 |  | 27992.6
408.98 |  | 27816.1
408.88 |  | 28005.6
408.78 |  | 28030.3
408.68 |  | 27944
408.58 |  | 28267.5
408.48 |  | 28241.5
408.38 |  | 27900.9
408.28 |  | 28113.5
408.18 |  | 28379.2
408.08 |  | 28463.8
407.98 |  | 28340.9
407.88 |  | 28311.9
407.78 |  | 28479.6
407.68 |  | 28417.3
407.58 |  | 28543.7
407.48 |  | 28112.7
407.38 |  | 28824.2
407.28 |  | 28846
407.18 |  | 29116.9
407.08 |  | 28735.8
406.98 |  | 28797.8
406.88 |  | 28981.3
406.78 |  | 28925.5
406.68 |  | 29055.4
406.58 |  | 29585.1
406.48 |  | 28964.4
406.38 |  | 28391.9
406.28 |  | 28897.6
406.18 |  | 28717.7
406.08 |  | 28623.6
405.98 |  | 28352.7
405.88 |  | 28411.8
405.78 |  | 28508.6
405.68 |  | 28002.4
405.58 |  | 27830
405.48 |  | 27779.5
405.38 |  | 27419.9
405.28 |  | 27011
405.18 |  | 26820.2
405.08 |  | 26198.9
404.98 |  | 26420.9
404.88 |  | 26017.8
404.78 |  | 25856
404.68 |  | 25515.2
404.58 |  | 25280.6
404.48 |  | 24778.9
404.38 |  | 24240.2
404.28 |  | 24148.8
404.18 |  | 23772.7
404.08 |  | 23622.8
403.98 |  | 23666
403.88 |  | 23069.9
403.78 |  | 23083.8
403.68 |  | 22664.8
403.58 |  | 22427.8
403.48 |  | 22356.2
403.38 |  | 22124
403.28 |  | 21866.7
403.18 |  | 22004.9
403.08 |  | 21706.7
402.98 |  | 21759.5
402.88 |  | 21818.8
402.78 |  | 21964.8
402.68 |  | 21811.9
402.58 |  | 21833.5
402.48 |  | 22004.6
402.38 |  | 22085.9
402.28 |  | 22206.3
402.18 |  | 22246.1
402.08 |  | 22406.1
401.98 |  | 22284.9
401.88 |  | 22342.6
401.78 |  | 22931
401.68 |  | 22567.5
401.58 |  | 22877.8
401.48 |  | 22959
401.38 |  | 23270.5
401.28 |  | 23499
401.18 |  | 23533
401.08 |  | 23710
400.98 |  | 24210.1
400.88 |  | 24493.5
400.78 |  | 25652
400.68 |  | 25832.3
400.58 |  | 26528.3
400.48 |  | 26729.3
400.38 |  | 27748.2
400.28 |  | 28383.8
400.18 |  | 29427.2
400.08 |  | 30772
399.98 |  | 31913
399.88 |  | 33705.2
399.78 |  | 36091.9
399.68 |  | 38219.1
399.58 |  | 41013.3
399.48 |  | 45103.4
399.38 |  | 49326.7
399.28 |  | 57026.7
399.18 |  | 64529.6
399.08 |  | 75069.4
398.98 |  | 88267.3
398.88 |  | 103390
398.78 |  | 121038
398.68 |  | 138818
398.58 |  | 159656
398.48 |  | 177880
398.38 |  | 195653
398.28 |  | 210536
398.18 |  | 220099
398.08 |  | 224490
397.98 |  | 221072
397.88 |  | 209430
397.78 |  | 193523
397.68 |  | 173349
397.58 |  | 150361
397.48 |  | 129096
397.38 |  | 107281
397.28 |  | 88648.4
397.18 |  | 75116.9
397.08 |  | 62123.5
396.98 |  | 52705
396.88 |  | 46022.2
396.78 |  | 40666.2
396.68 |  | 36753.4
396.58 |  | 33352.7
396.48 |  | 31163.4
396.38 |  | 29047.8
396.28 |  | 27903.6
396.18 |  | 26968.7
396.08 |  | 25957.7
395.98 |  | 25150.2
395.88 |  | 24660.9
395.78 |  | 23937.4
395.68 |  | 23472.4
395.58 |  | 23078.7
395.48 |  | 22505.5
395.38 |  | 22787
395.28 |  | 22356.4
395.18 |  | 21932.8
395.08 |  | 21641.1
394.98 |  | 21730.5
394.88 |  | 21451
394.78 |  | 21492.5
394.68 |  | 21623.8
394.58 |  | 21462
394.48 |  | 21149.2
394.38 |  | 21064.6
394.28 |  | 20830.7
394.18 |  | 20980.6
394.08 |  | 21333.5
393.98 |  | 20951.1
393.88 |  | 20912.9
393.78 |  | 20732.7
393.68 |  | 20834.4
393.58 |  | 21016.4
393.48 |  | 20799.7
393.38 |  | 20888.9
393.28 |  | 20219.6
393.18 |  | 20572.6
393.08 |  | 20757.5
392.98 |  | 20515.1
392.88 |  | 20868.9
392.78 |  | 20623.4
392.68 |  | 20782.4
392.58 |  | 20579.8
392.48 |  | 20858.5
392.38 |  | 20482
392.28 |  | 20705.7
392.18 |  | 20653.5
392.08 |  | 21048.7

## O1s Scan
﻿Doon University
Axis | Energy | Elements= | 241
E:\IIT Mandi\2026\External User From Outside Of HP\May 2026\XPS_AMRC IIT Mandi_07.May.2026\Priya Dimri_XPS\K3\O1s Scan.VGD
Binding Energy (E)
eV |  | Counts / s
545.08 |  | 41060.7
544.98 |  | 40783.8
544.88 |  | 40795.8
544.78 |  | 40853.5
544.68 |  | 40255.6
544.58 |  | 40338.4
544.48 |  | 40876.7
544.38 |  | 40427.2
544.28 |  | 40946.7
544.18 |  | 40985.6
544.08 |  | 40303.4
543.98 |  | 40404
543.88 |  | 40604.7
543.78 |  | 40339.1
543.68 |  | 40376.2
543.58 |  | 40086.1
543.48 |  | 40255.5
543.38 |  | 40288.8
543.28 |  | 39904.8
543.18 |  | 39617.2
543.08 |  | 39583.4
542.98 |  | 39690
542.88 |  | 40110.4
542.78 |  | 39484.1
542.68 |  | 39513.4
542.58 |  | 40085.8
542.48 |  | 39510.7
542.38 |  | 39310.2
542.28 |  | 39488.1
542.18 |  | 39518.7
542.08 |  | 39227.3
541.98 |  | 39739.8
541.88 |  | 39352.4
541.78 |  | 39342.1
541.68 |  | 38744.1
541.58 |  | 39299.2
541.48 |  | 38964.2
541.38 |  | 39080
541.28 |  | 39205
541.18 |  | 39144
541.08 |  | 38905.7
540.98 |  | 38952.7
540.88 |  | 38472.8
540.78 |  | 38752.4
540.68 |  | 38603.5
540.58 |  | 38889.3
540.48 |  | 38599.8
540.38 |  | 39080.7
540.28 |  | 39002.3
540.18 |  | 38615.5
540.08 |  | 38614.6
539.98 |  | 38663.8
539.88 |  | 38308.7
539.78 |  | 38699.5
539.68 |  | 38658.4
539.58 |  | 38583.8
539.48 |  | 38245.2
539.38 |  | 38532.3
539.28 |  | 38557
539.18 |  | 38186.7
539.08 |  | 38308.3
538.98 |  | 38698.4
538.88 |  | 38291.8
538.78 |  | 38284.5
538.68 |  | 38696.7
538.58 |  | 38473.1
538.48 |  | 38205.5
538.38 |  | 37956.2
538.28 |  | 38556.8
538.18 |  | 38500.2
538.08 |  | 38290.8
537.98 |  | 38329.4
537.88 |  | 38366
537.78 |  | 38449.2
537.68 |  | 38070.5
537.58 |  | 38031.2
537.48 |  | 37882.6
537.38 |  | 38107.3
537.28 |  | 38468.9
537.18 |  | 38211.8
537.08 |  | 38194.9
536.98 |  | 38283.1
536.88 |  | 38398.2
536.78 |  | 38514.9
536.68 |  | 38222
536.58 |  | 38264.5
536.48 |  | 38194.3
536.38 |  | 37961.2
536.28 |  | 37755.3
536.18 |  | 38396.8
536.08 |  | 37992.8
535.98 |  | 38285.7
535.88 |  | 38560.9
535.78 |  | 38175.7
535.68 |  | 38646.6
535.58 |  | 38335.1
535.48 |  | 38243.9
535.38 |  | 38309.5
535.28 |  | 38112.6
535.18 |  | 38279
535.08 |  | 38419.1
534.98 |  | 38688
534.88 |  | 39241.9
534.78 |  | 39500
534.68 |  | 39877.9
534.58 |  | 39920.5
534.48 |  | 40374.3
534.38 |  | 41385.6
534.28 |  | 41518
534.18 |  | 41946.6
534.08 |  | 42719.4
533.98 |  | 44345.7
533.88 |  | 45065.9
533.78 |  | 46527.2
533.68 |  | 47885.3
533.58 |  | 49516.7
533.48 |  | 51236.2
533.38 |  | 52785.9
533.28 |  | 54592.9
533.18 |  | 56241.7
533.08 |  | 58195.8
532.98 |  | 59883.7
532.88 |  | 61510
532.78 |  | 63204.2
532.68 |  | 64653.4
532.58 |  | 65342.8
532.48 |  | 66246.4
532.38 |  | 66625.7
532.28 |  | 67624.6
532.18 |  | 68621.5
532.08 |  | 68334.2
531.98 |  | 68086.6
531.88 |  | 69188.5
531.78 |  | 69257.2
531.68 |  | 69875.9
531.58 |  | 70174.4
531.48 |  | 70176.5
531.38 |  | 71466.6
531.28 |  | 72886.9
531.18 |  | 73846.9
531.08 |  | 75611.4
530.98 |  | 76710.7
530.88 |  | 78906.1
530.78 |  | 79667.9
530.68 |  | 81040.7
530.58 |  | 81732.8
530.48 |  | 81485.1
530.38 |  | 81317.7
530.28 |  | 80486.1
530.18 |  | 77620
530.08 |  | 75754.4
529.98 |  | 72583.9
529.88 |  | 69206.3
529.78 |  | 66052
529.68 |  | 62323
529.58 |  | 58083.2
529.48 |  | 54296.3
529.38 |  | 51216.3
529.28 |  | 48462.1
529.18 |  | 45949.2
529.08 |  | 43781.3
528.98 |  | 42287.2
528.88 |  | 41003.9
528.78 |  | 40207.1
528.68 |  | 39057.9
528.58 |  | 38703.2
528.48 |  | 38011.2
528.38 |  | 37459.5
528.28 |  | 36958.2
528.18 |  | 37132.4
528.08 |  | 36661.5
527.98 |  | 36839.9
527.88 |  | 36299.8
527.78 |  | 36176.2
527.68 |  | 36616.7
527.58 |  | 36426
527.48 |  | 35880.7
527.38 |  | 36088.6
527.28 |  | 36079.2
527.18 |  | 36168.5
527.08 |  | 35826.2
526.98 |  | 35706.4
526.88 |  | 35725.3
526.78 |  | 35841
526.68 |  | 36084.2
526.58 |  | 35821.4
526.48 |  | 35846.7
526.38 |  | 35659.5
526.28 |  | 35972.5
526.18 |  | 36351.3
526.08 |  | 36201.5
525.98 |  | 35797
525.88 |  | 35626.4
525.78 |  | 35628.2
525.68 |  | 35976.7
525.58 |  | 35925
525.48 |  | 35678.4
525.38 |  | 36141.3
525.28 |  | 35777
525.18 |  | 36211.5
525.08 |  | 35884.1
524.98 |  | 35748.5
524.88 |  | 36068.6
524.78 |  | 35999.1
524.68 |  | 35646.4
524.58 |  | 35789.4
524.48 |  | 36149.4
524.38 |  | 36503
524.28 |  | 35925.4
524.18 |  | 36120.6
524.08 |  | 35851.8
523.98 |  | 36329.7
523.88 |  | 36410.5
523.78 |  | 36155.7
523.68 |  | 35927.7
523.58 |  | 36023.3
523.48 |  | 36036
523.38 |  | 35992.6
523.28 |  | 35866.1
523.18 |  | 35893.8
523.08 |  | 36081.3
522.98 |  | 36169.5
522.88 |  | 36452.3
522.78 |  | 36473.6
522.68 |  | 35859.4
522.58 |  | 35887.1
522.48 |  | 35788.5
522.38 |  | 36065.1
522.28 |  | 35606.2
522.18 |  | 35971.4
522.08 |  | 36193.1
521.98 |  | 36054.1
521.88 |  | 35728.3
521.78 |  | 35791.6
521.68 |  | 35992.8
521.58 |  | 36399.2
521.48 |  | 35908
521.38 |  | 35594.7
521.28 |  | 36318.3
521.18 |  | 36007.3
521.08 |  | 36080.8

## C1s Scan
﻿Doon University
Axis | Energy | Elements= | 211
E:\IIT Mandi\2026\External User From Outside Of HP\May 2026\XPS_AMRC IIT Mandi_07.May.2026\Priya Dimri_XPS\K3\C1s Scan.VGD
Binding Energy (E)
eV |  | Counts / s
298.08 |  | 19918.2
297.98 |  | 19984.7
297.88 |  | 19471.2
297.78 |  | 19586.7
297.68 |  | 19748.3
297.58 |  | 19653
297.48 |  | 19763.9
297.38 |  | 19454.9
297.28 |  | 19254.6
297.18 |  | 19407.8
297.08 |  | 19852.7
296.98 |  | 19819.8
296.88 |  | 19585
296.78 |  | 19812.6
296.68 |  | 19585.2
296.58 |  | 19683.4
296.48 |  | 19617.8
296.38 |  | 19690
296.28 |  | 19553.4
296.18 |  | 19820.9
296.08 |  | 19800.8
295.98 |  | 19880.3
295.88 |  | 19602.7
295.78 |  | 19737
295.68 |  | 19553.6
295.58 |  | 19697.6
295.48 |  | 19747
295.38 |  | 19844
295.28 |  | 19323.4
295.18 |  | 19755.9
295.08 |  | 19490.5
294.98 |  | 19404.3
294.88 |  | 19143.1
294.78 |  | 19169.4
294.68 |  | 19105.1
294.58 |  | 19257.6
294.48 |  | 19471
294.38 |  | 19375.4
294.28 |  | 19641
294.18 |  | 19424.7
294.08 |  | 19426.4
293.98 |  | 19545
293.88 |  | 19477.4
293.78 |  | 19748.3
293.68 |  | 19428.9
293.58 |  | 19481.8
293.48 |  | 19355
293.38 |  | 19577.5
293.28 |  | 19407.2
293.18 |  | 19342.5
293.08 |  | 19541.9
292.98 |  | 19685.7
292.88 |  | 19512.3
292.78 |  | 19549.8
292.68 |  | 19148.4
292.58 |  | 19759.8
292.48 |  | 19557.2
292.38 |  | 19710.1
292.28 |  | 19421.9
292.18 |  | 19454
292.08 |  | 19353.8
291.98 |  | 19346.6
291.88 |  | 19439.6
291.78 |  | 19209
291.68 |  | 19068.4
291.58 |  | 19347
291.48 |  | 19678.2
291.38 |  | 19277.8
291.28 |  | 19192.3
291.18 |  | 19578.5
291.08 |  | 19351.7
290.98 |  | 19307.7
290.88 |  | 19457.4
290.78 |  | 19173.4
290.68 |  | 18952.8
290.58 |  | 19481.8
290.48 |  | 20027.3
290.38 |  | 19767.3
290.28 |  | 19596.3
290.18 |  | 19855.6
290.08 |  | 19876.6
289.98 |  | 20251.7
289.88 |  | 19841.8
289.78 |  | 19794.2
289.68 |  | 20278
289.58 |  | 20318.5
289.48 |  | 20291.7
289.38 |  | 20347
289.28 |  | 20623
289.18 |  | 20490
289.08 |  | 20830.6
288.98 |  | 21292.3
288.88 |  | 21065.7
288.78 |  | 21103.8
288.68 |  | 21081.1
288.58 |  | 21489.8
288.48 |  | 21230.8
288.38 |  | 21399.1
288.28 |  | 21584.6
288.18 |  | 21521.7
288.08 |  | 21656.2
287.98 |  | 21898
287.88 |  | 22106.9
287.78 |  | 21960.4
287.68 |  | 22065.6
287.58 |  | 22315
287.48 |  | 22344.5
287.38 |  | 22553.6
287.28 |  | 22702.5
287.18 |  | 22857.5
287.08 |  | 23568.9
286.98 |  | 23861.3
286.88 |  | 24322.7
286.78 |  | 24958.8
286.68 |  | 25302.9
286.58 |  | 26377.1
286.48 |  | 27157
286.38 |  | 27552.1
286.28 |  | 28249.8
286.18 |  | 28873.2
286.08 |  | 30278.8
285.98 |  | 31688.4
285.88 |  | 33748
285.78 |  | 35156.4
285.68 |  | 37230.2
285.58 |  | 38597.9
285.48 |  | 41551.1
285.38 |  | 43866
285.28 |  | 45464
285.18 |  | 47998.5
285.08 |  | 49807.5
284.98 |  | 51894.6
284.88 |  | 52509.3
284.78 |  | 52846.3
284.68 |  | 51816.7
284.58 |  | 50624.6
284.48 |  | 48062.8
284.38 |  | 45277.3
284.28 |  | 42929.8
284.18 |  | 39722.4
284.08 |  | 36456.2
283.98 |  | 33197.4
283.88 |  | 30538.4
283.78 |  | 28700.8
283.68 |  | 26596.2
283.58 |  | 25272.9
283.48 |  | 24242.2
283.38 |  | 22947.8
283.28 |  | 22203.1
283.18 |  | 21941.3
283.08 |  | 21171.5
282.98 |  | 20885.7
282.88 |  | 20618.5
282.78 |  | 20397.7
282.68 |  | 20160.4
282.58 |  | 19800.3
282.48 |  | 19950.9
282.38 |  | 19862.2
282.28 |  | 19779.6
282.18 |  | 19380.9
282.08 |  | 19162.5
281.98 |  | 19283
281.88 |  | 19213.8
281.78 |  | 19076.2
281.68 |  | 19481.1
281.58 |  | 18979
281.48 |  | 19090.5
281.38 |  | 19166
281.28 |  | 19163.4
281.18 |  | 18936.4
281.08 |  | 19345
280.98 |  | 19362.8
280.88 |  | 19484.9
280.78 |  | 19438.7
280.68 |  | 19223.9
280.58 |  | 19161.4
280.48 |  | 18903.9
280.38 |  | 19275
280.28 |  | 19232.9
280.18 |  | 19302.9
280.08 |  | 19285.7
279.98 |  | 18888.3
279.88 |  | 19341.4
279.78 |  | 19457.2
279.68 |  | 19396.8
279.58 |  | 19415.5
279.48 |  | 19392.7
279.38 |  | 18805.9
279.28 |  | 18882.3
279.18 |  | 19327.9
279.08 |  | 19374
278.98 |  | 19190
278.88 |  | 19144.4
278.78 |  | 19313.7
278.68 |  | 19068.7
278.58 |  | 19083
278.48 |  | 19098.9
278.38 |  | 19152.5
278.28 |  | 19380.5
278.18 |  | 19203.6
278.08 |  | 19173.6
277.98 |  | 19267.4
277.88 |  | 19748.2
277.78 |  | 19595
277.68 |  | 18832.8
277.58 |  | 19029.2
277.48 |  | 19061.5
277.38 |  | 19759.2
277.28 |  | 19357
277.18 |  | 19592.9
277.08 |  | 19516.9

## XPS Survey
﻿Doon University
Axis | Energy | Elements= | 1361
E:\IIT Mandi\2026\External User From Outside Of HP\May 2026\XPS_AMRC IIT Mandi_07.May.2026\Priya Dimri_XPS\K3\XPS Survey.VGD
Binding Energy (E) |  |  |  | Backgnd.
eV |  | Counts / s |  | Counts / s
1350.08 |  | 276633 |  | 0
1349.08 |  | 276426 |  | 0
1348.08 |  | 273110 |  | 0
1347.08 |  | 271920 |  | 0
1346.08 |  | 271059 |  | 0
1345.08 |  | 274732 |  | 0
1344.08 |  | 272833 |  | 0
1343.08 |  | 267548 |  | 0
1342.08 |  | 266714 |  | 0
1341.08 |  | 268960 |  | 0
1340.08 |  | 268767 |  | 0
1339.08 |  | 261902 |  | 0
1338.08 |  | 261529 |  | 0
1337.08 |  | 260350 |  | 0
1336.08 |  | 263301 |  | 0
1335.08 |  | 259813 |  | 0
1334.08 |  | 259192 |  | 0
1333.08 |  | 257957 |  | 0
1332.08 |  | 259884 |  | 0
1331.08 |  | 258597 |  | 0
1330.08 |  | 256614 |  | 0
1329.08 |  | 262495 |  | 0
1328.08 |  | 261735 |  | 0
1327.08 |  | 253330 |  | 0
1326.08 |  | 257312 |  | 0
1325.08 |  | 259537 |  | 0
1324.08 |  | 253347 |  | 0
1323.08 |  | 250620 |  | 0
1322.08 |  | 253202 |  | 0
1321.08 |  | 254035 |  | 0
1320.08 |  | 250478 |  | 0
1319.08 |  | 251251 |  | 0
1318.08 |  | 251108 |  | 0
1317.08 |  | 253979 |  | 0
1316.08 |  | 249959 |  | 0
1315.08 |  | 247126 |  | 0
1314.08 |  | 240788 |  | 0
1313.08 |  | 241316 |  | 0
1312.08 |  | 243808 |  | 0
1311.08 |  | 239368 |  | 0
1310.08 |  | 227492 |  | 0
1309.08 |  | 233302 |  | 0
1308.08 |  | 229275 |  | 0
1307.08 |  | 226932 |  | 0
1306.08 |  | 222297 |  | 0
1305.08 |  | 226219 |  | 0
1304.08 |  | 223064 |  | 0
1303.08 |  | 219592 |  | 0
1302.08 |  | 215359 |  | 0
1301.08 |  | 213981 |  | 0
1300.08 |  | 214838 |  | 0
1299.08 |  | 217870 |  | 0
1298.08 |  | 208532 |  | 0
1297.08 |  | 214360 |  | 0
1296.08 |  | 211464 |  | 0
1295.08 |  | 211881 |  | 0
1294.08 |  | 209006 |  | 0
1293.08 |  | 212456 |  | 0
1292.08 |  | 211100 |  | 0
1291.08 |  | 209813 |  | 0
1290.08 |  | 214635 |  | 0
1289.08 |  | 211168 |  | 0
1288.08 |  | 211879 |  | 0
1287.08 |  | 211331 |  | 0
1286.08 |  | 210946 |  | 0
1285.08 |  | 212657 |  | 0
1284.08 |  | 210674 |  | 0
1283.08 |  | 212892 |  | 0
1282.08 |  | 210400 |  | 0
1281.08 |  | 205796 |  | 0
1280.08 |  | 212782 |  | 0
1279.08 |  | 213650 |  | 0
1278.08 |  | 211825 |  | 0
1277.08 |  | 211182 |  | 0
1276.08 |  | 210974 |  | 0
1275.08 |  | 214370 |  | 0
1274.08 |  | 213178 |  | 0
1273.08 |  | 211035 |  | 0
1272.08 |  | 209702 |  | 0
1271.08 |  | 210256 |  | 0
1270.08 |  | 209014 |  | 0
1269.08 |  | 209622 |  | 0
1268.08 |  | 210387 |  | 0
1267.08 |  | 210457 |  | 0
1266.08 |  | 210514 |  | 0
1265.08 |  | 209156 |  | 0
1264.08 |  | 209719 |  | 0
1263.08 |  | 211075 |  | 0
1262.08 |  | 212308 |  | 0
1261.08 |  | 214427 |  | 0
1260.08 |  | 212739 |  | 0
1259.08 |  | 211538 |  | 0
1258.08 |  | 210257 |  | 0
1257.08 |  | 210561 |  | 0
1256.08 |  | 209863 |  | 0
1255.08 |  | 210921 |  | 0
1254.08 |  | 214219 |  | 0
1253.08 |  | 212957 |  | 0
1252.08 |  | 214967 |  | 0
1251.08 |  | 210169 |  | 0
1250.08 |  | 210941 |  | 0
1249.08 |  | 216532 |  | 0
1248.08 |  | 215874 |  | 0
1247.08 |  | 215127 |  | 0
1246.08 |  | 215624 |  | 0
1245.08 |  | 215781 |  | 0
1244.08 |  | 219078 |  | 0
1243.08 |  | 216425 |  | 0
1242.08 |  | 220866 |  | 0
1241.08 |  | 217229 |  | 0
1240.08 |  | 221510 |  | 0
1239.08 |  | 222452 |  | 0
1238.08 |  | 221789 |  | 0
1237.08 |  | 222905 |  | 0
1236.08 |  | 223665 |  | 0
1235.08 |  | 222996 |  | 0
1234.08 |  | 220958 |  | 0
1233.08 |  | 223574 |  | 0
1232.08 |  | 226552 |  | 0
1231.08 |  | 225883 |  | 0
1230.08 |  | 231033 |  | 0
1229.08 |  | 228534 |  | 0
1228.08 |  | 229730 |  | 0
1227.08 |  | 228615 |  | 0
1226.08 |  | 232329 |  | 0
1225.08 |  | 235015 |  | 0
1224.08 |  | 230762 |  | 0
1223.08 |  | 229515 |  | 0
1222.08 |  | 232682 |  | 0
1221.08 |  | 227023 |  | 0
1220.08 |  | 226546 |  | 0
1219.08 |  | 219866 |  | 0
1218.08 |  | 220057 |  | 0
1217.08 |  | 215204 |  | 0
1216.08 |  | 216533 |  | 0
1215.08 |  | 217840 |  | 0
1214.08 |  | 212001 |  | 0
1213.08 |  | 212525 |  | 0
1212.08 |  | 212391 |  | 0
1211.08 |  | 210047 |  | 0
1210.08 |  | 210814 |  | 0
1209.08 |  | 211621 |  | 0
1208.08 |  | 209487 |  | 0
1207.08 |  | 207389 |  | 0
1206.08 |  | 209589 |  | 0
1205.08 |  | 207842 |  | 0
1204.08 |  | 207270 |  | 0
1203.08 |  | 208369 |  | 0
1202.08 |  | 208223 |  | 0
1201.08 |  | 210005 |  | 0
1200.08 |  | 210624 |  | 0
1199.08 |  | 208715 |  | 0
1198.08 |  | 211392 |  | 0
1197.08 |  | 211751 |  | 0
1196.08 |  | 211471 |  | 0
1195.08 |  | 210988 |  | 0
1194.08 |  | 211339 |  | 0
1193.08 |  | 212764 |  | 0
1192.08 |  | 212108 |  | 0
1191.08 |  | 212011 |  | 0
1190.08 |  | 212375 |  | 0
1189.08 |  | 211513 |  | 0
1188.08 |  | 211295 |  | 0
1187.08 |  | 211250 |  | 0
1186.08 |  | 211383 |  | 0
1185.08 |  | 210791 |  | 0
1184.08 |  | 209625 |  | 0
1183.08 |  | 213711 |  | 0
1182.08 |  | 211619 |  | 0
1181.08 |  | 214019 |  | 0
1180.08 |  | 215723 |  | 0
1179.08 |  | 212909 |  | 0
1178.08 |  | 211122 |  | 0
1177.08 |  | 213924 |  | 0
1176.08 |  | 213296 |  | 0
1175.08 |  | 214031 |  | 0
1174.08 |  | 216478 |  | 0
1173.08 |  | 213270 |  | 0
1172.08 |  | 215535 |  | 0
1171.08 |  | 218912 |  | 0
1170.08 |  | 214581 |  | 0
1169.08 |  | 215942 |  | 0
1168.08 |  | 217896 |  | 0
1167.08 |  | 215235 |  | 0
1166.08 |  | 217895 |  | 0
1165.08 |  | 216144 |  | 0
1164.08 |  | 216360 |  | 0
1163.08 |  | 219290 |  | 0
1162.08 |  | 218039 |  | 0
1161.08 |  | 220061 |  | 0
1160.08 |  | 219683 |  | 0
1159.08 |  | 219275 |  | 0
1158.08 |  | 221509 |  | 0
1157.08 |  | 219769 |  | 0
1156.08 |  | 221423 |  | 0
1155.08 |  | 222850 |  | 0
1154.08 |  | 220031 |  | 0
1153.08 |  | 218322 |  | 0
1152.08 |  | 221461 |  | 0
1151.08 |  | 220390 |  | 0
1150.08 |  | 217606 |  | 0
1149.08 |  | 220738 |  | 0
1148.08 |  | 221559 |  | 0
1147.08 |  | 220650 |  | 0
1146.08 |  | 221620 |  | 0
1145.08 |  | 223907 |  | 0
1144.08 |  | 225761 |  | 0
1143.08 |  | 222799 |  | 0
1142.08 |  | 224111 |  | 0
1141.08 |  | 226212 |  | 0
1140.08 |  | 228001 |  | 0
1139.08 |  | 224506 |  | 0
1138.08 |  | 229334 |  | 0
1137.08 |  | 229519 |  | 0
1136.08 |  | 230110 |  | 0
1135.08 |  | 226739 |  | 0
1134.08 |  | 227313 |  | 0
1133.08 |  | 225693 |  | 0
1132.08 |  | 223808 |  | 0
1131.08 |  | 224681 |  | 0
1130.08 |  | 225995 |  | 0
1129.08 |  | 227844 |  | 0
1128.08 |  | 227794 |  | 0
1127.08 |  | 228471 |  | 0
1126.08 |  | 228830 |  | 0
1125.08 |  | 227813 |  | 0
1124.08 |  | 229281 |  | 0
1123.08 |  | 227488 |  | 0
1122.08 |  | 226894 |  | 0
1121.08 |  | 221718 |  | 0
1120.08 |  | 221677 |  | 0
1119.08 |  | 222618 |  | 0
1118.08 |  | 217316 |  | 0
1117.08 |  | 223581 |  | 0
1116.08 |  | 225876 |  | 0
1115.08 |  | 229759 |  | 0
1114.08 |  | 229628 |  | 0
1113.08 |  | 230006 |  | 0
1112.08 |  | 230085 |  | 0
1111.08 |  | 236550 |  | 0
1110.08 |  | 240742 |  | 0
1109.08 |  | 241066 |  | 0
1108.08 |  | 243843 |  | 0
1107.08 |  | 247440 |  | 0
1106.08 |  | 246391 |  | 0
1105.08 |  | 240153 |  | 0
1104.08 |  | 232143 |  | 0
1103.08 |  | 223286 |  | 0
1102.08 |  | 218535 |  | 0
1101.08 |  | 209616 |  | 0
1100.08 |  | 202926 |  | 0
1099.08 |  | 197054 |  | 0
1098.08 |  | 190394 |  | 0
1097.08 |  | 182033 |  | 0
1096.08 |  | 180154 |  | 0
1095.08 |  | 179991 |  | 0
1094.08 |  | 180470 |  | 0
1093.08 |  | 179154 |  | 0
1092.08 |  | 179922 |  | 0
1091.08 |  | 179353 |  | 0
1090.08 |  | 177846 |  | 0
1089.08 |  | 179078 |  | 0
1088.08 |  | 179309 |  | 0
1087.08 |  | 180951 |  | 0
1086.08 |  | 180399 |  | 0
1085.08 |  | 178277 |  | 0
1084.08 |  | 179371 |  | 0
1083.08 |  | 180898 |  | 0
1082.08 |  | 181949 |  | 0
1081.08 |  | 179092 |  | 0
1080.08 |  | 180542 |  | 0
1079.08 |  | 178077 |  | 0
1078.08 |  | 179927 |  | 0
1077.08 |  | 183053 |  | 0
1076.08 |  | 179105 |  | 0
1075.08 |  | 180434 |  | 0
1074.08 |  | 184637 |  | 0
1073.08 |  | 195764 |  | 0
1072.08 |  | 203038 |  | 0
1071.08 |  | 194788 |  | 0
1070.08 |  | 184413 |  | 0
1069.08 |  | 182806 |  | 0
1068.08 |  | 182800 |  | 0
1067.08 |  | 179129 |  | 0
1066.08 |  | 181246 |  | 0
1065.08 |  | 181549 |  | 0
1064.08 |  | 183395 |  | 0
1063.08 |  | 179641 |  | 0
1062.08 |  | 181797 |  | 0
1061.08 |  | 184872 |  | 0
1060.08 |  | 182973 |  | 0
1059.08 |  | 183397 |  | 0
1058.08 |  | 187082 |  | 0
1057.08 |  | 184440 |  | 0
1056.08 |  | 183264 |  | 0
1055.08 |  | 185863 |  | 0
1054.08 |  | 185509 |  | 0
1053.08 |  | 183587 |  | 0
1052.08 |  | 183796 |  | 0
1051.08 |  | 183012 |  | 0
1050.08 |  | 185300 |  | 0
1049.08 |  | 186958 |  | 0
1048.08 |  | 186035 |  | 0
1047.08 |  | 185364 |  | 0
1046.08 |  | 183283 |  | 0
1045.08 |  | 186546 |  | 0
1044.08 |  | 188935 |  | 0
1043.08 |  | 188937 |  | 0
1042.08 |  | 186623 |  | 0
1041.08 |  | 187659 |  | 0
1040.08 |  | 186406 |  | 0
1039.08 |  | 187707 |  | 0
1038.08 |  | 191226 |  | 0
1037.08 |  | 190597 |  | 0
1036.08 |  | 187143 |  | 0
1035.08 |  | 190304 |  | 0
1034.08 |  | 189089 |  | 0
1033.08 |  | 193378 |  | 0
1032.08 |  | 190020 |  | 0
1031.08 |  | 191488 |  | 0
1030.08 |  | 191852 |  | 0
1029.08 |  | 192337 |  | 0
1028.08 |  | 191357 |  | 0
1027.08 |  | 190252 |  | 0
1026.08 |  | 190993 |  | 0
1025.08 |  | 195592 |  | 0
1024.08 |  | 193790 |  | 0
1023.08 |  | 194525 |  | 0
1022.08 |  | 196324 |  | 0
1021.08 |  | 197553 |  | 0
1020.08 |  | 195887 |  | 0
1019.08 |  | 194504 |  | 0
1018.08 |  | 199634 |  | 0
1017.08 |  | 195212 |  | 0
1016.08 |  | 196994 |  | 0
1015.08 |  | 197132 |  | 0
1014.08 |  | 200769 |  | 0
1013.08 |  | 197679 |  | 0
1012.08 |  | 195930 |  | 0
1011.08 |  | 199249 |  | 0
1010.08 |  | 199185 |  | 0
1009.08 |  | 200491 |  | 0
1008.08 |  | 198649 |  | 0
1007.08 |  | 200895 |  | 0
1006.08 |  | 201720 |  | 0
1005.08 |  | 202836 |  | 0
1004.08 |  | 200024 |  | 0
1003.08 |  | 202072 |  | 0
1002.08 |  | 205235 |  | 0
1001.08 |  | 206046 |  | 0
1000.08 |  | 206779 |  | 0
999.08 |  | 205856 |  | 0
998.08 |  | 209609 |  | 0
997.08 |  | 209722 |  | 0
996.08 |  | 209783 |  | 0
995.08 |  | 208297 |  | 0
994.08 |  | 210010 |  | 0
993.08 |  | 205391 |  | 0
992.08 |  | 203597 |  | 0
991.08 |  | 202456 |  | 0
990.08 |  | 206040 |  | 0
989.08 |  | 202656 |  | 0
988.08 |  | 200212 |  | 0
987.08 |  | 198430 |  | 0
986.08 |  | 199225 |  | 0
985.08 |  | 200173 |  | 0
984.08 |  | 201955 |  | 0
983.08 |  | 199220 |  | 0
982.08 |  | 204899 |  | 0
981.08 |  | 209036 |  | 0
980.08 |  | 218380 |  | 0
979.08 |  | 222933 |  | 0
978.08 |  | 231568 |  | 0
977.08 |  | 238503 |  | 0
976.08 |  | 241276 |  | 0
975.08 |  | 238460 |  | 0
974.08 |  | 227658 |  | 0
973.08 |  | 215532 |  | 0
972.08 |  | 212331 |  | 0
971.08 |  | 204272 |  | 0
970.08 |  | 196438 |  | 0
969.08 |  | 192355 |  | 0
968.08 |  | 187715 |  | 0
967.08 |  | 183755 |  | 0
966.08 |  | 178550 |  | 0
965.08 |  | 178360 |  | 0
964.08 |  | 176749 |  | 0
963.08 |  | 176180 |  | 0
962.08 |  | 174907 |  | 0
961.08 |  | 174101 |  | 0
960.08 |  | 173022 |  | 0
959.08 |  | 174597 |  | 0
958.08 |  | 173231 |  | 0
957.08 |  | 173934 |  | 0
956.08 |  | 173309 |  | 0
955.08 |  | 173566 |  | 0
954.08 |  | 175706 |  | 0
953.08 |  | 170483 |  | 0
952.08 |  | 173321 |  | 0
951.08 |  | 176910 |  | 0
950.08 |  | 175816 |  | 0
949.08 |  | 177119 |  | 0
948.08 |  | 176539 |  | 0
947.08 |  | 175350 |  | 0
946.08 |  | 176537 |  | 0
945.08 |  | 174845 |  | 0
944.08 |  | 175241 |  | 0
943.08 |  | 176780 |  | 0
942.08 |  | 177176 |  | 0
941.08 |  | 175728 |  | 0
940.08 |  | 174725 |  | 0
939.08 |  | 177170 |  | 0
938.08 |  | 177842 |  | 0
937.08 |  | 176122 |  | 0
936.08 |  | 177975 |  | 0
935.08 |  | 177933 |  | 0
934.08 |  | 179465 |  | 0
933.08 |  | 176251 |  | 0
932.08 |  | 180054 |  | 0
931.08 |  | 177036 |  | 0
930.08 |  | 178432 |  | 0
929.08 |  | 179605 |  | 0
928.08 |  | 180266 |  | 0
927.08 |  | 180537 |  | 0
926.08 |  | 181636 |  | 0
925.08 |  | 178758 |  | 0
924.08 |  | 181249 |  | 0
923.08 |  | 179074 |  | 0
922.08 |  | 182244 |  | 0
921.08 |  | 182994 |  | 0
920.08 |  | 183155 |  | 0
919.08 |  | 181712 |  | 0
918.08 |  | 181444 |  | 0
917.08 |  | 179968 |  | 0
916.08 |  | 181577 |  | 0
915.08 |  | 181717 |  | 0
914.08 |  | 183260 |  | 0
913.08 |  | 181483 |  | 0
912.08 |  | 182611 |  | 0
911.08 |  | 184443 |  | 0
910.08 |  | 183680 |  | 0
909.08 |  | 184085 |  | 0
908.08 |  | 181779 |  | 0
907.08 |  | 183482 |  | 0
906.08 |  | 184701 |  | 0
905.08 |  | 184389 |  | 0
904.08 |  | 187524 |  | 0
903.08 |  | 186749 |  | 0
902.08 |  | 184597 |  | 0
901.08 |  | 184475 |  | 0
900.08 |  | 185621 |  | 0
899.08 |  | 185272 |  | 0
898.08 |  | 185587 |  | 0
897.08 |  | 184158 |  | 0
896.08 |  | 187117 |  | 0
895.08 |  | 187759 |  | 0
894.08 |  | 187098 |  | 0
893.08 |  | 188753 |  | 0
892.08 |  | 186516 |  | 0
891.08 |  | 187094 |  | 0
890.08 |  | 184265 |  | 0
889.08 |  | 186265 |  | 0
888.08 |  | 188624 |  | 0
887.08 |  | 188645 |  | 0
886.08 |  | 185595 |  | 0
885.08 |  | 186713 |  | 0
884.08 |  | 189357 |  | 0
883.08 |  | 186159 |  | 0
882.08 |  | 188097 |  | 0
881.08 |  | 187767 |  | 0
880.08 |  | 192027 |  | 0
879.08 |  | 190084 |  | 0
878.08 |  | 190760 |  | 0
877.08 |  | 193725 |  | 0
876.08 |  | 190243 |  | 0
875.08 |  | 191582 |  | 0
874.08 |  | 190082 |  | 0
873.08 |  | 191225 |  | 0
872.08 |  | 189516 |  | 0
871.08 |  | 191824 |  | 0
870.08 |  | 191409 |  | 0
869.08 |  | 191665 |  | 0
868.08 |  | 191999 |  | 0
867.08 |  | 190685 |  | 0
866.08 |  | 191078 |  | 0
865.08 |  | 193941 |  | 0
864.08 |  | 193831 |  | 0
863.08 |  | 195706 |  | 0
862.08 |  | 195377 |  | 0
861.08 |  | 196014 |  | 0
860.08 |  | 194438 |  | 0
859.08 |  | 193784 |  | 0
858.08 |  | 193255 |  | 0
857.08 |  | 192324 |  | 0
856.08 |  | 194804 |  | 0
855.08 |  | 195628 |  | 0
854.08 |  | 197604 |  | 0
853.08 |  | 194870 |  | 0
852.08 |  | 196330 |  | 0
851.08 |  | 196201 |  | 0
850.08 |  | 194069 |  | 0
849.08 |  | 196207 |  | 0
848.08 |  | 195334 |  | 0
847.08 |  | 196743 |  | 0
846.08 |  | 198654 |  | 0
845.08 |  | 196694 |  | 0
844.08 |  | 198240 |  | 0
843.08 |  | 197644 |  | 0
842.08 |  | 196271 |  | 0
841.08 |  | 197311 |  | 0
840.08 |  | 198487 |  | 0
839.08 |  | 201011 |  | 0
838.08 |  | 199946 |  | 0
837.08 |  | 201436 |  | 0
836.08 |  | 199317 |  | 0
835.08 |  | 199432 |  | 0
834.08 |  | 198713 |  | 0
833.08 |  | 199322 |  | 0
832.08 |  | 198639 |  | 0
831.08 |  | 199700 |  | 0
830.08 |  | 202891 |  | 0
829.08 |  | 201082 |  | 0
828.08 |  | 202558 |  | 0
827.08 |  | 201086 |  | 0
826.08 |  | 201328 |  | 0
825.08 |  | 202150 |  | 0
824.08 |  | 200855 |  | 0
823.08 |  | 202421 |  | 0
822.08 |  | 199967 |  | 0
821.08 |  | 202410 |  | 0
820.08 |  | 202631 |  | 0
819.08 |  | 204478 |  | 0
818.08 |  | 200985 |  | 0
817.08 |  | 201873 |  | 0
816.08 |  | 201946 |  | 0
815.08 |  | 205593 |  | 0
814.08 |  | 199375 |  | 0
813.08 |  | 205728 |  | 0
812.08 |  | 203575 |  | 0
811.08 |  | 202318 |  | 0
810.08 |  | 202076 |  | 0
809.08 |  | 205977 |  | 0
808.08 |  | 204434 |  | 0
807.08 |  | 205571 |  | 0
806.08 |  | 204531 |  | 0
805.08 |  | 206598 |  | 0
804.08 |  | 207543 |  | 0
803.08 |  | 205245 |  | 0
802.08 |  | 205351 |  | 0
801.08 |  | 206505 |  | 0
800.08 |  | 204680 |  | 0
799.08 |  | 207774 |  | 0
798.08 |  | 206365 |  | 0
797.08 |  | 209264 |  | 0
796.08 |  | 210359 |  | 0
795.08 |  | 208095 |  | 0
794.08 |  | 209072 |  | 0
793.08 |  | 208891 |  | 0
792.08 |  | 210064 |  | 0
791.08 |  | 210143 |  | 0
790.08 |  | 209625 |  | 0
789.08 |  | 210474 |  | 0
788.08 |  | 207082 |  | 0
787.08 |  | 209288 |  | 0
786.08 |  | 209329 |  | 0
785.08 |  | 212013 |  | 0
784.08 |  | 211188 |  | 0
783.08 |  | 210307 |  | 0
782.08 |  | 210532 |  | 0
781.08 |  | 212391 |  | 0
780.08 |  | 213244 |  | 0
779.08 |  | 211785 |  | 0
778.08 |  | 212578 |  | 0
777.08 |  | 210364 |  | 0
776.08 |  | 212373 |  | 0
775.08 |  | 213791 |  | 0
774.08 |  | 213846 |  | 0
773.08 |  | 215826 |  | 0
772.08 |  | 213794 |  | 0
771.08 |  | 216058 |  | 0
770.08 |  | 214606 |  | 0
769.08 |  | 211851 |  | 0
768.08 |  | 216178 |  | 0
767.08 |  | 213986 |  | 0
766.08 |  | 216457 |  | 0
765.08 |  | 213765 |  | 0
764.08 |  | 219049 |  | 0
763.08 |  | 217971 |  | 0
762.08 |  | 214565 |  | 0
761.08 |  | 217500 |  | 0
760.08 |  | 216613 |  | 0
759.08 |  | 217730 |  | 0
758.08 |  | 217578 |  | 0
757.08 |  | 218297 |  | 0
756.08 |  | 216804 |  | 0
755.08 |  | 217602 |  | 0
754.08 |  | 218440 |  | 0
753.08 |  | 218745 |  | 0
752.08 |  | 219922 |  | 0
751.08 |  | 218106 |  | 0
750.08 |  | 219220 |  | 0
749.08 |  | 222022 |  | 0
748.08 |  | 223094 |  | 0
747.08 |  | 221210 |  | 0
746.08 |  | 220737 |  | 0
745.08 |  | 219000 |  | 0
744.08 |  | 222937 |  | 0
743.08 |  | 221451 |  | 0
742.08 |  | 221353 |  | 0
741.08 |  | 223785 |  | 0
740.08 |  | 222220 |  | 0
739.08 |  | 223939 |  | 0
738.08 |  | 226535 |  | 0
737.08 |  | 222954 |  | 0
736.08 |  | 223507 |  | 0
735.08 |  | 223647 |  | 0
734.08 |  | 224220 |  | 0
733.08 |  | 225515 |  | 0
732.08 |  | 224118 |  | 0
731.08 |  | 223259 |  | 0
730.08 |  | 224187 |  | 0
729.08 |  | 224235 |  | 0
728.08 |  | 226018 |  | 0
727.08 |  | 226553 |  | 0
726.08 |  | 226365 |  | 0
725.08 |  | 227452 |  | 0
724.08 |  | 228544 |  | 0
723.08 |  | 227669 |  | 0
722.08 |  | 227222 |  | 0
721.08 |  | 227578 |  | 0
720.08 |  | 226699 |  | 0
719.08 |  | 224744 |  | 0
718.08 |  | 227935 |  | 0
717.08 |  | 230608 |  | 0
716.08 |  | 231275 |  | 0
715.08 |  | 230186 |  | 0
714.08 |  | 230547 |  | 0
713.08 |  | 230279 |  | 0
712.08 |  | 226486 |  | 0
711.08 |  | 232198 |  | 0
710.08 |  | 231793 |  | 0
709.08 |  | 230696 |  | 0
708.08 |  | 230153 |  | 0
707.08 |  | 232510 |  | 0
706.08 |  | 232502 |  | 0
705.08 |  | 230655 |  | 0
704.08 |  | 230735 |  | 0
703.08 |  | 232642 |  | 0
702.08 |  | 231346 |  | 0
701.08 |  | 234608 |  | 0
700.08 |  | 233446 |  | 0
699.08 |  | 235650 |  | 0
698.08 |  | 235993 |  | 0
697.08 |  | 237497 |  | 0
696.08 |  | 234259 |  | 0
695.08 |  | 234096 |  | 0
694.08 |  | 235811 |  | 0
693.08 |  | 231973 |  | 0
692.08 |  | 232500 |  | 0
691.08 |  | 235733 |  | 0
690.08 |  | 237653 |  | 0
689.08 |  | 237276 |  | 0
688.08 |  | 237675 |  | 0
687.08 |  | 240120 |  | 0
686.08 |  | 239257 |  | 0
685.08 |  | 236738 |  | 0
684.08 |  | 238201 |  | 0
683.08 |  | 236536 |  | 0
682.08 |  | 238073 |  | 0
681.08 |  | 240554 |  | 0
680.08 |  | 238709 |  | 0
679.08 |  | 241489 |  | 0
678.08 |  | 239891 |  | 0
677.08 |  | 243931 |  | 0
676.08 |  | 240763 |  | 0
675.08 |  | 237731 |  | 0
674.08 |  | 241184 |  | 0
673.08 |  | 241579 |  | 0
672.08 |  | 240185 |  | 0
671.08 |  | 244213 |  | 0
670.08 |  | 245072 |  | 0
669.08 |  | 241700 |  | 0
668.08 |  | 241461 |  | 0
667.08 |  | 242905 |  | 0
666.08 |  | 244539 |  | 0
665.08 |  | 244630 |  | 0
664.08 |  | 243114 |  | 0
663.08 |  | 243328 |  | 0
662.08 |  | 246567 |  | 0
661.08 |  | 247596 |  | 0
660.08 |  | 246641 |  | 0
659.08 |  | 245252 |  | 0
658.08 |  | 248831 |  | 0
657.08 |  | 245211 |  | 0
656.08 |  | 250950 |  | 0
655.08 |  | 246422 |  | 0
654.08 |  | 248269 |  | 0
653.08 |  | 248659 |  | 0
652.08 |  | 251688 |  | 0
651.08 |  | 252808 |  | 0
650.08 |  | 250455 |  | 0
649.08 |  | 249918 |  | 0
648.08 |  | 250148 |  | 0
647.08 |  | 250139 |  | 0
646.08 |  | 249734 |  | 0
645.08 |  | 247769 |  | 0
644.08 |  | 253982 |  | 0
643.08 |  | 254393 |  | 0
642.08 |  | 250473 |  | 0
641.08 |  | 250682 |  | 0
640.08 |  | 251872 |  | 0
639.08 |  | 252758 |  | 0
638.08 |  | 252537 |  | 0
637.08 |  | 254264 |  | 0
636.08 |  | 254875 |  | 0
635.08 |  | 254438 |  | 0
634.08 |  | 254929 |  | 0
633.08 |  | 259794 |  | 0
632.08 |  | 254286 |  | 0
631.08 |  | 258846 |  | 0
630.08 |  | 258607 |  | 0
629.08 |  | 256933 |  | 0
628.08 |  | 256787 |  | 0
627.08 |  | 259648 |  | 0
626.08 |  | 258654 |  | 0
625.08 |  | 261087 |  | 0
624.08 |  | 259533 |  | 0
623.08 |  | 261176 |  | 0
622.08 |  | 259062 |  | 0
621.08 |  | 260525 |  | 0
620.08 |  | 261055 |  | 0
619.08 |  | 263880 |  | 0
618.08 |  | 260365 |  | 0
617.08 |  | 258739 |  | 0
616.08 |  | 263178 |  | 0
615.08 |  | 262887 |  | 0
614.08 |  | 259489 |  | 0
613.08 |  | 261241 |  | 0
612.08 |  | 261039 |  | 0
611.08 |  | 267130 |  | 0
610.08 |  | 263102 |  | 0
609.08 |  | 263849 |  | 0
608.08 |  | 268072 |  | 0
607.08 |  | 264358 |  | 0
606.08 |  | 266437 |  | 0
605.08 |  | 265531 |  | 0
604.08 |  | 266731 |  | 0
603.08 |  | 267357 |  | 0
602.08 |  | 264663 |  | 0
601.08 |  | 270518 |  | 0
600.08 |  | 268057 |  | 0
599.08 |  | 271611 |  | 0
598.08 |  | 273612 |  | 0
597.08 |  | 272693 |  | 0
596.08 |  | 274300 |  | 0
595.08 |  | 273037 |  | 0
594.08 |  | 270778 |  | 0
593.08 |  | 272082 |  | 0
592.08 |  | 272273 |  | 0
591.08 |  | 269264 |  | 0
590.08 |  | 272584 |  | 0
589.08 |  | 271887 |  | 0
588.08 |  | 268919 |  | 0
587.08 |  | 269402 |  | 0
586.08 |  | 270305 |  | 0
585.08 |  | 268844 |  | 0
584.08 |  | 267794 |  | 0
583.08 |  | 270990 |  | 0
582.08 |  | 270950 |  | 0
581.08 |  | 269423 |  | 0
580.08 |  | 271230 |  | 0
579.08 |  | 273258 |  | 0
578.08 |  | 274165 |  | 0
577.08 |  | 274925 |  | 0
576.08 |  | 274310 |  | 0
575.08 |  | 273529 |  | 0
574.08 |  | 275015 |  | 0
573.08 |  | 275368 |  | 0
572.08 |  | 274554 |  | 0
571.08 |  | 276358 |  | 0
570.08 |  | 275479 |  | 0
569.08 |  | 277121 |  | 0
568.08 |  | 278037 |  | 0
567.08 |  | 278368 |  | 0
566.08 |  | 273272 |  | 0
565.08 |  | 279864 |  | 0
564.08 |  | 278266 |  | 0
563.08 |  | 280185 |  | 0
562.08 |  | 278928 |  | 0
561.08 |  | 282547 |  | 0
560.08 |  | 282430 |  | 0
559.08 |  | 284241 |  | 0
558.08 |  | 279355 |  | 0
557.08 |  | 282303 |  | 0
556.08 |  | 284371 |  | 0
555.08 |  | 284582 |  | 0
554.08 |  | 284598 |  | 0
553.08 |  | 287127 |  | 0
552.08 |  | 284876 |  | 0
551.08 |  | 287223 |  | 0
550.08 |  | 279596 |  | 0
549.08 |  | 282572 |  | 0
548.08 |  | 283647 |  | 0
547.08 |  | 279294 |  | 0
546.08 |  | 285414 |  | 0
545.08 |  | 282515 |  | 0
544.08 |  | 276876 |  | 0
543.08 |  | 276408 |  | 0
542.08 |  | 274073 |  | 0
541.08 |  | 267090 |  | 0
540.08 |  | 267472 |  | 0
539.08 |  | 268032 |  | 0
538.08 |  | 268984 |  | 0
537.08 |  | 265126 |  | 265126
536.08 |  | 268567 |  | 265108
535.08 |  | 291667 |  | 265027
534.08 |  | 345618 |  | 264541
533.08 |  | 427220 |  | 263101
532.08 |  | 481254 |  | 260210
531.08 |  | 497211 |  | 256327
530.08 |  | 406621 |  | 252101
529.08 |  | 293058 |  | 249392
528.08 |  | 258654 |  | 248627
527.08 |  | 257742 |  | 248451
526.08 |  | 250412 |  | 248288
525.08 |  | 251166 |  | 248251
524.08 |  | 249581 |  | 248200
523.08 |  | 248175 |  | 248175
522.08 |  | 249839 |  | 0
521.08 |  | 251647 |  | 0
520.08 |  | 249237 |  | 0
519.08 |  | 247295 |  | 0
518.08 |  | 248802 |  | 0
517.08 |  | 249942 |  | 0
516.08 |  | 248902 |  | 0
515.08 |  | 249008 |  | 0
514.08 |  | 250395 |  | 0
513.08 |  | 246896 |  | 0
512.08 |  | 249275 |  | 0
511.08 |  | 252354 |  | 0
510.08 |  | 253749 |  | 0
509.08 |  | 253163 |  | 0
508.08 |  | 254103 |  | 0
507.08 |  | 250921 |  | 0
506.08 |  | 251847 |  | 0
505.08 |  | 251991 |  | 0
504.08 |  | 252843 |  | 0
503.08 |  | 255455 |  | 0
502.08 |  | 256046 |  | 0
501.08 |  | 259587 |  | 0
500.08 |  | 259906 |  | 0
499.08 |  | 263211 |  | 0
498.08 |  | 267619 |  | 0
497.08 |  | 272955 |  | 0
496.08 |  | 271462 |  | 0
495.08 |  | 264256 |  | 0
494.08 |  | 261852 |  | 0
493.08 |  | 261702 |  | 0
492.08 |  | 256746 |  | 0
491.08 |  | 255802 |  | 0
490.08 |  | 256180 |  | 0
489.08 |  | 253945 |  | 0
488.08 |  | 255770 |  | 0
487.08 |  | 254300 |  | 0
486.08 |  | 255214 |  | 0
485.08 |  | 255076 |  | 0
484.08 |  | 252679 |  | 0
483.08 |  | 255256 |  | 0
482.08 |  | 254793 |  | 0
481.08 |  | 252125 |  | 0
480.08 |  | 254306 |  | 0
479.08 |  | 252525 |  | 0
478.08 |  | 258308 |  | 0
477.08 |  | 260372 |  | 0
476.08 |  | 258176 |  | 0
475.08 |  | 258040 |  | 0
474.08 |  | 257520 |  | 0
473.08 |  | 257250 |  | 0
472.08 |  | 257677 |  | 0
471.08 |  | 256102 |  | 0
470.08 |  | 257335 |  | 0
469.08 |  | 255812 |  | 0
468.08 |  | 259036 |  | 0
467.08 |  | 258336 |  | 0
466.08 |  | 258912 |  | 0
465.08 |  | 260205 |  | 0
464.08 |  | 262357 |  | 0
463.08 |  | 260280 |  | 0
462.08 |  | 261856 |  | 0
461.08 |  | 263059 |  | 0
460.08 |  | 263062 |  | 0
459.08 |  | 262727 |  | 0
458.08 |  | 265971 |  | 0
457.08 |  | 265728 |  | 0
456.08 |  | 262199 |  | 0
455.08 |  | 265736 |  | 0
454.08 |  | 264128 |  | 0
453.08 |  | 266847 |  | 0
452.08 |  | 264571 |  | 0
451.08 |  | 265297 |  | 0
450.08 |  | 263223 |  | 0
449.08 |  | 263347 |  | 0
448.08 |  | 262968 |  | 0
447.08 |  | 264401 |  | 0
446.08 |  | 260934 |  | 0
445.08 |  | 259782 |  | 0
444.08 |  | 260308 |  | 0
443.08 |  | 262082 |  | 0
442.08 |  | 260087 |  | 0
441.08 |  | 259920 |  | 0
440.08 |  | 259350 |  | 0
439.08 |  | 262356 |  | 0
438.08 |  | 264555 |  | 0
437.08 |  | 270775 |  | 0
436.08 |  | 272359 |  | 0
435.08 |  | 277402 |  | 0
434.08 |  | 279884 |  | 0
433.08 |  | 282437 |  | 0
432.08 |  | 279026 |  | 0
431.08 |  | 280952 |  | 0
430.08 |  | 282885 |  | 0
429.08 |  | 285573 |  | 0
428.08 |  | 292312 |  | 0
427.08 |  | 293614 |  | 0
426.08 |  | 291266 |  | 0
425.08 |  | 289579 |  | 0
424.08 |  | 289118 |  | 0
423.08 |  | 283113 |  | 0
422.08 |  | 267959 |  | 0
421.08 |  | 261418 |  | 0
420.08 |  | 247806 |  | 0
419.08 |  | 241857 |  | 0
418.08 |  | 236614 |  | 0
417.08 |  | 230694 |  | 0
416.08 |  | 228435 |  | 0
415.08 |  | 224833 |  | 0
414.08 |  | 224193 |  | 0
413.08 |  | 214387 |  | 0
412.08 |  | 203479 |  | 0
411.08 |  | 199414 |  | 0
410.08 |  | 201318 |  | 0
409.08 |  | 200618 |  | 0
408.08 |  | 206311 |  | 0
407.08 |  | 206529 |  | 0
406.08 |  | 199706 |  | 0
405.08 |  | 184075 |  | 0
404.08 |  | 172676 |  | 0
403.08 |  | 168742 |  | 168742
402.08 |  | 177396 |  | 168730
401.08 |  | 223009 |  | 168638
400.08 |  | 437895 |  | 168129
399.08 |  | 900568 |  | 165649
398.08 |  | 897491 |  | 158917
397.08 |  | 382617 |  | 152155
396.08 |  | 187976 |  | 150045
395.08 |  | 163027 |  | 149698
394.08 |  | 155490 |  | 149576
393.08 |  | 152991 |  | 149522
392.08 |  | 151267 |  | 149490
391.08 |  | 150024 |  | 149474
390.08 |  | 149469 |  | 149469
389.08 |  | 147883 |  | 0
388.08 |  | 146895 |  | 0
387.08 |  | 145341 |  | 0
386.08 |  | 145837 |  | 0
385.08 |  | 144486 |  | 0
384.08 |  | 144747 |  | 0
383.08 |  | 145968 |  | 0
382.08 |  | 145008 |  | 0
381.08 |  | 144989 |  | 0
380.08 |  | 144941 |  | 0
379.08 |  | 145803 |  | 0
378.08 |  | 147459 |  | 0
377.08 |  | 147414 |  | 0
376.08 |  | 142965 |  | 0
375.08 |  | 147599 |  | 0
374.08 |  | 143623 |  | 0
373.08 |  | 148249 |  | 0
372.08 |  | 147112 |  | 0
371.08 |  | 144372 |  | 0
370.08 |  | 145922 |  | 0
369.08 |  | 147084 |  | 0
368.08 |  | 147493 |  | 0
367.08 |  | 147864 |  | 0
366.08 |  | 146969 |  | 0
365.08 |  | 148856 |  | 0
364.08 |  | 150390 |  | 0
363.08 |  | 149427 |  | 0
362.08 |  | 150871 |  | 0
361.08 |  | 150270 |  | 0
360.08 |  | 151269 |  | 0
359.08 |  | 151263 |  | 0
358.08 |  | 149715 |  | 0
357.08 |  | 149315 |  | 0
356.08 |  | 148056 |  | 0
355.08 |  | 146505 |  | 0
354.08 |  | 147165 |  | 0
353.08 |  | 147595 |  | 0
352.08 |  | 150194 |  | 0
351.08 |  | 152881 |  | 0
350.08 |  | 158489 |  | 0
349.08 |  | 168230 |  | 0
348.08 |  | 183345 |  | 0
347.08 |  | 188212 |  | 0
346.08 |  | 172275 |  | 0
345.08 |  | 161581 |  | 0
344.08 |  | 150738 |  | 0
343.08 |  | 148879 |  | 0
342.08 |  | 146034 |  | 0
341.08 |  | 145972 |  | 0
340.08 |  | 144792 |  | 0
339.08 |  | 144878 |  | 0
338.08 |  | 145770 |  | 0
337.08 |  | 150076 |  | 0
336.08 |  | 160249 |  | 0
335.08 |  | 178701 |  | 0
334.08 |  | 199517 |  | 0
333.08 |  | 196194 |  | 0
332.08 |  | 176514 |  | 0
331.08 |  | 155981 |  | 0
330.08 |  | 147492 |  | 0
329.08 |  | 144475 |  | 0
328.08 |  | 141798 |  | 0
327.08 |  | 142755 |  | 0
326.08 |  | 142183 |  | 0
325.08 |  | 139699 |  | 0
324.08 |  | 139874 |  | 0
323.08 |  | 139951 |  | 0
322.08 |  | 142274 |  | 0
321.08 |  | 141029 |  | 0
320.08 |  | 142201 |  | 0
319.08 |  | 142929 |  | 0
318.08 |  | 141389 |  | 0
317.08 |  | 142253 |  | 0
316.08 |  | 143115 |  | 0
315.08 |  | 143544 |  | 0
314.08 |  | 148293 |  | 0
313.08 |  | 146298 |  | 0
312.08 |  | 145560 |  | 0
311.08 |  | 148301 |  | 0
310.08 |  | 146602 |  | 0
309.08 |  | 148197 |  | 0
308.08 |  | 146931 |  | 0
307.08 |  | 151684 |  | 0
306.08 |  | 149935 |  | 0
305.08 |  | 147319 |  | 0
304.08 |  | 146461 |  | 0
303.08 |  | 147265 |  | 0
302.08 |  | 147489 |  | 0
301.08 |  | 148198 |  | 0
300.08 |  | 145196 |  | 0
299.08 |  | 144521 |  | 0
298.08 |  | 143110 |  | 0
297.08 |  | 142307 |  | 0
296.08 |  | 142151 |  | 0
295.08 |  | 139957 |  | 0
294.08 |  | 141674 |  | 0
293.08 |  | 139206 |  | 139206
292.08 |  | 142914 |  | 139224
291.08 |  | 141428 |  | 139242
290.08 |  | 148230 |  | 139260
289.08 |  | 154778 |  | 139277
288.08 |  | 166449 |  | 139295
287.08 |  | 201711 |  | 139313
286.08 |  | 264189 |  | 139331
285.08 |  | 282954 |  | 139349
284.08 |  | 204727 |  | 139367
283.08 |  | 151458 |  | 139385
282.08 |  | 141391 |  | 139403
281.08 |  | 140047 |  | 139420
280.08 |  | 141050 |  | 139438
279.08 |  | 141166 |  | 139456
278.08 |  | 139474 |  | 139474
277.08 |  | 140100 |  | 140100
276.08 |  | 141306 |  | 0
275.08 |  | 142890 |  | 0
274.08 |  | 139102 |  | 0
273.08 |  | 140914 |  | 0
272.08 |  | 142270 |  | 0
271.08 |  | 140994 |  | 0
270.08 |  | 143171 |  | 0
269.08 |  | 142233 |  | 0
268.08 |  | 141670 |  | 0
267.08 |  | 143807 |  | 0
266.08 |  | 142476 |  | 0
265.08 |  | 149045 |  | 0
264.08 |  | 154181 |  | 0
263.08 |  | 161862 |  | 0
262.08 |  | 171533 |  | 0
261.08 |  | 181073 |  | 0
260.08 |  | 178281 |  | 0
259.08 |  | 169494 |  | 0
258.08 |  | 155229 |  | 0
257.08 |  | 145877 |  | 0
256.08 |  | 137046 |  | 0
255.08 |  | 134342 |  | 0
254.08 |  | 133501 |  | 0
253.08 |  | 133931 |  | 0
252.08 |  | 136993 |  | 0
251.08 |  | 149141 |  | 0
250.08 |  | 165750 |  | 0
249.08 |  | 186910 |  | 0
248.08 |  | 191617 |  | 0
247.08 |  | 182165 |  | 0
246.08 |  | 163949 |  | 0
245.08 |  | 141367 |  | 0
244.08 |  | 129267 |  | 0
243.08 |  | 117860 |  | 0
242.08 |  | 111717 |  | 0
241.08 |  | 110556 |  | 0
240.08 |  | 107622 |  | 0
239.08 |  | 103826 |  | 0
238.08 |  | 104933 |  | 0
237.08 |  | 104255 |  | 0
236.08 |  | 102325 |  | 0
235.08 |  | 99426.1 |  | 0
234.08 |  | 98551.2 |  | 0
233.08 |  | 98165.4 |  | 0
232.08 |  | 98748.9 |  | 0
231.08 |  | 101470 |  | 0
230.08 |  | 100542 |  | 0
229.08 |  | 106214 |  | 0
228.08 |  | 104113 |  | 0
227.08 |  | 105131 |  | 0
226.08 |  | 103164 |  | 0
225.08 |  | 102581 |  | 0
224.08 |  | 104681 |  | 0
223.08 |  | 106210 |  | 0
222.08 |  | 105298 |  | 0
221.08 |  | 106124 |  | 0
220.08 |  | 106015 |  | 0
219.08 |  | 107062 |  | 0
218.08 |  | 107885 |  | 0
217.08 |  | 108328 |  | 0
216.08 |  | 108726 |  | 0
215.08 |  | 106519 |  | 0
214.08 |  | 105301 |  | 0
213.08 |  | 104791 |  | 0
212.08 |  | 99937.6 |  | 0
211.08 |  | 94819.7 |  | 0
210.08 |  | 95356.9 |  | 0
209.08 |  | 91798.6 |  | 0
208.08 |  | 89304 |  | 0
207.08 |  | 84578.1 |  | 0
206.08 |  | 82408.9 |  | 0
205.08 |  | 79753.6 |  | 0
204.08 |  | 82049.3 |  | 0
203.08 |  | 79742.1 |  | 0
202.08 |  | 86086.1 |  | 0
201.08 |  | 92459.7 |  | 0
200.08 |  | 98155.6 |  | 0
199.08 |  | 95525.7 |  | 0
198.08 |  | 92788.2 |  | 0
197.08 |  | 87615.7 |  | 0
196.08 |  | 80609.7 |  | 81332.6
195.08 |  | 75772.5 |  | 81327.3
194.08 |  | 79042.1 |  | 81321.6
193.08 |  | 116018 |  | 81182.6
192.08 |  | 233431 |  | 80277.6
191.08 |  | 347149 |  | 78061.2
190.08 |  | 220245 |  | 75309.9
189.08 |  | 83974.4 |  | 73245.7
188.08 |  | 61511.1 |  | 72537.6
187.08 |  | 72127.4 |  | 80220
186.08 |  | 107021 |  | 89574.4
185.08 |  | 130728 |  | 124299
184.08 |  | 135148 |  | 0
183.08 |  | 155127 |  | 0
182.08 |  | 116021 |  | 0
181.08 |  | 59883.2 |  | 0
180.08 |  | 46314.3 |  | 0
179.08 |  | 44422.6 |  | 0
178.08 |  | 43163.8 |  | 0
177.08 |  | 42677.5 |  | 0
176.08 |  | 41488.4 |  | 0
175.08 |  | 41447 |  | 0
174.08 |  | 43184.2 |  | 0
173.08 |  | 42890.6 |  | 0
172.08 |  | 41784.1 |  | 0
171.08 |  | 42773.7 |  | 0
170.08 |  | 42094.2 |  | 0
169.08 |  | 42928.6 |  | 0
168.08 |  | 42248.8 |  | 0
167.08 |  | 41318.1 |  | 0
166.08 |  | 41934.4 |  | 0
165.08 |  | 41816.6 |  | 0
164.08 |  | 41341.8 |  | 0
163.08 |  | 43299.1 |  | 0
162.08 |  | 41474.4 |  | 0
161.08 |  | 44717.1 |  | 0
160.08 |  | 46331.9 |  | 0
159.08 |  | 47586.8 |  | 0
158.08 |  | 46574.3 |  | 0
157.08 |  | 45301.7 |  | 0
156.08 |  | 42752.9 |  | 0
155.08 |  | 43001.1 |  | 0
154.08 |  | 42913.5 |  | 0
153.08 |  | 43290.7 |  | 0
152.08 |  | 43360.9 |  | 0
151.08 |  | 42506.9 |  | 0
150.08 |  | 41731.1 |  | 0
149.08 |  | 41008.6 |  | 0
148.08 |  | 40444.3 |  | 0
147.08 |  | 41789.4 |  | 0
146.08 |  | 41022.4 |  | 0
145.08 |  | 42892.3 |  | 0
144.08 |  | 41765.3 |  | 0
143.08 |  | 42429.4 |  | 0
142.08 |  | 42040.9 |  | 0
141.08 |  | 42516.6 |  | 0
140.08 |  | 42265.4 |  | 0
139.08 |  | 42389.9 |  | 0
138.08 |  | 42086.4 |  | 0
137.08 |  | 42345.4 |  | 0
136.08 |  | 41303.9 |  | 0
135.08 |  | 42358 |  | 0
134.08 |  | 42608.1 |  | 0
133.08 |  | 42832.9 |  | 0
132.08 |  | 44121.9 |  | 0
131.08 |  | 43037.4 |  | 0
130.08 |  | 42451.8 |  | 0
129.08 |  | 42470.9 |  | 0
128.08 |  | 42154.2 |  | 0
127.08 |  | 43470.9 |  | 0
126.08 |  | 44634.3 |  | 0
125.08 |  | 43984.9 |  | 0
124.08 |  | 43609.2 |  | 0
123.08 |  | 42724.4 |  | 0
122.08 |  | 42991.3 |  | 0
121.08 |  | 43790.7 |  | 0
120.08 |  | 43332.4 |  | 0
119.08 |  | 44747.1 |  | 0
118.08 |  | 43356.2 |  | 0
117.08 |  | 45595.9 |  | 0
116.08 |  | 42820.3 |  | 0
115.08 |  | 44016.6 |  | 0
114.08 |  | 44008.6 |  | 0
113.08 |  | 44267.9 |  | 0
112.08 |  | 44369.1 |  | 0
111.08 |  | 44336.9 |  | 0
110.08 |  | 44506.6 |  | 0
109.08 |  | 45197.5 |  | 0
108.08 |  | 44371.9 |  | 0
107.08 |  | 44995.3 |  | 0
106.08 |  | 46366.8 |  | 0
105.08 |  | 45021.7 |  | 0
104.08 |  | 44801.6 |  | 0
103.08 |  | 47884.4 |  | 0
102.08 |  | 46040.8 |  | 0
101.08 |  | 47602.2 |  | 0
100.08 |  | 45188.9 |  | 0
99.08 |  | 46902.1 |  | 0
98.08 |  | 47019.8 |  | 0
97.08 |  | 47501.2 |  | 0
96.08 |  | 46188 |  | 0
95.08 |  | 46196.6 |  | 0
94.08 |  | 47329.6 |  | 0
93.08 |  | 46275.4 |  | 0
92.08 |  | 47318.2 |  | 0
91.08 |  | 47837.1 |  | 0
90.08 |  | 47291.3 |  | 0
89.08 |  | 47116.5 |  | 0
88.08 |  | 48245.7 |  | 0
87.08 |  | 48464 |  | 0
86.08 |  | 47198.3 |  | 0
85.08 |  | 48208.7 |  | 0
84.08 |  | 48637.2 |  | 0
83.08 |  | 47225.5 |  | 0
82.08 |  | 49460.6 |  | 0
81.08 |  | 50342.7 |  | 0
80.08 |  | 51184.6 |  | 0
79.08 |  | 50555.8 |  | 0
78.08 |  | 47988.8 |  | 0
77.08 |  | 48591 |  | 0
76.08 |  | 50096.2 |  | 0
75.08 |  | 48229.7 |  | 0
74.08 |  | 48525.5 |  | 0
73.08 |  | 49236.7 |  | 0
72.08 |  | 48963.1 |  | 0
71.08 |  | 49228.4 |  | 0
70.08 |  | 50654.6 |  | 0
69.08 |  | 49491.3 |  | 0
68.08 |  | 49338.6 |  | 0
67.08 |  | 51207.1 |  | 0
66.08 |  | 50883.1 |  | 0
65.08 |  | 52115.3 |  | 0
64.08 |  | 53090.1 |  | 0
63.08 |  | 53577.8 |  | 0
62.08 |  | 51711.7 |  | 0
61.08 |  | 52003.3 |  | 0
60.08 |  | 51669.6 |  | 0
59.08 |  | 51359.4 |  | 0
58.08 |  | 52950.5 |  | 0
57.08 |  | 52796.5 |  | 0
56.08 |  | 55156.1 |  | 0
55.08 |  | 56774.9 |  | 0
54.08 |  | 57825.4 |  | 0
53.08 |  | 60320 |  | 0
52.08 |  | 57867.1 |  | 0
51.08 |  | 53894 |  | 0
50.08 |  | 50802.1 |  | 0
49.08 |  | 47647.8 |  | 0
48.08 |  | 45844.7 |  | 45844.7
47.08 |  | 47080.2 |  | 45832.6
46.08 |  | 46628.4 |  | 45794.9
45.08 |  | 47301.5 |  | 45764.8
44.08 |  | 46887.8 |  | 45720
43.08 |  | 49417.4 |  | 45681.9
42.08 |  | 50373.6 |  | 45591.9
41.08 |  | 52751.8 |  | 45480.5
40.08 |  | 67087.1 |  | 45318.9
39.08 |  | 113411 |  | 44867.7
38.08 |  | 149180 |  | 43483.9
37.08 |  | 159987 |  | 41361.3
36.08 |  | 156650 |  | 38984.4
35.08 |  | 92435.3 |  | 36631
34.08 |  | 45847.2 |  | 35515.6
33.08 |  | 35309.2 |  | 35309.2
32.08 |  | 36823.3 |  | 36823.3
31.08 |  | 36331.4 |  | 0
30.08 |  | 27076.9 |  | 0
29.08 |  | 20197.1 |  | 0
28.08 |  | 18284.5 |  | 0
27.08 |  | 19178.1 |  | 0
26.08 |  | 21658 |  | 0
25.08 |  | 23913.8 |  | 0
24.08 |  | 26489.2 |  | 0
23.08 |  | 30528 |  | 0
22.08 |  | 33133.1 |  | 0
21.08 |  | 34319.1 |  | 0
20.08 |  | 32363.7 |  | 0
19.08 |  | 25079.7 |  | 0
18.08 |  | 16979.6 |  | 0
17.08 |  | 11488.5 |  | 0
16.08 |  | 7749.61 |  | 0
15.08 |  | 6662.16 |  | 0
14.08 |  | 8920.77 |  | 0
13.08 |  | 10558.8 |  | 0
12.08 |  | 11773.6 |  | 0
11.08 |  | 12088.9 |  | 0
10.08 |  | 12527.3 |  | 0
9.08 |  | 16121.2 |  | 0
8.08 |  | 16960 |  | 0
7.08 |  | 16300.8 |  | 0
6.08 |  | 13667.7 |  | 0
5.08 |  | 9881.06 |  | 0
4.08 |  | 5420.24 |  | 0
3.08 |  | 2476.26 |  | 0
2.08 |  | 1223.26 |  | 0
1.08 |  | 1010.64 |  | 0
0.08 |  | 584.888 |  | 0
-0.92 |  | 404.443 |  | 0
-1.92 |  | 310.689 |  | 0
-2.92 |  | 282.481 |  | 0
-3.92 |  | 279.753 |  | 0
-4.92 |  | 240.457 |  | 0
-5.92 |  | 273.651 |  | 0
-6.92 |  | 289.525 |  | 0
-7.92 |  | 168.128 |  | 0
-8.92 |  | 320.573 |  | 0
-9.92 |  | 225.326 |  | 0

## Peak Table
Peak Table :
| Name | Peak BE | FWHM eV | Area (P) CPS.eV | Atomic % | Q | SF
| N1s | 398.45 | 1.57 | 2099728.41 | 35.84 | 1 | 1.676
| O1s | 531.57 | 3.89 | 961146.01 | 10.54 | 1 | 2.881
| C1s | 285.42 | 2.94 | 471731.19 | 12.51 | 1 | 1
| W4f | 37.12 | 4.05 | 519009.04 | 1.08 | 1 | 11.059
| B1s | 191.13 | 2.46 | 602510.7 | 40.04 | 1 | 0.376

## Experiment
Experiment Summary :
Item | Sample List and Comments | Analysis Type
XPS_AMRC IIT Mandi_07.May.2026
1 (Source Gun AxÊ) | K2 | Point
2 (Source Gun AxÊ) | K3 | Point
3 (Source Gun AxÊ) | K4 | Point
4 (Source Gun AxÊ) | K5 | Point
5 (Source Gun AxÊ) | K6 | Point
Source Gun AAxÊ = Priya Dimri_XPS (400 µm)
Doon University
Source Gun BAxÊ = Gun Shutdown (0 µm)

## Titles
17:13:26 Thursday, May 07, 2026
Data Grid 67
Data Files : | Title | File Name | Comment
| B1s Scan | E:\...\Priya Dimri_XPS\K3\B1s Scan.VGD | Doon University
| W4f Scan | E:\...\Priya Dimri_XPS\K3\W4f Scan.VGD | Doon University
| N1s Scan | E:\...\Priya Dimri_XPS\K3\N1s Scan.VGD | Doon University
| O1s Scan | E:\...\Priya Dimri_XPS\K3\O1s Scan.VGD | Doon University
| C1s Scan | E:\...\Priya Dimri_XPS\K3\C1s Scan.VGD | Doon University
| XPS Survey | E:\...\Priya Dimri_XPS\K3\XPS Survey.VGD | Doon University