## B1s Scan
﻿Doon University
Axis | Energy | Elements= | 176
E:\IIT Mandi\2026\External User From Outside Of HP\May 2026\XPS_AMRC IIT Mandi_07.May.2026\Priya Dimri_XPS\K4\B1s Scan.VGD
Binding Energy (E)
eV |  | Counts / s
200.08 |  | 12431
199.98 |  | 12312.8
199.88 |  | 12283.6
199.78 |  | 12416.1
199.68 |  | 12576.3
199.58 |  | 12694.9
199.48 |  | 12483.8
199.38 |  | 12453.8
199.28 |  | 12488.4
199.18 |  | 12842
199.08 |  | 12648.4
198.98 |  | 12664.9
198.88 |  | 12763.4
198.78 |  | 12651.2
198.68 |  | 12615.3
198.58 |  | 12725.5
198.48 |  | 12639.9
198.38 |  | 12528
198.28 |  | 12840
198.18 |  | 12861.4
198.08 |  | 12622.1
197.98 |  | 12573.5
197.88 |  | 12599.3
197.78 |  | 12571.2
197.68 |  | 12667.5
197.58 |  | 12545
197.48 |  | 12324.7
197.38 |  | 12396.4
197.28 |  | 12146.8
197.18 |  | 12296.8
197.08 |  | 11975.3
196.98 |  | 11862.3
196.88 |  | 11776.9
196.78 |  | 11978.4
196.68 |  | 11829.6
196.58 |  | 11979
196.48 |  | 11684.6
196.38 |  | 11670.2
196.28 |  | 11403.2
196.18 |  | 11486.4
196.08 |  | 11376.5
195.98 |  | 11540.6
195.88 |  | 11435.2
195.78 |  | 11317.3
195.68 |  | 11317.6
195.58 |  | 11261.3
195.48 |  | 10948.3
195.38 |  | 11038.8
195.28 |  | 11102.4
195.18 |  | 10947.3
195.08 |  | 10945.2
194.98 |  | 10727.6
194.88 |  | 10690.8
194.78 |  | 10132.3
194.68 |  | 10186.6
194.58 |  | 9968.79
194.48 |  | 10224.1
194.38 |  | 10024
194.28 |  | 9683.95
194.18 |  | 9827.04
194.08 |  | 9743.33
193.98 |  | 9619.15
193.88 |  | 9638.64
193.78 |  | 9574.03
193.68 |  | 9556.39
193.58 |  | 9718.74
193.48 |  | 9792.98
193.38 |  | 9862.67
193.28 |  | 9887.16
193.18 |  | 9914.57
193.08 |  | 9953.15
192.98 |  | 9931.73
192.88 |  | 10097.7
192.78 |  | 10804.5
192.68 |  | 10944.7
192.58 |  | 11339.7
192.48 |  | 11336.7
192.38 |  | 11666.1
192.28 |  | 12495
192.18 |  | 12858
192.08 |  | 13824.3
191.98 |  | 14523
191.88 |  | 15767
191.78 |  | 17103.9
191.68 |  | 18601
191.58 |  | 20996.9
191.48 |  | 23594.4
191.38 |  | 26620.6
191.28 |  | 30726.4
191.18 |  | 35148.9
191.08 |  | 38931.1
190.98 |  | 44149.3
190.88 |  | 48918.6
190.78 |  | 53057.4
190.68 |  | 56131.6
190.58 |  | 57578.1
190.48 |  | 58187
190.38 |  | 56047.2
190.28 |  | 52666.9
190.18 |  | 48816.5
190.08 |  | 43656.5
189.98 |  | 37842.7
189.88 |  | 32685.6
189.78 |  | 27950.1
189.68 |  | 22801.6
189.58 |  | 19454.3
189.48 |  | 16532.2
189.38 |  | 14511.2
189.28 |  | 12879.1
189.18 |  | 11927.6
189.08 |  | 10871.3
188.98 |  | 10108
188.88 |  | 9489.74
188.78 |  | 9122.59
188.68 |  | 8931.04
188.58 |  | 8744.14
188.48 |  | 8271.66
188.38 |  | 7912.65
188.28 |  | 7930.04
188.18 |  | 7840.72
188.08 |  | 7726.99
187.98 |  | 7594.36
187.88 |  | 7477.44
187.78 |  | 7298.6
187.68 |  | 7417.17
187.58 |  | 7332.64
187.48 |  | 7285.12
187.38 |  | 7371.11
187.28 |  | 7355.72
187.18 |  | 7211.63
187.08 |  | 7634.48
186.98 |  | 7440.98
186.88 |  | 7563.43
186.78 |  | 7642.18
186.68 |  | 7615.15
186.58 |  | 7820.22
186.48 |  | 7948.72
186.38 |  | 7865.67
186.28 |  | 8396.04
186.18 |  | 9213.73
186.08 |  | 9587.35
185.98 |  | 9839.6
185.88 |  | 10744.4
185.78 |  | 11637
185.68 |  | 13207.5
185.58 |  | 14347.4
185.48 |  | 15850.8
185.38 |  | 17166.8
185.28 |  | 18839.3
185.18 |  | 20488.9
185.08 |  | 21910.9
184.98 |  | 23341.7
184.88 |  | 23854
184.78 |  | 24045.5
184.68 |  | 24205.3
184.58 |  | 23869.6
184.48 |  | 23724.4
184.38 |  | 22466.5
184.28 |  | 21119.4
184.18 |  | 19558.3
184.08 |  | 17813.3
183.98 |  | 16783
183.88 |  | 15657.9
183.78 |  | 15066.1
183.68 |  | 14742
183.58 |  | 14869.2
183.48 |  | 15094.6
183.38 |  | 16240.5
183.28 |  | 17160.8
183.18 |  | 18681.1
183.08 |  | 20522.4
182.98 |  | 22491.5
182.88 |  | 24825.3
182.78 |  | 27273.2
182.68 |  | 29443.8
182.58 |  | 30646

## W4f Scan
﻿Doon University
Axis | Energy | Elements= | 201
E:\IIT Mandi\2026\External User From Outside Of HP\May 2026\XPS_AMRC IIT Mandi_07.May.2026\Priya Dimri_XPS\K4\W4f Scan.VGD
Binding Energy (E)
eV |  | Counts / s
48.08 |  | 6332.54
47.98 |  | 6153.52
47.88 |  | 6125.46
47.78 |  | 6108.12
47.68 |  | 6283.78
47.58 |  | 6290.27
47.48 |  | 6086.38
47.38 |  | 6072.56
47.28 |  | 6071.82
47.18 |  | 5994.24
47.08 |  | 6272.3
46.98 |  | 6085.06
46.88 |  | 6221.49
46.78 |  | 6103.03
46.68 |  | 6093.31
46.58 |  | 6069.61
46.48 |  | 5940.95
46.38 |  | 5944.46
46.28 |  | 6095.53
46.18 |  | 5936.16
46.08 |  | 6185.52
45.98 |  | 6091.04
45.88 |  | 6056.14
45.78 |  | 6045.52
45.68 |  | 5983.8
45.58 |  | 5999.03
45.48 |  | 6182.1
45.38 |  | 6189.34
45.28 |  | 6222.41
45.18 |  | 6200.05
45.08 |  | 6048.29
44.98 |  | 6068.93
44.88 |  | 6301.3
44.78 |  | 6221.15
44.68 |  | 6263.21
44.58 |  | 6267.33
44.48 |  | 6404.26
44.38 |  | 6203.26
44.28 |  | 6235.17
44.18 |  | 6364.81
44.08 |  | 6336.68
43.98 |  | 6372.57
43.88 |  | 6319.35
43.78 |  | 6288.79
43.68 |  | 6346.28
43.58 |  | 6374.59
43.48 |  | 6443.68
43.38 |  | 6431.67
43.28 |  | 6263.01
43.18 |  | 6635.59
43.08 |  | 6449.77
42.98 |  | 6535.5
42.88 |  | 6495.69
42.78 |  | 6691.88
42.68 |  | 6706.29
42.58 |  | 6637.51
42.48 |  | 6606.75
42.38 |  | 6704.01
42.28 |  | 7041.76
42.18 |  | 6962.51
42.08 |  | 7024.98
41.98 |  | 7145.82
41.88 |  | 6945.82
41.78 |  | 6922.69
41.68 |  | 6973.77
41.58 |  | 7216.25
41.48 |  | 7218.05
41.38 |  | 7208.3
41.28 |  | 7183.68
41.18 |  | 7015.36
41.08 |  | 6905.51
40.98 |  | 7108.52
40.88 |  | 6804.74
40.78 |  | 6664.71
40.68 |  | 6585.09
40.58 |  | 6549.38
40.48 |  | 6728.92
40.38 |  | 6506.69
40.28 |  | 6526.86
40.18 |  | 6606.66
40.08 |  | 6564.44
39.98 |  | 6529.41
39.88 |  | 6625.43
39.78 |  | 6763.01
39.68 |  | 6793.7
39.58 |  | 7071.23
39.48 |  | 7249.18
39.38 |  | 7907.53
39.28 |  | 8158.72
39.18 |  | 8830.14
39.08 |  | 9063.5
38.98 |  | 10090.2
38.88 |  | 11086.3
38.78 |  | 11973.3
38.68 |  | 13853.4
38.58 |  | 15192
38.48 |  | 17041.4
38.38 |  | 18359.2
38.28 |  | 20353.5
38.18 |  | 21879.2
38.08 |  | 23651.6
37.98 |  | 24396.6
37.88 |  | 24807.4
37.78 |  | 25079.2
37.68 |  | 24404.1
37.58 |  | 23365.8
37.48 |  | 22211.5
37.38 |  | 21133.3
37.28 |  | 19815
37.18 |  | 18766.1
37.08 |  | 18109.7
36.98 |  | 18011.8
36.88 |  | 17658.9
36.78 |  | 17627.7
36.68 |  | 18342.4
36.58 |  | 19627.2
36.48 |  | 20420
36.38 |  | 22473
36.28 |  | 24490.6
36.18 |  | 25971.3
36.08 |  | 27729
35.98 |  | 28896.2
35.88 |  | 30392.4
35.78 |  | 30646.3
35.68 |  | 30411.5
35.58 |  | 28993.2
35.48 |  | 28020
35.38 |  | 26278
35.28 |  | 23838.9
35.18 |  | 21584
35.08 |  | 19157.7
34.98 |  | 17263.5
34.88 |  | 15396.3
34.78 |  | 13776.7
34.68 |  | 12322.3
34.58 |  | 11291.9
34.48 |  | 10596.1
34.38 |  | 9646.44
34.28 |  | 8918.78
34.18 |  | 8152.83
34.08 |  | 7538.03
33.98 |  | 7383.79
33.88 |  | 6564.59
33.78 |  | 6120.72
33.68 |  | 5537.44
33.58 |  | 5378.54
33.48 |  | 5182.43
33.38 |  | 4800.55
33.28 |  | 4421.11
33.18 |  | 4362.65
33.08 |  | 4392.86
32.98 |  | 4304.77
32.88 |  | 4241.48
32.78 |  | 4325.27
32.68 |  | 4340.89
32.58 |  | 4204.57
32.48 |  | 4320.86
32.38 |  | 4299.87
32.28 |  | 4493.63
32.18 |  | 4432.64
32.08 |  | 4734.37
31.98 |  | 4666.7
31.88 |  | 4877.5
31.78 |  | 4672.98
31.68 |  | 4819.63
31.58 |  | 4759.87
31.48 |  | 4738.45
31.38 |  | 4844.84
31.28 |  | 5213.59
31.18 |  | 5052.35
31.08 |  | 5174.38
30.98 |  | 5262.58
30.88 |  | 5432.02
30.78 |  | 5315.3
30.68 |  | 5537.64
30.58 |  | 5467.59
30.48 |  | 5441.09
30.38 |  | 5436.78
30.28 |  | 5307.92
30.18 |  | 5091.37
30.08 |  | 4875.8
29.98 |  | 4784.82
29.88 |  | 4248.94
29.78 |  | 4210.85
29.68 |  | 3851.08
29.58 |  | 3647.88
29.48 |  | 3374.22
29.38 |  | 3116.77
29.28 |  | 2926.54
29.18 |  | 2921.18
29.08 |  | 2776.9
28.98 |  | 2602.77
28.88 |  | 2465.06
28.78 |  | 2408.5
28.68 |  | 2391.39
28.58 |  | 2050.47
28.48 |  | 2185.1
28.38 |  | 2210.93
28.28 |  | 2160.46
28.18 |  | 2094.49
28.08 |  | 2111.64

## Na1s Scan
﻿Doon University
Axis | Energy | Elements= | 171
E:\IIT Mandi\2026\External User From Outside Of HP\May 2026\XPS_AMRC IIT Mandi_07.May.2026\Priya Dimri_XPS\K4\Na1s Scan.VGD
Binding Energy (E)
eV |  | Counts / s
1079.08 |  | 29228.3
1078.98 |  | 28758.8
1078.88 |  | 28722.7
1078.78 |  | 28796.9
1078.68 |  | 29024
1078.58 |  | 28908.5
1078.48 |  | 29056.4
1078.38 |  | 29035.8
1078.28 |  | 29000.7
1078.18 |  | 28830.2
1078.08 |  | 29023.8
1077.98 |  | 28777.8
1077.88 |  | 28808.1
1077.78 |  | 29003.6
1077.68 |  | 28909.3
1077.58 |  | 28892.2
1077.48 |  | 28791.4
1077.38 |  | 28930.7
1077.28 |  | 29166.9
1077.18 |  | 28990.4
1077.08 |  | 28924.9
1076.98 |  | 29010.2
1076.88 |  | 28769
1076.78 |  | 28958.9
1076.68 |  | 29217
1076.58 |  | 28977.8
1076.48 |  | 28852.7
1076.38 |  | 29086.6
1076.28 |  | 29018.6
1076.18 |  | 28832.2
1076.08 |  | 28909.8
1075.98 |  | 29346.7
1075.88 |  | 29079.9
1075.78 |  | 29047.2
1075.68 |  | 29007.2
1075.58 |  | 29037.3
1075.48 |  | 29034.5
1075.38 |  | 28936.9
1075.28 |  | 28861.4
1075.18 |  | 29042.9
1075.08 |  | 28871.4
1074.98 |  | 29100.1
1074.88 |  | 29009.4
1074.78 |  | 29039.1
1074.68 |  | 28963.5
1074.58 |  | 29156.8
1074.48 |  | 29318.6
1074.38 |  | 28789
1074.28 |  | 29200.3
1074.18 |  | 29337.3
1074.08 |  | 29085.7
1073.98 |  | 28894.2
1073.88 |  | 29141.3
1073.78 |  | 29065.4
1073.68 |  | 29241.5
1073.58 |  | 29181.1
1073.48 |  | 29592.3
1073.38 |  | 29695.7
1073.28 |  | 29493.3
1073.18 |  | 29601.4
1073.08 |  | 29755.2
1072.98 |  | 29881.7
1072.88 |  | 29813
1072.78 |  | 29855.1
1072.68 |  | 30509.4
1072.58 |  | 30635.7
1072.48 |  | 30951.8
1072.38 |  | 31180.9
1072.28 |  | 31418.5
1072.18 |  | 31352.4
1072.08 |  | 31393.7
1071.98 |  | 31701.1
1071.88 |  | 31193
1071.78 |  | 32031.8
1071.68 |  | 31962
1071.58 |  | 31972.3
1071.48 |  | 31960.5
1071.38 |  | 31845.2
1071.28 |  | 31761.7
1071.18 |  | 31858.7
1071.08 |  | 31943.7
1070.98 |  | 31525.9
1070.88 |  | 31427.5
1070.78 |  | 31030.5
1070.68 |  | 30921.1
1070.58 |  | 30874.2
1070.48 |  | 30779.8
1070.38 |  | 30382.7
1070.28 |  | 30537.1
1070.18 |  | 30318.1
1070.08 |  | 30054.9
1069.98 |  | 29649.8
1069.88 |  | 29773.8
1069.78 |  | 29581.4
1069.68 |  | 29591.3
1069.58 |  | 29305.1
1069.48 |  | 29370.1
1069.38 |  | 29322
1069.28 |  | 29621.8
1069.18 |  | 29136.7
1069.08 |  | 29334.8
1068.98 |  | 28874.1
1068.88 |  | 29317.2
1068.78 |  | 28915
1068.68 |  | 29108.5
1068.58 |  | 29393.7
1068.48 |  | 29466.3
1068.38 |  | 29217.1
1068.28 |  | 29254.4
1068.18 |  | 29211.2
1068.08 |  | 29036.5
1067.98 |  | 28983.2
1067.88 |  | 29199.9
1067.78 |  | 29235.3
1067.68 |  | 29515.7
1067.58 |  | 29411.8
1067.48 |  | 29321.6
1067.38 |  | 29420.1
1067.28 |  | 29328.8
1067.18 |  | 28895.9
1067.08 |  | 29298.2
1066.98 |  | 29181.1
1066.88 |  | 29161.5
1066.78 |  | 29089.7
1066.68 |  | 28998.4
1066.58 |  | 29063.1
1066.48 |  | 29191.6
1066.38 |  | 29196
1066.28 |  | 29439.1
1066.18 |  | 29401.9
1066.08 |  | 29088.3
1065.98 |  | 29061
1065.88 |  | 29057.1
1065.78 |  | 29138
1065.68 |  | 29059.8
1065.58 |  | 28904.5
1065.48 |  | 29461.1
1065.38 |  | 28929.2
1065.28 |  | 29146.9
1065.18 |  | 29405.1
1065.08 |  | 29334.1
1064.98 |  | 29286.5
1064.88 |  | 29422.6
1064.78 |  | 29324.9
1064.68 |  | 29273.6
1064.58 |  | 29183.5
1064.48 |  | 29097.2
1064.38 |  | 29493.4
1064.28 |  | 29188.6
1064.18 |  | 29487.1
1064.08 |  | 29046.7
1063.98 |  | 29274.1
1063.88 |  | 29278.2
1063.78 |  | 29387.5
1063.68 |  | 29396.6
1063.58 |  | 29307.9
1063.48 |  | 29556.5
1063.38 |  | 29722.7
1063.28 |  | 29527.1
1063.18 |  | 29467.1
1063.08 |  | 29317.2
1062.98 |  | 29301.2
1062.88 |  | 29313.1
1062.78 |  | 29512
1062.68 |  | 29345.4
1062.58 |  | 29166.6
1062.48 |  | 29543.6
1062.38 |  | 29190.8
1062.28 |  | 28999.8
1062.18 |  | 29253.6
1062.08 |  | 29378.9

## N1s Scan
﻿Doon University
Axis | Energy | Elements= | 181
E:\IIT Mandi\2026\External User From Outside Of HP\May 2026\XPS_AMRC IIT Mandi_07.May.2026\Priya Dimri_XPS\K4\N1s Scan.VGD
Binding Energy (E)
eV |  | Counts / s
410.08 |  | 26580.1
409.98 |  | 26777.7
409.88 |  | 27232.1
409.78 |  | 27026.1
409.68 |  | 27071.7
409.58 |  | 26836.9
409.48 |  | 26740.7
409.38 |  | 26948.9
409.28 |  | 26916.5
409.18 |  | 26770.5
409.08 |  | 27215.6
408.98 |  | 27067.7
408.88 |  | 26931.3
408.78 |  | 27060
408.68 |  | 27184.1
408.58 |  | 26939.4
408.48 |  | 27178.6
408.38 |  | 27256.3
408.28 |  | 27574.8
408.18 |  | 27129.2
408.08 |  | 26854.1
407.98 |  | 27193.2
407.88 |  | 27099.2
407.78 |  | 27107.7
407.68 |  | 26920.1
407.58 |  | 27021.5
407.48 |  | 27745.3
407.38 |  | 27608
407.28 |  | 27456.9
407.18 |  | 27590.2
407.08 |  | 27548.3
406.98 |  | 27588.9
406.88 |  | 27601.9
406.78 |  | 27639.2
406.68 |  | 27715.5
406.58 |  | 27675.8
406.48 |  | 27678.9
406.38 |  | 27307.8
406.28 |  | 27762
406.18 |  | 27261
406.08 |  | 27536.6
405.98 |  | 27431.2
405.88 |  | 27060.9
405.78 |  | 26734.5
405.68 |  | 26763.9
405.58 |  | 26750.2
405.48 |  | 26990.2
405.38 |  | 26542.3
405.28 |  | 26474.9
405.18 |  | 26235.6
405.08 |  | 25982.9
404.98 |  | 25668.8
404.88 |  | 25686.3
404.78 |  | 25099.6
404.68 |  | 24858.4
404.58 |  | 25052.6
404.48 |  | 24563.2
404.38 |  | 24009.9
404.28 |  | 24060.6
404.18 |  | 23833.8
404.08 |  | 23179.5
403.98 |  | 23223.3
403.88 |  | 22808.9
403.78 |  | 22665.8
403.68 |  | 22877.4
403.58 |  | 22912.6
403.48 |  | 22484.5
403.38 |  | 22632.3
403.28 |  | 22323.4
403.18 |  | 22208.7
403.08 |  | 22128.2
402.98 |  | 22147.1
402.88 |  | 22289.5
402.78 |  | 22050.4
402.68 |  | 22166.2
402.58 |  | 22205.4
402.48 |  | 22317.6
402.38 |  | 22146.1
402.28 |  | 22156.1
402.18 |  | 22325.7
402.08 |  | 22257.8
401.98 |  | 22195.2
401.88 |  | 22735.5
401.78 |  | 22709.7
401.68 |  | 22906.1
401.58 |  | 22957.1
401.48 |  | 23105.9
401.38 |  | 22981.2
401.28 |  | 22835.7
401.18 |  | 23385.2
401.08 |  | 23875.2
400.98 |  | 23443.2
400.88 |  | 23935.5
400.78 |  | 24122.3
400.68 |  | 24209.5
400.58 |  | 24993.6
400.48 |  | 25709.6
400.38 |  | 25614.1
400.28 |  | 26416.7
400.18 |  | 26941.6
400.08 |  | 27743.7
399.98 |  | 29168.4
399.88 |  | 29991.4
399.78 |  | 30881.5
399.68 |  | 32250.1
399.58 |  | 34547.7
399.48 |  | 37450.2
399.38 |  | 41209.6
399.28 |  | 45823.4
399.18 |  | 52575.5
399.08 |  | 59963.3
398.98 |  | 68242
398.88 |  | 80003.9
398.78 |  | 92987.4
398.68 |  | 107214
398.58 |  | 122739
398.48 |  | 137720
398.38 |  | 152731
398.28 |  | 164821
398.18 |  | 173632
398.08 |  | 177566
397.98 |  | 176522
397.88 |  | 170790
397.78 |  | 159198
397.68 |  | 142840
397.58 |  | 126137
397.48 |  | 108599
397.38 |  | 91840.7
397.28 |  | 77382.4
397.18 |  | 65117.8
397.08 |  | 55201.5
396.98 |  | 47394
396.88 |  | 41921.1
396.78 |  | 37856.5
396.68 |  | 34605.5
396.58 |  | 31545.9
396.48 |  | 29752.9
396.38 |  | 28620.2
396.28 |  | 27295.3
396.18 |  | 26349.8
396.08 |  | 25358.7
395.98 |  | 24942.6
395.88 |  | 24314.8
395.78 |  | 23921.4
395.68 |  | 23418.1
395.58 |  | 23625.3
395.48 |  | 23054.7
395.38 |  | 22652.3
395.28 |  | 22810
395.18 |  | 22420.5
395.08 |  | 22442.3
394.98 |  | 21998.9
394.88 |  | 22049.6
394.78 |  | 22134.2
394.68 |  | 21760.4
394.58 |  | 21750
394.48 |  | 21738
394.38 |  | 21668.8
394.28 |  | 21195.2
394.18 |  | 21755.6
394.08 |  | 21852.1
393.98 |  | 21562
393.88 |  | 21734.5
393.78 |  | 21430.2
393.68 |  | 21554.8
393.58 |  | 21442
393.48 |  | 21273.8
393.38 |  | 21361.8
393.28 |  | 21150.7
393.18 |  | 21574.1
393.08 |  | 21539.7
392.98 |  | 21148.6
392.88 |  | 21376
392.78 |  | 21328.6
392.68 |  | 21179.1
392.58 |  | 21353.8
392.48 |  | 21337.5
392.38 |  | 21044.7
392.28 |  | 21180.3
392.18 |  | 21289.9
392.08 |  | 21111.6

## O1s Scan
﻿Doon University
Axis | Energy | Elements= | 241
E:\IIT Mandi\2026\External User From Outside Of HP\May 2026\XPS_AMRC IIT Mandi_07.May.2026\Priya Dimri_XPS\K4\O1s Scan.VGD
Binding Energy (E)
eV |  | Counts / s
545.08 |  | 39579.7
544.98 |  | 39189.7
544.88 |  | 39437.4
544.78 |  | 39086.2
544.68 |  | 39558.3
544.58 |  | 39163.2
544.48 |  | 39663
544.38 |  | 39304
544.28 |  | 39563.3
544.18 |  | 39173.2
544.08 |  | 39474.3
543.98 |  | 39107.2
543.88 |  | 38779.2
543.78 |  | 39165
543.68 |  | 38545.5
543.58 |  | 38737.2
543.48 |  | 38512.1
543.38 |  | 38523.4
543.28 |  | 38596.6
543.18 |  | 38447.1
543.08 |  | 38222.2
542.98 |  | 38860.7
542.88 |  | 38019.2
542.78 |  | 38067.5
542.68 |  | 38166
542.58 |  | 37954.7
542.48 |  | 38040.4
542.38 |  | 38246.4
542.28 |  | 37721.6
542.18 |  | 37758.4
542.08 |  | 37769.6
541.98 |  | 37433.9
541.88 |  | 37696.5
541.78 |  | 37262.8
541.68 |  | 37403.1
541.58 |  | 37617.7
541.48 |  | 37804.9
541.38 |  | 37753.6
541.28 |  | 37246.7
541.18 |  | 37217.5
541.08 |  | 36890
540.98 |  | 36980.5
540.88 |  | 37400
540.78 |  | 37386.6
540.68 |  | 36850.3
540.58 |  | 36952.1
540.48 |  | 36830.2
540.38 |  | 36856.8
540.28 |  | 36583.8
540.18 |  | 36330
540.08 |  | 36634.2
539.98 |  | 36897.3
539.88 |  | 36337.1
539.78 |  | 36688.5
539.68 |  | 36471.7
539.58 |  | 36742.9
539.48 |  | 35931.4
539.38 |  | 36340.3
539.28 |  | 36559.9
539.18 |  | 36316.8
539.08 |  | 36605.4
538.98 |  | 36584.4
538.88 |  | 36509
538.78 |  | 36730.9
538.68 |  | 36550.6
538.58 |  | 36347.3
538.48 |  | 36064.3
538.38 |  | 36502.1
538.28 |  | 36784.6
538.18 |  | 35876.4
538.08 |  | 36405.5
537.98 |  | 36079.5
537.88 |  | 36153.3
537.78 |  | 36105.9
537.68 |  | 36126.5
537.58 |  | 36305.8
537.48 |  | 36217.2
537.38 |  | 36324.5
537.28 |  | 35764.3
537.18 |  | 35946.2
537.08 |  | 36199.8
536.98 |  | 36114.4
536.88 |  | 36288.2
536.78 |  | 35919.2
536.68 |  | 36137.4
536.58 |  | 36123
536.48 |  | 36364.9
536.38 |  | 36312.1
536.28 |  | 35702.2
536.18 |  | 35627.3
536.08 |  | 35789.9
535.98 |  | 35581.5
535.88 |  | 35785.4
535.78 |  | 35908.1
535.68 |  | 36050.2
535.58 |  | 35929.5
535.48 |  | 36402.7
535.38 |  | 36568.5
535.28 |  | 36335.5
535.18 |  | 36401.9
535.08 |  | 36291.1
534.98 |  | 36085.7
534.88 |  | 37320.9
534.78 |  | 37370
534.68 |  | 37195.5
534.58 |  | 37894.9
534.48 |  | 38624.3
534.38 |  | 38777.3
534.28 |  | 39626.4
534.18 |  | 40349.8
534.08 |  | 41262.5
533.98 |  | 42124
533.88 |  | 43387.2
533.78 |  | 44612.7
533.68 |  | 45890.3
533.58 |  | 47176.8
533.48 |  | 49005.2
533.38 |  | 50832.8
533.28 |  | 52470.7
533.18 |  | 53661
533.08 |  | 55816.5
532.98 |  | 57744.7
532.88 |  | 60119.5
532.78 |  | 61717
532.68 |  | 63133.9
532.58 |  | 64647
532.48 |  | 65325.5
532.38 |  | 66579.2
532.28 |  | 67410.7
532.18 |  | 67795.3
532.08 |  | 68392.1
531.98 |  | 67790.6
531.88 |  | 68483.4
531.78 |  | 68584.2
531.68 |  | 69026
531.58 |  | 69169.9
531.48 |  | 69072.4
531.38 |  | 70162
531.28 |  | 70884.7
531.18 |  | 71884.5
531.08 |  | 73549.3
530.98 |  | 74549.5
530.88 |  | 76594.4
530.78 |  | 77924.5
530.68 |  | 79550.1
530.58 |  | 80529.7
530.48 |  | 80957.6
530.38 |  | 81274.8
530.28 |  | 80399.9
530.18 |  | 79408.8
530.08 |  | 76922.2
529.98 |  | 74691.5
529.88 |  | 71230.6
529.78 |  | 67640.7
529.68 |  | 63990.3
529.58 |  | 59520.4
529.48 |  | 55718.9
529.38 |  | 52000.4
529.28 |  | 49279.7
529.18 |  | 46380.2
529.08 |  | 43593
528.98 |  | 41721.2
528.88 |  | 40577.5
528.78 |  | 38422.2
528.68 |  | 38016.1
528.58 |  | 36811.9
528.48 |  | 36537.8
528.38 |  | 35564.2
528.28 |  | 35265.5
528.18 |  | 34934.2
528.08 |  | 34784.9
527.98 |  | 34668.7
527.88 |  | 34457.9
527.78 |  | 33833.7
527.68 |  | 34199.2
527.58 |  | 34276
527.48 |  | 33884.6
527.38 |  | 34265.7
527.28 |  | 34331
527.18 |  | 34064.9
527.08 |  | 33844.2
526.98 |  | 33694.8
526.88 |  | 33981
526.78 |  | 33652.4
526.68 |  | 33711.2
526.58 |  | 33682.8
526.48 |  | 33435.6
526.38 |  | 33661.9
526.28 |  | 33640.2
526.18 |  | 33949.7
526.08 |  | 33482.4
525.98 |  | 33561.6
525.88 |  | 33680.5
525.78 |  | 33637.6
525.68 |  | 33146
525.58 |  | 33687.5
525.48 |  | 33590.2
525.38 |  | 33658.2
525.28 |  | 33284.5
525.18 |  | 34306.7
525.08 |  | 34071.8
524.98 |  | 33328.7
524.88 |  | 33427.6
524.78 |  | 33680.9
524.68 |  | 33472.8
524.58 |  | 34007
524.48 |  | 33907
524.38 |  | 33492
524.28 |  | 33388.3
524.18 |  | 33735.5
524.08 |  | 33748.6
523.98 |  | 33809.5
523.88 |  | 33694.4
523.78 |  | 33563.2
523.68 |  | 33158
523.58 |  | 33537
523.48 |  | 33738.9
523.38 |  | 33825.5
523.28 |  | 33833.9
523.18 |  | 33427.9
523.08 |  | 33750.6
522.98 |  | 33639.5
522.88 |  | 33814.9
522.78 |  | 33771.6
522.68 |  | 33652.9
522.58 |  | 33899.4
522.48 |  | 33704.5
522.38 |  | 33341.9
522.28 |  | 33863.4
522.18 |  | 33805.1
522.08 |  | 33463.2
521.98 |  | 33876.9
521.88 |  | 33711.8
521.78 |  | 33673.1
521.68 |  | 33698.6
521.58 |  | 33686.9
521.48 |  | 33843.8
521.38 |  | 33682.8
521.28 |  | 33842.7
521.18 |  | 33619.8
521.08 |  | 33492

## C1s Scan
﻿Doon University
Axis | Energy | Elements= | 211
E:\IIT Mandi\2026\External User From Outside Of HP\May 2026\XPS_AMRC IIT Mandi_07.May.2026\Priya Dimri_XPS\K4\C1s Scan.VGD
Binding Energy (E)
eV |  | Counts / s
298.08 |  | 19967.4
297.98 |  | 20000.4
297.88 |  | 19922.6
297.78 |  | 19816.7
297.68 |  | 19916.1
297.58 |  | 20032.7
297.48 |  | 20085
297.38 |  | 19842.9
297.28 |  | 19949.5
297.18 |  | 19903.4
297.08 |  | 19884.6
296.98 |  | 19769.1
296.88 |  | 19831.3
296.78 |  | 19975.6
296.68 |  | 20109.9
296.58 |  | 19875.7
296.48 |  | 19946.3
296.38 |  | 19842.9
296.28 |  | 19619.7
296.18 |  | 19940.3
296.08 |  | 19776.2
295.98 |  | 19625.4
295.88 |  | 19497
295.78 |  | 19292.5
295.68 |  | 19616.9
295.58 |  | 19885.2
295.48 |  | 19492.3
295.38 |  | 19692.8
295.28 |  | 19730.7
295.18 |  | 19402.5
295.08 |  | 19648.2
294.98 |  | 19659.3
294.88 |  | 19711.7
294.78 |  | 19558.8
294.68 |  | 19668.6
294.58 |  | 19989.3
294.48 |  | 19586.2
294.38 |  | 19437.1
294.28 |  | 19585.4
294.18 |  | 19616.8
294.08 |  | 19822.8
293.98 |  | 19389.6
293.88 |  | 19300.8
293.78 |  | 19549.2
293.68 |  | 19574.5
293.58 |  | 19553.8
293.48 |  | 19352.2
293.38 |  | 19692.9
293.28 |  | 19391.4
293.18 |  | 19425.6
293.08 |  | 19824.1
292.98 |  | 19545.2
292.88 |  | 19110.8
292.78 |  | 19425.8
292.68 |  | 19426
292.58 |  | 19177.5
292.48 |  | 19337.6
292.38 |  | 19520.6
292.28 |  | 19486.2
292.18 |  | 19359.7
292.08 |  | 19439.8
291.98 |  | 19651.7
291.88 |  | 19368.6
291.78 |  | 19254.8
291.68 |  | 19583.3
291.58 |  | 19328.4
291.48 |  | 19239.3
291.38 |  | 19462.6
291.28 |  | 19402.7
291.18 |  | 19490.3
291.08 |  | 19256.1
290.98 |  | 19173.5
290.88 |  | 19373.5
290.78 |  | 19340.8
290.68 |  | 19239.6
290.58 |  | 19324.2
290.48 |  | 19560.7
290.38 |  | 19287.6
290.28 |  | 19709.7
290.18 |  | 20041.6
290.08 |  | 19910.2
289.98 |  | 20128
289.88 |  | 20251.2
289.78 |  | 20100.3
289.68 |  | 20192.7
289.58 |  | 20686.4
289.48 |  | 20855.1
289.38 |  | 21185.1
289.28 |  | 21121
289.18 |  | 21212.1
289.08 |  | 21271.3
288.98 |  | 21496.8
288.88 |  | 21725.4
288.78 |  | 21774.6
288.68 |  | 21340
288.58 |  | 21568.6
288.48 |  | 21601.3
288.38 |  | 21310.4
288.28 |  | 20967.4
288.18 |  | 21469.8
288.08 |  | 21240.6
287.98 |  | 21262.6
287.88 |  | 21299.8
287.78 |  | 21408.6
287.68 |  | 21633
287.58 |  | 21332.5
287.48 |  | 21737.4
287.38 |  | 21702
287.28 |  | 21970.6
287.18 |  | 22629.4
287.08 |  | 22628.7
286.98 |  | 22921.9
286.88 |  | 23373
286.78 |  | 24239.2
286.68 |  | 24720.4
286.58 |  | 25226.2
286.48 |  | 25370.4
286.38 |  | 26357.9
286.28 |  | 27187.4
286.18 |  | 27626.2
286.08 |  | 28770.5
285.98 |  | 30038.9
285.88 |  | 31129.5
285.78 |  | 33452.5
285.68 |  | 35411.3
285.58 |  | 37469.5
285.48 |  | 40635.9
285.38 |  | 43380
285.28 |  | 46001.8
285.18 |  | 49220.5
285.08 |  | 52537.7
284.98 |  | 54332.3
284.88 |  | 56003.1
284.78 |  | 57356.3
284.68 |  | 57346
284.58 |  | 56383.9
284.48 |  | 54060.9
284.38 |  | 51609.2
284.28 |  | 48334.1
284.18 |  | 45093.7
284.08 |  | 41872.2
283.98 |  | 37970.5
283.88 |  | 35160.6
283.78 |  | 32204.8
283.68 |  | 29799.2
283.58 |  | 27409.4
283.48 |  | 26071.5
283.38 |  | 24527
283.28 |  | 24089.9
283.18 |  | 22757.5
283.08 |  | 21861.6
282.98 |  | 21577.5
282.88 |  | 20947.5
282.78 |  | 20794.2
282.68 |  | 20553.9
282.58 |  | 20134
282.48 |  | 20102.4
282.38 |  | 20237.1
282.28 |  | 19917.1
282.18 |  | 19802.3
282.08 |  | 19793
281.98 |  | 19629.7
281.88 |  | 19798.1
281.78 |  | 19518.8
281.68 |  | 19980.2
281.58 |  | 19104
281.48 |  | 19421.8
281.38 |  | 19637.6
281.28 |  | 19371.4
281.18 |  | 19329.2
281.08 |  | 19364.3
280.98 |  | 19400.8
280.88 |  | 19303.2
280.78 |  | 19194.4
280.68 |  | 19354.5
280.58 |  | 19235.4
280.48 |  | 19500.1
280.38 |  | 19263.8
280.28 |  | 19319.7
280.18 |  | 19386.1
280.08 |  | 19160.6
279.98 |  | 19295
279.88 |  | 18916.6
279.78 |  | 19255.9
279.68 |  | 18995.8
279.58 |  | 19044.1
279.48 |  | 19060.3
279.38 |  | 19402.1
279.28 |  | 19232.2
279.18 |  | 19643.8
279.08 |  | 19675.5
278.98 |  | 19563
278.88 |  | 19244.3
278.78 |  | 19723.1
278.68 |  | 19381.1
278.58 |  | 19500
278.48 |  | 19227.2
278.38 |  | 19338.8
278.28 |  | 19675.7
278.18 |  | 19601.7
278.08 |  | 19361.7
277.98 |  | 19465.5
277.88 |  | 19336.6
277.78 |  | 19341.3
277.68 |  | 19401.8
277.58 |  | 19156.7
277.48 |  | 19261.5
277.38 |  | 19453.5
277.28 |  | 19386.6
277.18 |  | 19584.8
277.08 |  | 19230.7

## XPS Survey
﻿Doon University
Axis | Energy | Elements= | 1361
E:\IIT Mandi\2026\External User From Outside Of HP\May 2026\XPS_AMRC IIT Mandi_07.May.2026\Priya Dimri_XPS\K4\XPS Survey.VGD
Binding Energy (E) |  |  |  | Backgnd.
eV |  | Counts / s |  | Counts / s
1350.08 |  | 278036 |  | 0
1349.08 |  | 278047 |  | 0
1348.08 |  | 276049 |  | 0
1347.08 |  | 277420 |  | 0
1346.08 |  | 272203 |  | 0
1345.08 |  | 271690 |  | 0
1344.08 |  | 272688 |  | 0
1343.08 |  | 273898 |  | 0
1342.08 |  | 272569 |  | 0
1341.08 |  | 269329 |  | 0
1340.08 |  | 270182 |  | 0
1339.08 |  | 269625 |  | 0
1338.08 |  | 261357 |  | 0
1337.08 |  | 265675 |  | 0
1336.08 |  | 263892 |  | 0
1335.08 |  | 259692 |  | 0
1334.08 |  | 259454 |  | 0
1333.08 |  | 261656 |  | 0
1332.08 |  | 259132 |  | 0
1331.08 |  | 258441 |  | 0
1330.08 |  | 258714 |  | 0
1329.08 |  | 257113 |  | 0
1328.08 |  | 257847 |  | 0
1327.08 |  | 255883 |  | 0
1326.08 |  | 255890 |  | 0
1325.08 |  | 254307 |  | 0
1324.08 |  | 254857 |  | 0
1323.08 |  | 253062 |  | 0
1322.08 |  | 251150 |  | 0
1321.08 |  | 251952 |  | 0
1320.08 |  | 246594 |  | 0
1319.08 |  | 247934 |  | 0
1318.08 |  | 249626 |  | 0
1317.08 |  | 250562 |  | 0
1316.08 |  | 249490 |  | 0
1315.08 |  | 246611 |  | 0
1314.08 |  | 244976 |  | 0
1313.08 |  | 240725 |  | 0
1312.08 |  | 243478 |  | 0
1311.08 |  | 234416 |  | 0
1310.08 |  | 232245 |  | 0
1309.08 |  | 231280 |  | 0
1308.08 |  | 225954 |  | 0
1307.08 |  | 223329 |  | 0
1306.08 |  | 224098 |  | 0
1305.08 |  | 226073 |  | 0
1304.08 |  | 226270 |  | 0
1303.08 |  | 220914 |  | 0
1302.08 |  | 221244 |  | 0
1301.08 |  | 217302 |  | 0
1300.08 |  | 216600 |  | 0
1299.08 |  | 215217 |  | 0
1298.08 |  | 216044 |  | 0
1297.08 |  | 209257 |  | 0
1296.08 |  | 218013 |  | 0
1295.08 |  | 214386 |  | 0
1294.08 |  | 218950 |  | 0
1293.08 |  | 215335 |  | 0
1292.08 |  | 213371 |  | 0
1291.08 |  | 210142 |  | 0
1290.08 |  | 208750 |  | 0
1289.08 |  | 211433 |  | 0
1288.08 |  | 211352 |  | 0
1287.08 |  | 216439 |  | 0
1286.08 |  | 214493 |  | 0
1285.08 |  | 211587 |  | 0
1284.08 |  | 212882 |  | 0
1283.08 |  | 213316 |  | 0
1282.08 |  | 213046 |  | 0
1281.08 |  | 211131 |  | 0
1280.08 |  | 212731 |  | 0
1279.08 |  | 211435 |  | 0
1278.08 |  | 210280 |  | 0
1277.08 |  | 210209 |  | 0
1276.08 |  | 211939 |  | 0
1275.08 |  | 209431 |  | 0
1274.08 |  | 211440 |  | 0
1273.08 |  | 212571 |  | 0
1272.08 |  | 210973 |  | 0
1271.08 |  | 209282 |  | 0
1270.08 |  | 212659 |  | 0
1269.08 |  | 212215 |  | 0
1268.08 |  | 213381 |  | 0
1267.08 |  | 207932 |  | 0
1266.08 |  | 213664 |  | 0
1265.08 |  | 211534 |  | 0
1264.08 |  | 214776 |  | 0
1263.08 |  | 212865 |  | 0
1262.08 |  | 212190 |  | 0
1261.08 |  | 212611 |  | 0
1260.08 |  | 211485 |  | 0
1259.08 |  | 213422 |  | 0
1258.08 |  | 210734 |  | 0
1257.08 |  | 213420 |  | 0
1256.08 |  | 213484 |  | 0
1255.08 |  | 213241 |  | 0
1254.08 |  | 213459 |  | 0
1253.08 |  | 214710 |  | 0
1252.08 |  | 213867 |  | 0
1251.08 |  | 212021 |  | 0
1250.08 |  | 214300 |  | 0
1249.08 |  | 215809 |  | 0
1248.08 |  | 216992 |  | 0
1247.08 |  | 219003 |  | 0
1246.08 |  | 218047 |  | 0
1245.08 |  | 216719 |  | 0
1244.08 |  | 221764 |  | 0
1243.08 |  | 219630 |  | 0
1242.08 |  | 220664 |  | 0
1241.08 |  | 218304 |  | 0
1240.08 |  | 218758 |  | 0
1239.08 |  | 224415 |  | 0
1238.08 |  | 220540 |  | 0
1237.08 |  | 218199 |  | 0
1236.08 |  | 221264 |  | 0
1235.08 |  | 222159 |  | 0
1234.08 |  | 222384 |  | 0
1233.08 |  | 220258 |  | 0
1232.08 |  | 228782 |  | 0
1231.08 |  | 229281 |  | 0
1230.08 |  | 228367 |  | 0
1229.08 |  | 231822 |  | 0
1228.08 |  | 231607 |  | 0
1227.08 |  | 233152 |  | 0
1226.08 |  | 230968 |  | 0
1225.08 |  | 231000 |  | 0
1224.08 |  | 231326 |  | 0
1223.08 |  | 227647 |  | 0
1222.08 |  | 228281 |  | 0
1221.08 |  | 227000 |  | 0
1220.08 |  | 226850 |  | 0
1219.08 |  | 222288 |  | 0
1218.08 |  | 218683 |  | 0
1217.08 |  | 216849 |  | 0
1216.08 |  | 215415 |  | 0
1215.08 |  | 209014 |  | 0
1214.08 |  | 206726 |  | 0
1213.08 |  | 207742 |  | 0
1212.08 |  | 205004 |  | 0
1211.08 |  | 207700 |  | 0
1210.08 |  | 205772 |  | 0
1209.08 |  | 205714 |  | 0
1208.08 |  | 206577 |  | 0
1207.08 |  | 203386 |  | 0
1206.08 |  | 208237 |  | 0
1205.08 |  | 207413 |  | 0
1204.08 |  | 206896 |  | 0
1203.08 |  | 204728 |  | 0
1202.08 |  | 204789 |  | 0
1201.08 |  | 206080 |  | 0
1200.08 |  | 207096 |  | 0
1199.08 |  | 206935 |  | 0
1198.08 |  | 208409 |  | 0
1197.08 |  | 208500 |  | 0
1196.08 |  | 207274 |  | 0
1195.08 |  | 208949 |  | 0
1194.08 |  | 209195 |  | 0
1193.08 |  | 209408 |  | 0
1192.08 |  | 212527 |  | 0
1191.08 |  | 207330 |  | 0
1190.08 |  | 205794 |  | 0
1189.08 |  | 206807 |  | 0
1188.08 |  | 208611 |  | 0
1187.08 |  | 206186 |  | 0
1186.08 |  | 205924 |  | 0
1185.08 |  | 210539 |  | 0
1184.08 |  | 212630 |  | 0
1183.08 |  | 208925 |  | 0
1182.08 |  | 207506 |  | 0
1181.08 |  | 208188 |  | 0
1180.08 |  | 210018 |  | 0
1179.08 |  | 206930 |  | 0
1178.08 |  | 210665 |  | 0
1177.08 |  | 209860 |  | 0
1176.08 |  | 209756 |  | 0
1175.08 |  | 208039 |  | 0
1174.08 |  | 212067 |  | 0
1173.08 |  | 211674 |  | 0
1172.08 |  | 211505 |  | 0
1171.08 |  | 210896 |  | 0
1170.08 |  | 212750 |  | 0
1169.08 |  | 209511 |  | 0
1168.08 |  | 210615 |  | 0
1167.08 |  | 213810 |  | 0
1166.08 |  | 213456 |  | 0
1165.08 |  | 212099 |  | 0
1164.08 |  | 213947 |  | 0
1163.08 |  | 216362 |  | 0
1162.08 |  | 213379 |  | 0
1161.08 |  | 214595 |  | 0
1160.08 |  | 214853 |  | 0
1159.08 |  | 212982 |  | 0
1158.08 |  | 210753 |  | 0
1157.08 |  | 215612 |  | 0
1156.08 |  | 215013 |  | 0
1155.08 |  | 213599 |  | 0
1154.08 |  | 216215 |  | 0
1153.08 |  | 215927 |  | 0
1152.08 |  | 217084 |  | 0
1151.08 |  | 214204 |  | 0
1150.08 |  | 214602 |  | 0
1149.08 |  | 215197 |  | 0
1148.08 |  | 217253 |  | 0
1147.08 |  | 217574 |  | 0
1146.08 |  | 215647 |  | 0
1145.08 |  | 215679 |  | 0
1144.08 |  | 219916 |  | 0
1143.08 |  | 222006 |  | 0
1142.08 |  | 220683 |  | 0
1141.08 |  | 218007 |  | 0
1140.08 |  | 221993 |  | 0
1139.08 |  | 220140 |  | 0
1138.08 |  | 218705 |  | 0
1137.08 |  | 220482 |  | 0
1136.08 |  | 221115 |  | 0
1135.08 |  | 221436 |  | 0
1134.08 |  | 219977 |  | 0
1133.08 |  | 220162 |  | 0
1132.08 |  | 220224 |  | 0
1131.08 |  | 218435 |  | 0
1130.08 |  | 216569 |  | 0
1129.08 |  | 218913 |  | 0
1128.08 |  | 218445 |  | 0
1127.08 |  | 217901 |  | 0
1126.08 |  | 220250 |  | 0
1125.08 |  | 218562 |  | 0
1124.08 |  | 221884 |  | 0
1123.08 |  | 216994 |  | 0
1122.08 |  | 218586 |  | 0
1121.08 |  | 217910 |  | 0
1120.08 |  | 216838 |  | 0
1119.08 |  | 213259 |  | 0
1118.08 |  | 217143 |  | 0
1117.08 |  | 215103 |  | 0
1116.08 |  | 214902 |  | 0
1115.08 |  | 218125 |  | 0
1114.08 |  | 222045 |  | 0
1113.08 |  | 223605 |  | 0
1112.08 |  | 222959 |  | 0
1111.08 |  | 223632 |  | 0
1110.08 |  | 229090 |  | 0
1109.08 |  | 232229 |  | 0
1108.08 |  | 229202 |  | 0
1107.08 |  | 233056 |  | 0
1106.08 |  | 231979 |  | 0
1105.08 |  | 227338 |  | 0
1104.08 |  | 221039 |  | 0
1103.08 |  | 219255 |  | 0
1102.08 |  | 214424 |  | 0
1101.08 |  | 207783 |  | 0
1100.08 |  | 201420 |  | 0
1099.08 |  | 198763 |  | 0
1098.08 |  | 190749 |  | 0
1097.08 |  | 186968 |  | 0
1096.08 |  | 186220 |  | 0
1095.08 |  | 183611 |  | 0
1094.08 |  | 184799 |  | 0
1093.08 |  | 184777 |  | 0
1092.08 |  | 184719 |  | 0
1091.08 |  | 182635 |  | 0
1090.08 |  | 184593 |  | 0
1089.08 |  | 183842 |  | 0
1088.08 |  | 186419 |  | 0
1087.08 |  | 183267 |  | 0
1086.08 |  | 184752 |  | 0
1085.08 |  | 182684 |  | 0
1084.08 |  | 182911 |  | 0
1083.08 |  | 184409 |  | 0
1082.08 |  | 183964 |  | 0
1081.08 |  | 184482 |  | 0
1080.08 |  | 184615 |  | 0
1079.08 |  | 185014 |  | 0
1078.08 |  | 185549 |  | 0
1077.08 |  | 184955 |  | 0
1076.08 |  | 182070 |  | 182070
1075.08 |  | 185733 |  | 182243
1074.08 |  | 189142 |  | 182415
1073.08 |  | 196430 |  | 182587
1072.08 |  | 197848 |  | 182760
1071.08 |  | 197350 |  | 182932
1070.08 |  | 186015 |  | 183105
1069.08 |  | 187340 |  | 183277
1068.08 |  | 186638 |  | 183449
1067.08 |  | 187038 |  | 183622
1066.08 |  | 183794 |  | 183794
1065.08 |  | 186497 |  | 186497
1064.08 |  | 185015 |  | 0
1063.08 |  | 186625 |  | 0
1062.08 |  | 184944 |  | 0
1061.08 |  | 189198 |  | 0
1060.08 |  | 186413 |  | 0
1059.08 |  | 187044 |  | 0
1058.08 |  | 184940 |  | 0
1057.08 |  | 186461 |  | 0
1056.08 |  | 189886 |  | 0
1055.08 |  | 188854 |  | 0
1054.08 |  | 187414 |  | 0
1053.08 |  | 189360 |  | 0
1052.08 |  | 190497 |  | 0
1051.08 |  | 190194 |  | 0
1050.08 |  | 190273 |  | 0
1049.08 |  | 191076 |  | 0
1048.08 |  | 192620 |  | 0
1047.08 |  | 191408 |  | 0
1046.08 |  | 191673 |  | 0
1045.08 |  | 189574 |  | 0
1044.08 |  | 193790 |  | 0
1043.08 |  | 189874 |  | 0
1042.08 |  | 190947 |  | 0
1041.08 |  | 192030 |  | 0
1040.08 |  | 193283 |  | 0
1039.08 |  | 192338 |  | 0
1038.08 |  | 194941 |  | 0
1037.08 |  | 190667 |  | 0
1036.08 |  | 191872 |  | 0
1035.08 |  | 195318 |  | 0
1034.08 |  | 194475 |  | 0
1033.08 |  | 194152 |  | 0
1032.08 |  | 194257 |  | 0
1031.08 |  | 193991 |  | 0
1030.08 |  | 198810 |  | 0
1029.08 |  | 193810 |  | 0
1028.08 |  | 196455 |  | 0
1027.08 |  | 195921 |  | 0
1026.08 |  | 199421 |  | 0
1025.08 |  | 198329 |  | 0
1024.08 |  | 196151 |  | 0
1023.08 |  | 196965 |  | 0
1022.08 |  | 197863 |  | 0
1021.08 |  | 198656 |  | 0
1020.08 |  | 198363 |  | 0
1019.08 |  | 201771 |  | 0
1018.08 |  | 203074 |  | 0
1017.08 |  | 201672 |  | 0
1016.08 |  | 203793 |  | 0
1015.08 |  | 204913 |  | 0
1014.08 |  | 202626 |  | 0
1013.08 |  | 204039 |  | 0
1012.08 |  | 205107 |  | 0
1011.08 |  | 201064 |  | 0
1010.08 |  | 204835 |  | 0
1009.08 |  | 204194 |  | 0
1008.08 |  | 204194 |  | 0
1007.08 |  | 207445 |  | 0
1006.08 |  | 204899 |  | 0
1005.08 |  | 205035 |  | 0
1004.08 |  | 208889 |  | 0
1003.08 |  | 207207 |  | 0
1002.08 |  | 208262 |  | 0
1001.08 |  | 211832 |  | 0
1000.08 |  | 212326 |  | 0
999.08 |  | 214713 |  | 0
998.08 |  | 214101 |  | 0
997.08 |  | 214836 |  | 0
996.08 |  | 218019 |  | 0
995.08 |  | 216859 |  | 0
994.08 |  | 213798 |  | 0
993.08 |  | 210659 |  | 0
992.08 |  | 204310 |  | 0
991.08 |  | 207019 |  | 0
990.08 |  | 205468 |  | 0
989.08 |  | 206261 |  | 0
988.08 |  | 205800 |  | 0
987.08 |  | 203590 |  | 0
986.08 |  | 200213 |  | 0
985.08 |  | 200994 |  | 0
984.08 |  | 203457 |  | 0
983.08 |  | 205891 |  | 0
982.08 |  | 210898 |  | 0
981.08 |  | 214324 |  | 0
980.08 |  | 220738 |  | 0
979.08 |  | 226728 |  | 0
978.08 |  | 233282 |  | 0
977.08 |  | 241027 |  | 0
976.08 |  | 247714 |  | 0
975.08 |  | 243365 |  | 0
974.08 |  | 230293 |  | 0
973.08 |  | 221889 |  | 0
972.08 |  | 211572 |  | 0
971.08 |  | 206136 |  | 0
970.08 |  | 197573 |  | 0
969.08 |  | 195520 |  | 0
968.08 |  | 188373 |  | 0
967.08 |  | 182803 |  | 0
966.08 |  | 180468 |  | 0
965.08 |  | 178909 |  | 0
964.08 |  | 175802 |  | 0
963.08 |  | 176569 |  | 0
962.08 |  | 172835 |  | 0
961.08 |  | 173105 |  | 0
960.08 |  | 175175 |  | 0
959.08 |  | 174859 |  | 0
958.08 |  | 173766 |  | 0
957.08 |  | 174017 |  | 0
956.08 |  | 170887 |  | 0
955.08 |  | 174707 |  | 0
954.08 |  | 174950 |  | 0
953.08 |  | 175838 |  | 0
952.08 |  | 171970 |  | 0
951.08 |  | 175522 |  | 0
950.08 |  | 174901 |  | 0
949.08 |  | 174018 |  | 0
948.08 |  | 173530 |  | 0
947.08 |  | 177551 |  | 0
946.08 |  | 174687 |  | 0
945.08 |  | 177629 |  | 0
944.08 |  | 174999 |  | 0
943.08 |  | 175056 |  | 0
942.08 |  | 173856 |  | 0
941.08 |  | 175659 |  | 0
940.08 |  | 175675 |  | 0
939.08 |  | 176845 |  | 0
938.08 |  | 175876 |  | 0
937.08 |  | 177716 |  | 0
936.08 |  | 177566 |  | 0
935.08 |  | 178499 |  | 0
934.08 |  | 179215 |  | 0
933.08 |  | 178646 |  | 0
932.08 |  | 180936 |  | 0
931.08 |  | 180176 |  | 0
930.08 |  | 178252 |  | 0
929.08 |  | 176053 |  | 0
928.08 |  | 176327 |  | 0
927.08 |  | 176965 |  | 0
926.08 |  | 180593 |  | 0
925.08 |  | 179190 |  | 0
924.08 |  | 179742 |  | 0
923.08 |  | 180447 |  | 0
922.08 |  | 179115 |  | 0
921.08 |  | 181229 |  | 0
920.08 |  | 180417 |  | 0
919.08 |  | 180206 |  | 0
918.08 |  | 181692 |  | 0
917.08 |  | 178343 |  | 0
916.08 |  | 180898 |  | 0
915.08 |  | 182749 |  | 0
914.08 |  | 181920 |  | 0
913.08 |  | 178924 |  | 0
912.08 |  | 183154 |  | 0
911.08 |  | 181438 |  | 0
910.08 |  | 180560 |  | 0
909.08 |  | 183874 |  | 0
908.08 |  | 182747 |  | 0
907.08 |  | 181666 |  | 0
906.08 |  | 182064 |  | 0
905.08 |  | 183956 |  | 0
904.08 |  | 185668 |  | 0
903.08 |  | 185165 |  | 0
902.08 |  | 184051 |  | 0
901.08 |  | 183253 |  | 0
900.08 |  | 184208 |  | 0
899.08 |  | 181929 |  | 0
898.08 |  | 186338 |  | 0
897.08 |  | 183714 |  | 0
896.08 |  | 184647 |  | 0
895.08 |  | 185735 |  | 0
894.08 |  | 185375 |  | 0
893.08 |  | 186511 |  | 0
892.08 |  | 184399 |  | 0
891.08 |  | 186435 |  | 0
890.08 |  | 185304 |  | 0
889.08 |  | 186759 |  | 0
888.08 |  | 184364 |  | 0
887.08 |  | 184727 |  | 0
886.08 |  | 185922 |  | 0
885.08 |  | 186210 |  | 0
884.08 |  | 189091 |  | 0
883.08 |  | 187772 |  | 0
882.08 |  | 186419 |  | 0
881.08 |  | 189394 |  | 0
880.08 |  | 188042 |  | 0
879.08 |  | 189191 |  | 0
878.08 |  | 188402 |  | 0
877.08 |  | 189200 |  | 0
876.08 |  | 188365 |  | 0
875.08 |  | 187056 |  | 0
874.08 |  | 188009 |  | 0
873.08 |  | 189076 |  | 0
872.08 |  | 189461 |  | 0
871.08 |  | 188716 |  | 0
870.08 |  | 191148 |  | 0
869.08 |  | 191505 |  | 0
868.08 |  | 192097 |  | 0
867.08 |  | 190580 |  | 0
866.08 |  | 189297 |  | 0
865.08 |  | 191152 |  | 0
864.08 |  | 190821 |  | 0
863.08 |  | 191020 |  | 0
862.08 |  | 189596 |  | 0
861.08 |  | 191822 |  | 0
860.08 |  | 193009 |  | 0
859.08 |  | 190091 |  | 0
858.08 |  | 191987 |  | 0
857.08 |  | 190554 |  | 0
856.08 |  | 191139 |  | 0
855.08 |  | 193251 |  | 0
854.08 |  | 191690 |  | 0
853.08 |  | 193771 |  | 0
852.08 |  | 195727 |  | 0
851.08 |  | 194931 |  | 0
850.08 |  | 193309 |  | 0
849.08 |  | 195489 |  | 0
848.08 |  | 193818 |  | 0
847.08 |  | 194328 |  | 0
846.08 |  | 193814 |  | 0
845.08 |  | 193732 |  | 0
844.08 |  | 195637 |  | 0
843.08 |  | 195776 |  | 0
842.08 |  | 194555 |  | 0
841.08 |  | 193710 |  | 0
840.08 |  | 193173 |  | 0
839.08 |  | 196780 |  | 0
838.08 |  | 197683 |  | 0
837.08 |  | 196818 |  | 0
836.08 |  | 199189 |  | 0
835.08 |  | 197270 |  | 0
834.08 |  | 196226 |  | 0
833.08 |  | 197211 |  | 0
832.08 |  | 199964 |  | 0
831.08 |  | 197413 |  | 0
830.08 |  | 197693 |  | 0
829.08 |  | 201491 |  | 0
828.08 |  | 201167 |  | 0
827.08 |  | 198438 |  | 0
826.08 |  | 200494 |  | 0
825.08 |  | 198920 |  | 0
824.08 |  | 201311 |  | 0
823.08 |  | 202502 |  | 0
822.08 |  | 200450 |  | 0
821.08 |  | 201726 |  | 0
820.08 |  | 201296 |  | 0
819.08 |  | 198950 |  | 0
818.08 |  | 200168 |  | 0
817.08 |  | 200327 |  | 0
816.08 |  | 200870 |  | 0
815.08 |  | 202647 |  | 0
814.08 |  | 199904 |  | 0
813.08 |  | 202285 |  | 0
812.08 |  | 203758 |  | 0
811.08 |  | 203948 |  | 0
810.08 |  | 200024 |  | 0
809.08 |  | 203261 |  | 0
808.08 |  | 204358 |  | 0
807.08 |  | 207427 |  | 0
806.08 |  | 204821 |  | 0
805.08 |  | 203729 |  | 0
804.08 |  | 203972 |  | 0
803.08 |  | 204395 |  | 0
802.08 |  | 205813 |  | 0
801.08 |  | 203673 |  | 0
800.08 |  | 204755 |  | 0
799.08 |  | 203620 |  | 0
798.08 |  | 204875 |  | 0
797.08 |  | 206109 |  | 0
796.08 |  | 206517 |  | 0
795.08 |  | 208092 |  | 0
794.08 |  | 205171 |  | 0
793.08 |  | 204756 |  | 0
792.08 |  | 207442 |  | 0
791.08 |  | 208591 |  | 0
790.08 |  | 207928 |  | 0
789.08 |  | 207105 |  | 0
788.08 |  | 211403 |  | 0
787.08 |  | 208056 |  | 0
786.08 |  | 208982 |  | 0
785.08 |  | 207784 |  | 0
784.08 |  | 206739 |  | 0
783.08 |  | 210457 |  | 0
782.08 |  | 207828 |  | 0
781.08 |  | 209988 |  | 0
780.08 |  | 208282 |  | 0
779.08 |  | 211280 |  | 0
778.08 |  | 210417 |  | 0
777.08 |  | 209870 |  | 0
776.08 |  | 210923 |  | 0
775.08 |  | 212368 |  | 0
774.08 |  | 211345 |  | 0
773.08 |  | 212267 |  | 0
772.08 |  | 210002 |  | 0
771.08 |  | 209776 |  | 0
770.08 |  | 213333 |  | 0
769.08 |  | 211138 |  | 0
768.08 |  | 213559 |  | 0
767.08 |  | 211657 |  | 0
766.08 |  | 212768 |  | 0
765.08 |  | 213168 |  | 0
764.08 |  | 213854 |  | 0
763.08 |  | 212436 |  | 0
762.08 |  | 217146 |  | 0
761.08 |  | 215218 |  | 0
760.08 |  | 211585 |  | 0
759.08 |  | 214338 |  | 0
758.08 |  | 213212 |  | 0
757.08 |  | 215342 |  | 0
756.08 |  | 213941 |  | 0
755.08 |  | 216112 |  | 0
754.08 |  | 216250 |  | 0
753.08 |  | 217208 |  | 0
752.08 |  | 216042 |  | 0
751.08 |  | 217981 |  | 0
750.08 |  | 216792 |  | 0
749.08 |  | 218873 |  | 0
748.08 |  | 219024 |  | 0
747.08 |  | 216512 |  | 0
746.08 |  | 218145 |  | 0
745.08 |  | 216783 |  | 0
744.08 |  | 222028 |  | 0
743.08 |  | 220167 |  | 0
742.08 |  | 220327 |  | 0
741.08 |  | 219712 |  | 0
740.08 |  | 219281 |  | 0
739.08 |  | 220756 |  | 0
738.08 |  | 222589 |  | 0
737.08 |  | 222473 |  | 0
736.08 |  | 220447 |  | 0
735.08 |  | 220763 |  | 0
734.08 |  | 223360 |  | 0
733.08 |  | 222611 |  | 0
732.08 |  | 221825 |  | 0
731.08 |  | 222223 |  | 0
730.08 |  | 222569 |  | 0
729.08 |  | 224359 |  | 0
728.08 |  | 223285 |  | 0
727.08 |  | 219817 |  | 0
726.08 |  | 224372 |  | 0
725.08 |  | 222803 |  | 0
724.08 |  | 225758 |  | 0
723.08 |  | 223913 |  | 0
722.08 |  | 226580 |  | 0
721.08 |  | 225613 |  | 0
720.08 |  | 224521 |  | 0
719.08 |  | 225923 |  | 0
718.08 |  | 227192 |  | 0
717.08 |  | 226039 |  | 0
716.08 |  | 226690 |  | 0
715.08 |  | 226769 |  | 0
714.08 |  | 224330 |  | 0
713.08 |  | 227189 |  | 0
712.08 |  | 228450 |  | 0
711.08 |  | 227303 |  | 0
710.08 |  | 228740 |  | 0
709.08 |  | 226602 |  | 0
708.08 |  | 231227 |  | 0
707.08 |  | 231212 |  | 0
706.08 |  | 228544 |  | 0
705.08 |  | 227382 |  | 0
704.08 |  | 228596 |  | 0
703.08 |  | 233055 |  | 0
702.08 |  | 227860 |  | 0
701.08 |  | 231297 |  | 0
700.08 |  | 229307 |  | 0
699.08 |  | 233419 |  | 0
698.08 |  | 230250 |  | 0
697.08 |  | 229562 |  | 0
696.08 |  | 231254 |  | 0
695.08 |  | 230018 |  | 0
694.08 |  | 228498 |  | 0
693.08 |  | 233567 |  | 0
692.08 |  | 232295 |  | 0
691.08 |  | 233771 |  | 0
690.08 |  | 230688 |  | 0
689.08 |  | 232777 |  | 0
688.08 |  | 232372 |  | 0
687.08 |  | 233838 |  | 0
686.08 |  | 235397 |  | 0
685.08 |  | 232930 |  | 0
684.08 |  | 235796 |  | 0
683.08 |  | 237962 |  | 0
682.08 |  | 236308 |  | 0
681.08 |  | 237328 |  | 0
680.08 |  | 235099 |  | 0
679.08 |  | 235699 |  | 0
678.08 |  | 237152 |  | 0
677.08 |  | 238651 |  | 0
676.08 |  | 236518 |  | 0
675.08 |  | 234955 |  | 0
674.08 |  | 239216 |  | 0
673.08 |  | 237911 |  | 0
672.08 |  | 238804 |  | 0
671.08 |  | 240403 |  | 0
670.08 |  | 239928 |  | 0
669.08 |  | 239115 |  | 0
668.08 |  | 237271 |  | 0
667.08 |  | 242054 |  | 0
666.08 |  | 243913 |  | 0
665.08 |  | 239265 |  | 0
664.08 |  | 240229 |  | 0
663.08 |  | 242690 |  | 0
662.08 |  | 240476 |  | 0
661.08 |  | 243256 |  | 0
660.08 |  | 244635 |  | 0
659.08 |  | 240957 |  | 0
658.08 |  | 244958 |  | 0
657.08 |  | 241573 |  | 0
656.08 |  | 241744 |  | 0
655.08 |  | 243829 |  | 0
654.08 |  | 244478 |  | 0
653.08 |  | 243832 |  | 0
652.08 |  | 244483 |  | 0
651.08 |  | 244540 |  | 0
650.08 |  | 244396 |  | 0
649.08 |  | 244246 |  | 0
648.08 |  | 246720 |  | 0
647.08 |  | 247745 |  | 0
646.08 |  | 247375 |  | 0
645.08 |  | 247021 |  | 0
644.08 |  | 249277 |  | 0
643.08 |  | 247078 |  | 0
642.08 |  | 247279 |  | 0
641.08 |  | 249620 |  | 0
640.08 |  | 250979 |  | 0
639.08 |  | 250350 |  | 0
638.08 |  | 250330 |  | 0
637.08 |  | 246759 |  | 0
636.08 |  | 251379 |  | 0
635.08 |  | 252627 |  | 0
634.08 |  | 251168 |  | 0
633.08 |  | 252892 |  | 0
632.08 |  | 252158 |  | 0
631.08 |  | 253423 |  | 0
630.08 |  | 256106 |  | 0
629.08 |  | 253265 |  | 0
628.08 |  | 252712 |  | 0
627.08 |  | 251754 |  | 0
626.08 |  | 255580 |  | 0
625.08 |  | 257232 |  | 0
624.08 |  | 256565 |  | 0
623.08 |  | 255160 |  | 0
622.08 |  | 255166 |  | 0
621.08 |  | 255528 |  | 0
620.08 |  | 257005 |  | 0
619.08 |  | 254164 |  | 0
618.08 |  | 258726 |  | 0
617.08 |  | 259310 |  | 0
616.08 |  | 262128 |  | 0
615.08 |  | 259441 |  | 0
614.08 |  | 260085 |  | 0
613.08 |  | 258822 |  | 0
612.08 |  | 261533 |  | 0
611.08 |  | 260590 |  | 0
610.08 |  | 258156 |  | 0
609.08 |  | 259593 |  | 0
608.08 |  | 260970 |  | 0
607.08 |  | 260801 |  | 0
606.08 |  | 264126 |  | 0
605.08 |  | 259223 |  | 0
604.08 |  | 262713 |  | 0
603.08 |  | 263655 |  | 0
602.08 |  | 265795 |  | 0
601.08 |  | 266661 |  | 0
600.08 |  | 269623 |  | 0
599.08 |  | 271086 |  | 0
598.08 |  | 269445 |  | 0
597.08 |  | 269957 |  | 0
596.08 |  | 270823 |  | 0
595.08 |  | 264102 |  | 0
594.08 |  | 266981 |  | 0
593.08 |  | 264645 |  | 0
592.08 |  | 265276 |  | 0
591.08 |  | 265612 |  | 0
590.08 |  | 265442 |  | 0
589.08 |  | 262938 |  | 0
588.08 |  | 266477 |  | 0
587.08 |  | 264244 |  | 0
586.08 |  | 263859 |  | 0
585.08 |  | 266774 |  | 0
584.08 |  | 265760 |  | 0
583.08 |  | 265364 |  | 0
582.08 |  | 266064 |  | 0
581.08 |  | 269638 |  | 0
580.08 |  | 267125 |  | 0
579.08 |  | 269822 |  | 0
578.08 |  | 271626 |  | 0
577.08 |  | 272114 |  | 0
576.08 |  | 270106 |  | 0
575.08 |  | 273469 |  | 0
574.08 |  | 272710 |  | 0
573.08 |  | 273191 |  | 0
572.08 |  | 274808 |  | 0
571.08 |  | 269847 |  | 0
570.08 |  | 270902 |  | 0
569.08 |  | 272745 |  | 0
568.08 |  | 271595 |  | 0
567.08 |  | 275431 |  | 0
566.08 |  | 272819 |  | 0
565.08 |  | 271784 |  | 0
564.08 |  | 271604 |  | 0
563.08 |  | 274800 |  | 0
562.08 |  | 277791 |  | 0
561.08 |  | 273790 |  | 0
560.08 |  | 274025 |  | 0
559.08 |  | 279113 |  | 0
558.08 |  | 275056 |  | 0
557.08 |  | 278556 |  | 0
556.08 |  | 278068 |  | 0
555.08 |  | 281623 |  | 0
554.08 |  | 280613 |  | 0
553.08 |  | 280149 |  | 0
552.08 |  | 280290 |  | 0
551.08 |  | 279624 |  | 0
550.08 |  | 277818 |  | 0
549.08 |  | 278763 |  | 0
548.08 |  | 277537 |  | 0
547.08 |  | 273864 |  | 0
546.08 |  | 275811 |  | 0
545.08 |  | 276622 |  | 0
544.08 |  | 268999 |  | 0
543.08 |  | 268534 |  | 0
542.08 |  | 263562 |  | 0
541.08 |  | 261396 |  | 0
540.08 |  | 259631 |  | 0
539.08 |  | 257413 |  | 0
538.08 |  | 254012 |  | 0
537.08 |  | 255860 |  | 255860
536.08 |  | 258354 |  | 255840
535.08 |  | 287205 |  | 255777
534.08 |  | 346363 |  | 255214
533.08 |  | 426981 |  | 253623
532.08 |  | 487017 |  | 250617
531.08 |  | 497870 |  | 246529
530.08 |  | 409469 |  | 242188
529.08 |  | 286240 |  | 239301
528.08 |  | 248806 |  | 238491
527.08 |  | 243902 |  | 238313
526.08 |  | 239260 |  | 238217
525.08 |  | 238199 |  | 238199
524.08 |  | 240025 |  | 0
523.08 |  | 236289 |  | 0
522.08 |  | 237442 |  | 0
521.08 |  | 240977 |  | 0
520.08 |  | 233574 |  | 0
519.08 |  | 236773 |  | 0
518.08 |  | 238373 |  | 0
517.08 |  | 235884 |  | 0
516.08 |  | 237186 |  | 0
515.08 |  | 237612 |  | 0
514.08 |  | 240295 |  | 0
513.08 |  | 235949 |  | 0
512.08 |  | 241276 |  | 0
511.08 |  | 237782 |  | 0
510.08 |  | 236360 |  | 0
509.08 |  | 237612 |  | 0
508.08 |  | 239088 |  | 0
507.08 |  | 241657 |  | 0
506.08 |  | 241288 |  | 0
505.08 |  | 239363 |  | 0
504.08 |  | 242537 |  | 0
503.08 |  | 241972 |  | 0
502.08 |  | 242802 |  | 0
501.08 |  | 244804 |  | 0
500.08 |  | 244146 |  | 0
499.08 |  | 246246 |  | 0
498.08 |  | 251985 |  | 0
497.08 |  | 259060 |  | 0
496.08 |  | 259620 |  | 0
495.08 |  | 257643 |  | 0
494.08 |  | 252201 |  | 0
493.08 |  | 248781 |  | 0
492.08 |  | 244273 |  | 0
491.08 |  | 245096 |  | 0
490.08 |  | 242872 |  | 0
489.08 |  | 244340 |  | 0
488.08 |  | 240502 |  | 0
487.08 |  | 241524 |  | 0
486.08 |  | 241394 |  | 0
485.08 |  | 240248 |  | 0
484.08 |  | 242158 |  | 0
483.08 |  | 238572 |  | 0
482.08 |  | 238434 |  | 0
481.08 |  | 241855 |  | 0
480.08 |  | 243128 |  | 0
479.08 |  | 241896 |  | 0
478.08 |  | 241846 |  | 0
477.08 |  | 242639 |  | 0
476.08 |  | 247889 |  | 0
475.08 |  | 240802 |  | 0
474.08 |  | 241064 |  | 0
473.08 |  | 244449 |  | 0
472.08 |  | 245263 |  | 0
471.08 |  | 243169 |  | 0
470.08 |  | 244224 |  | 0
469.08 |  | 241963 |  | 0
468.08 |  | 245631 |  | 0
467.08 |  | 245332 |  | 0
466.08 |  | 247124 |  | 0
465.08 |  | 246468 |  | 0
464.08 |  | 247334 |  | 0
463.08 |  | 249733 |  | 0
462.08 |  | 248746 |  | 0
461.08 |  | 247817 |  | 0
460.08 |  | 249476 |  | 0
459.08 |  | 248432 |  | 0
458.08 |  | 248907 |  | 0
457.08 |  | 246004 |  | 0
456.08 |  | 247752 |  | 0
455.08 |  | 253299 |  | 0
454.08 |  | 250669 |  | 0
453.08 |  | 252552 |  | 0
452.08 |  | 252030 |  | 0
451.08 |  | 252455 |  | 0
450.08 |  | 252586 |  | 0
449.08 |  | 248809 |  | 0
448.08 |  | 251648 |  | 0
447.08 |  | 245065 |  | 0
446.08 |  | 247916 |  | 0
445.08 |  | 247978 |  | 0
444.08 |  | 248020 |  | 0
443.08 |  | 246865 |  | 0
442.08 |  | 247944 |  | 0
441.08 |  | 246559 |  | 0
440.08 |  | 248137 |  | 0
439.08 |  | 249457 |  | 0
438.08 |  | 250241 |  | 0
437.08 |  | 253407 |  | 0
436.08 |  | 259975 |  | 0
435.08 |  | 265530 |  | 0
434.08 |  | 265528 |  | 0
433.08 |  | 263866 |  | 0
432.08 |  | 269460 |  | 0
431.08 |  | 269072 |  | 0
430.08 |  | 273836 |  | 0
429.08 |  | 275688 |  | 0
428.08 |  | 277906 |  | 0
427.08 |  | 278018 |  | 0
426.08 |  | 273822 |  | 0
425.08 |  | 273486 |  | 0
424.08 |  | 266134 |  | 0
423.08 |  | 261726 |  | 0
422.08 |  | 254494 |  | 0
421.08 |  | 244244 |  | 0
420.08 |  | 235313 |  | 0
419.08 |  | 228851 |  | 0
418.08 |  | 224695 |  | 0
417.08 |  | 220382 |  | 0
416.08 |  | 217451 |  | 0
415.08 |  | 214761 |  | 0
414.08 |  | 212432 |  | 0
413.08 |  | 209474 |  | 0
412.08 |  | 198692 |  | 0
411.08 |  | 191936 |  | 0
410.08 |  | 192367 |  | 0
409.08 |  | 198221 |  | 0
408.08 |  | 198299 |  | 0
407.08 |  | 197410 |  | 0
406.08 |  | 194450 |  | 0
405.08 |  | 184880 |  | 0
404.08 |  | 173406 |  | 0
403.08 |  | 169033 |  | 169033
402.08 |  | 175903 |  | 169023
401.08 |  | 206480 |  | 168945
400.08 |  | 363779 |  | 168569
399.08 |  | 732724 |  | 166660
398.08 |  | 757106 |  | 161146
397.08 |  | 343034 |  | 155345
396.08 |  | 187218 |  | 153518
395.08 |  | 164579 |  | 153190
394.08 |  | 159981 |  | 153079
393.08 |  | 156510 |  | 153012
392.08 |  | 157452 |  | 152978
391.08 |  | 152935 |  | 152935
390.08 |  | 153136 |  | 153136
389.08 |  | 154295 |  | 0
388.08 |  | 152869 |  | 0
387.08 |  | 152025 |  | 0
386.08 |  | 154399 |  | 0
385.08 |  | 151449 |  | 0
384.08 |  | 152208 |  | 0
383.08 |  | 152165 |  | 0
382.08 |  | 150675 |  | 0
381.08 |  | 152871 |  | 0
380.08 |  | 151869 |  | 0
379.08 |  | 149763 |  | 0
378.08 |  | 151749 |  | 0
377.08 |  | 150964 |  | 0
376.08 |  | 157058 |  | 0
375.08 |  | 155839 |  | 0
374.08 |  | 155529 |  | 0
373.08 |  | 153193 |  | 0
372.08 |  | 156386 |  | 0
371.08 |  | 153338 |  | 0
370.08 |  | 153531 |  | 0
369.08 |  | 157017 |  | 0
368.08 |  | 154668 |  | 0
367.08 |  | 155868 |  | 0
366.08 |  | 154423 |  | 0
365.08 |  | 153278 |  | 0
364.08 |  | 154048 |  | 0
363.08 |  | 156222 |  | 0
362.08 |  | 155206 |  | 0
361.08 |  | 160212 |  | 0
360.08 |  | 156946 |  | 0
359.08 |  | 156597 |  | 0
358.08 |  | 157627 |  | 0
357.08 |  | 156550 |  | 0
356.08 |  | 156711 |  | 0
355.08 |  | 154994 |  | 0
354.08 |  | 155983 |  | 0
353.08 |  | 156303 |  | 0
352.08 |  | 159119 |  | 0
351.08 |  | 160429 |  | 0
350.08 |  | 162256 |  | 0
349.08 |  | 174967 |  | 0
348.08 |  | 190290 |  | 0
347.08 |  | 197176 |  | 0
346.08 |  | 186094 |  | 0
345.08 |  | 167295 |  | 0
344.08 |  | 157923 |  | 0
343.08 |  | 155398 |  | 0
342.08 |  | 151186 |  | 0
341.08 |  | 148823 |  | 0
340.08 |  | 150632 |  | 0
339.08 |  | 149599 |  | 0
338.08 |  | 153521 |  | 0
337.08 |  | 156020 |  | 0
336.08 |  | 166987 |  | 0
335.08 |  | 186458 |  | 0
334.08 |  | 211696 |  | 0
333.08 |  | 212136 |  | 0
332.08 |  | 188234 |  | 0
331.08 |  | 164703 |  | 0
330.08 |  | 154314 |  | 0
329.08 |  | 151203 |  | 0
328.08 |  | 147502 |  | 0
327.08 |  | 147667 |  | 0
326.08 |  | 148218 |  | 0
325.08 |  | 145597 |  | 0
324.08 |  | 145898 |  | 0
323.08 |  | 145937 |  | 0
322.08 |  | 145944 |  | 0
321.08 |  | 146987 |  | 0
320.08 |  | 145213 |  | 0
319.08 |  | 146709 |  | 0
318.08 |  | 145773 |  | 0
317.08 |  | 147665 |  | 0
316.08 |  | 148325 |  | 0
315.08 |  | 147320 |  | 0
314.08 |  | 152128 |  | 0
313.08 |  | 152935 |  | 0
312.08 |  | 152861 |  | 0
311.08 |  | 150972 |  | 0
310.08 |  | 151673 |  | 0
309.08 |  | 152874 |  | 0
308.08 |  | 153005 |  | 0
307.08 |  | 155687 |  | 0
306.08 |  | 155031 |  | 0
305.08 |  | 152810 |  | 0
304.08 |  | 153107 |  | 0
303.08 |  | 153683 |  | 0
302.08 |  | 153241 |  | 0
301.08 |  | 153005 |  | 0
300.08 |  | 150316 |  | 0
299.08 |  | 148142 |  | 0
298.08 |  | 147205 |  | 0
297.08 |  | 145063 |  | 0
296.08 |  | 145085 |  | 0
295.08 |  | 140509 |  | 0
294.08 |  | 142617 |  | 142617
293.08 |  | 143168 |  | 142602
292.08 |  | 142003 |  | 142003
291.08 |  | 146626 |  | 142003
290.08 |  | 154049 |  | 142002
289.08 |  | 159427 |  | 141998
288.08 |  | 167522 |  | 141993
287.08 |  | 198085 |  | 141985
286.08 |  | 271884 |  | 141967
285.08 |  | 307050 |  | 141927
284.08 |  | 221223 |  | 141876
283.08 |  | 157755 |  | 141851
282.08 |  | 145220 |  | 141846
281.08 |  | 142434 |  | 141845
280.08 |  | 141845 |  | 141845
279.08 |  | 143417 |  | 0
278.08 |  | 142519 |  | 0
277.08 |  | 144614 |  | 0
276.08 |  | 143652 |  | 0
275.08 |  | 140494 |  | 0
274.08 |  | 142107 |  | 0
273.08 |  | 142002 |  | 0
272.08 |  | 138506 |  | 0
271.08 |  | 140475 |  | 0
270.08 |  | 142204 |  | 0
269.08 |  | 143221 |  | 0
268.08 |  | 144380 |  | 0
267.08 |  | 145115 |  | 0
266.08 |  | 145105 |  | 0
265.08 |  | 148846 |  | 0
264.08 |  | 156948 |  | 0
263.08 |  | 165172 |  | 0
262.08 |  | 176641 |  | 0
261.08 |  | 187217 |  | 0
260.08 |  | 185408 |  | 0
259.08 |  | 171439 |  | 0
258.08 |  | 158827 |  | 0
257.08 |  | 147392 |  | 0
256.08 |  | 139574 |  | 0
255.08 |  | 134941 |  | 0
254.08 |  | 134360 |  | 0
253.08 |  | 136483 |  | 0
252.08 |  | 140580 |  | 0
251.08 |  | 152459 |  | 0
250.08 |  | 168434 |  | 0
249.08 |  | 188434 |  | 0
248.08 |  | 198512 |  | 0
247.08 |  | 185601 |  | 0
246.08 |  | 165575 |  | 0
245.08 |  | 142207 |  | 0
244.08 |  | 129401 |  | 0
243.08 |  | 117396 |  | 0
242.08 |  | 113735 |  | 0
241.08 |  | 108513 |  | 0
240.08 |  | 105229 |  | 0
239.08 |  | 101773 |  | 0
238.08 |  | 99969.9 |  | 0
237.08 |  | 100794 |  | 0
236.08 |  | 99264.1 |  | 0
235.08 |  | 101575 |  | 0
234.08 |  | 97327.3 |  | 0
233.08 |  | 98246.2 |  | 0
232.08 |  | 99006.6 |  | 0
231.08 |  | 100263 |  | 0
230.08 |  | 99896.8 |  | 0
229.08 |  | 101635 |  | 0
228.08 |  | 102715 |  | 0
227.08 |  | 98754.8 |  | 0
226.08 |  | 103442 |  | 0
225.08 |  | 102130 |  | 0
224.08 |  | 100412 |  | 0
223.08 |  | 100516 |  | 0
222.08 |  | 101650 |  | 0
221.08 |  | 101604 |  | 0
220.08 |  | 101735 |  | 0
219.08 |  | 101271 |  | 0
218.08 |  | 103640 |  | 0
217.08 |  | 102746 |  | 0
216.08 |  | 103987 |  | 0
215.08 |  | 102094 |  | 0
214.08 |  | 101861 |  | 0
213.08 |  | 101731 |  | 0
212.08 |  | 97893.7 |  | 0
211.08 |  | 96418.5 |  | 0
210.08 |  | 96224.5 |  | 0
209.08 |  | 93215.3 |  | 0
208.08 |  | 89888.4 |  | 0
207.08 |  | 87439 |  | 0
206.08 |  | 82968.7 |  | 0
205.08 |  | 82450.7 |  | 0
204.08 |  | 81073.6 |  | 0
203.08 |  | 82002.3 |  | 0
202.08 |  | 85559.7 |  | 0
201.08 |  | 90896.5 |  | 0
200.08 |  | 93616.9 |  | 0
199.08 |  | 94038.3 |  | 0
198.08 |  | 92091.9 |  | 0
197.08 |  | 89513.2 |  | 88357.9
196.08 |  | 83468.6 |  | 84192.2
195.08 |  | 79594.9 |  | 80966.5
194.08 |  | 79836 |  | 80944.5
193.08 |  | 104142 |  | 80734.5
192.08 |  | 195313 |  | 79478.3
191.08 |  | 290474 |  | 76297.6
190.08 |  | 191469 |  | 72252.9
189.08 |  | 81680.5 |  | 69128
188.08 |  | 61743 |  | 67980
187.08 |  | 73974.8 |  | 67858.9
186.08 |  | 111849 |  | 109439
185.08 |  | 142493 |  | 0
184.08 |  | 146979 |  | 0
183.08 |  | 170825 |  | 0
182.08 |  | 132202 |  | 0
181.08 |  | 65891 |  | 0
180.08 |  | 48923.7 |  | 0
179.08 |  | 47191 |  | 0
178.08 |  | 44921.7 |  | 0
177.08 |  | 44042.1 |  | 0
176.08 |  | 43880.2 |  | 0
175.08 |  | 44719.7 |  | 0
174.08 |  | 44445.2 |  | 0
173.08 |  | 44926 |  | 0
172.08 |  | 45480.1 |  | 0
171.08 |  | 46367.2 |  | 0
170.08 |  | 45705.3 |  | 0
169.08 |  | 44692.2 |  | 0
168.08 |  | 44166.4 |  | 0
167.08 |  | 43252.8 |  | 0
166.08 |  | 43356.1 |  | 0
165.08 |  | 43168.3 |  | 0
164.08 |  | 43937.1 |  | 0
163.08 |  | 44216.8 |  | 0
162.08 |  | 44652.2 |  | 0
161.08 |  | 46670.5 |  | 0
160.08 |  | 49314.6 |  | 0
159.08 |  | 49181.6 |  | 0
158.08 |  | 48762.6 |  | 0
157.08 |  | 47475.7 |  | 0
156.08 |  | 47256.2 |  | 0
155.08 |  | 47041.3 |  | 0
154.08 |  | 47896.7 |  | 0
153.08 |  | 49031.2 |  | 0
152.08 |  | 46591.1 |  | 0
151.08 |  | 44378.6 |  | 0
150.08 |  | 44179.2 |  | 0
149.08 |  | 44694.4 |  | 0
148.08 |  | 44743.3 |  | 0
147.08 |  | 43684.9 |  | 0
146.08 |  | 44382.5 |  | 0
145.08 |  | 45031.3 |  | 0
144.08 |  | 43394.4 |  | 0
143.08 |  | 43835.9 |  | 0
142.08 |  | 44122.3 |  | 0
141.08 |  | 44526.9 |  | 0
140.08 |  | 45041.7 |  | 0
139.08 |  | 45597.7 |  | 0
138.08 |  | 44966.4 |  | 0
137.08 |  | 44635.8 |  | 0
136.08 |  | 44696.7 |  | 0
135.08 |  | 45057.1 |  | 0
134.08 |  | 45872.9 |  | 0
133.08 |  | 45944.3 |  | 0
132.08 |  | 44265.7 |  | 0
131.08 |  | 44786.8 |  | 0
130.08 |  | 45726.5 |  | 0
129.08 |  | 45052.1 |  | 0
128.08 |  | 46430.9 |  | 0
127.08 |  | 44765.4 |  | 0
126.08 |  | 45140.7 |  | 0
125.08 |  | 46407.9 |  | 0
124.08 |  | 46033.1 |  | 0
123.08 |  | 47838.6 |  | 0
122.08 |  | 47084.2 |  | 0
121.08 |  | 46362.1 |  | 0
120.08 |  | 45907.7 |  | 0
119.08 |  | 46060.4 |  | 0
118.08 |  | 46125 |  | 0
117.08 |  | 45832.3 |  | 0
116.08 |  | 46533.1 |  | 0
115.08 |  | 46721.1 |  | 0
114.08 |  | 46816.2 |  | 0
113.08 |  | 47033.7 |  | 0
112.08 |  | 47312.5 |  | 0
111.08 |  | 47701.7 |  | 0
110.08 |  | 45844.7 |  | 0
109.08 |  | 46118 |  | 0
108.08 |  | 46228.9 |  | 0
107.08 |  | 47569.2 |  | 0
106.08 |  | 49184.3 |  | 0
105.08 |  | 48454.2 |  | 0
104.08 |  | 49913.3 |  | 0
103.08 |  | 53561.8 |  | 0
102.08 |  | 53273.7 |  | 0
101.08 |  | 50868.5 |  | 0
100.08 |  | 47318.2 |  | 0
99.08 |  | 48588.8 |  | 0
98.08 |  | 48526 |  | 0
97.08 |  | 48339.6 |  | 0
96.08 |  | 48818.3 |  | 0
95.08 |  | 50196.5 |  | 0
94.08 |  | 49057.1 |  | 0
93.08 |  | 49805.8 |  | 0
92.08 |  | 47944.5 |  | 0
91.08 |  | 48893.5 |  | 0
90.08 |  | 50325.9 |  | 0
89.08 |  | 50274.3 |  | 0
88.08 |  | 49256.6 |  | 0
87.08 |  | 50878.8 |  | 0
86.08 |  | 49259.8 |  | 0
85.08 |  | 50065.7 |  | 0
84.08 |  | 49142 |  | 0
83.08 |  | 51184.2 |  | 0
82.08 |  | 51464.6 |  | 0
81.08 |  | 53250.4 |  | 0
80.08 |  | 54199.9 |  | 0
79.08 |  | 54657 |  | 0
78.08 |  | 52947.5 |  | 0
77.08 |  | 51114.9 |  | 0
76.08 |  | 49648.1 |  | 0
75.08 |  | 51276 |  | 0
74.08 |  | 51947.1 |  | 0
73.08 |  | 50892.2 |  | 0
72.08 |  | 51146.3 |  | 0
71.08 |  | 50779.9 |  | 0
70.08 |  | 51253 |  | 0
69.08 |  | 51414.7 |  | 0
68.08 |  | 53034.5 |  | 0
67.08 |  | 53828.5 |  | 0
66.08 |  | 53616.7 |  | 0
65.08 |  | 54556 |  | 0
64.08 |  | 55515.5 |  | 0
63.08 |  | 55264.7 |  | 0
62.08 |  | 54916.9 |  | 0
61.08 |  | 54789.1 |  | 0
60.08 |  | 54664.4 |  | 0
59.08 |  | 55203.1 |  | 0
58.08 |  | 53894.8 |  | 0
57.08 |  | 56477.2 |  | 0
56.08 |  | 57657.8 |  | 0
55.08 |  | 59930.2 |  | 0
54.08 |  | 63531.6 |  | 0
53.08 |  | 63179.1 |  | 0
52.08 |  | 60812.3 |  | 0
51.08 |  | 56760.4 |  | 0
50.08 |  | 53067.2 |  | 0
49.08 |  | 48835 |  | 0
48.08 |  | 48574.2 |  | 0
47.08 |  | 47280.6 |  | 0
46.08 |  | 47735.7 |  | 0
45.08 |  | 48191.8 |  | 0
44.08 |  | 49228.4 |  | 49228.4
43.08 |  | 50580.1 |  | 49152.9
42.08 |  | 52488.2 |  | 48999.5
41.08 |  | 53444.7 |  | 48738.3
40.08 |  | 71184.5 |  | 48409.7
39.08 |  | 123613 |  | 47216.7
38.08 |  | 159860 |  | 43482.1
37.08 |  | 166732 |  | 37865.6
36.08 |  | 163754 |  | 31679.7
35.08 |  | 93096.8 |  | 25368.7
34.08 |  | 44369 |  | 22131.5
33.08 |  | 35443.4 |  | 21061.5
32.08 |  | 38469.4 |  | 20367.4
31.08 |  | 37132.7 |  | 19500
30.08 |  | 28873.5 |  | 18658.8
29.08 |  | 20248.3 |  | 18172.6
28.08 |  | 18073.9 |  | 18073.9
27.08 |  | 19203.5 |  | 0
26.08 |  | 20920.9 |  | 0
25.08 |  | 22418.5 |  | 0
24.08 |  | 25677.4 |  | 0
23.08 |  | 29712.5 |  | 0
22.08 |  | 30886.2 |  | 0
21.08 |  | 30070.6 |  | 0
20.08 |  | 27780.1 |  | 0
19.08 |  | 23071.8 |  | 0
18.08 |  | 15348 |  | 0
17.08 |  | 10318.6 |  | 0
16.08 |  | 7825.68 |  | 0
15.08 |  | 6893.47 |  | 0
14.08 |  | 7934.24 |  | 0
13.08 |  | 9191.65 |  | 0
12.08 |  | 10111.1 |  | 0
11.08 |  | 11084.8 |  | 0
10.08 |  | 12776.3 |  | 0
9.08 |  | 15480.2 |  | 0
8.08 |  | 17529.4 |  | 0
7.08 |  | 15597.6 |  | 0
6.08 |  | 13700.4 |  | 0
5.08 |  | 9913.37 |  | 0
4.08 |  | 5542.52 |  | 0
3.08 |  | 2316.1 |  | 0
2.08 |  | 1190.2 |  | 0
1.08 |  | 993.965 |  | 0
0.08 |  | 674.539 |  | 0
-0.92 |  | 373.001 |  | 0
-1.92 |  | 358.822 |  | 0
-2.92 |  | 292.147 |  | 0
-3.92 |  | 257.883 |  | 0
-4.92 |  | 223.009 |  | 0
-5.92 |  | 286.223 |  | 0
-6.92 |  | 114.387 |  | 0
-7.92 |  | 142.766 |  | 0
-8.92 |  | 249.59 |  | 0
-9.92 |  | 114.347 |  | 0

## Peak Table
Peak Table :
| Name | Peak BE | FWHM eV | Area (P) CPS.eV | Atomic % | Q | SF
| N1s | 398.41 | 1.6 | 1649300.11 | 32.49 | 1 | 1.676
| C1s | 285.31 | 2.85 | 510546.54 | 15.63 | 1 | 1
| O1s | 531.56 | 3.95 | 1017355.89 | 12.88 | 1 | 2.881
| W4f | 37.09 | 4.16 | 638484.56 | 1.53 | 1 | 11.059
| Na1s ??? | 1072.21 | 3.35 | 67145.7 | 0.42 | 1 | 10.588
| B1s | 191.1 | 2.47 | 483018.28 | 37.05 | 1 | 0.376

## Experiment
Experiment Summary :
Item | Sample List and Comments | Analysis Type
XPS_AMRC IIT Mandi_07.May.2026
1 (Source Gun AxÊ) | K2 | Point
2 (Source Gun AxÊ) | K3 | Point
3 (Source Gun AxÊ) | K4 | Point
4 (Source Gun AxÊ) | K5 | Point
5 (Source Gun AxÊ) | K6 | Point
Source Gun AAxÊ = Priya Dimri_XPS (400 µm)
Doon University
Source Gun BAxÊ = Gun Shutdown (0 µm)

## Titles
17:14:54 Thursday, May 07, 2026
Data Grid 68
Data Files : | Title | File Name | Comment
| B1s Scan | E:\...\Priya Dimri_XPS\K4\B1s Scan.VGD | Doon University
| W4f Scan | E:\...\Priya Dimri_XPS\K4\W4f Scan.VGD | Doon University
| Na1s Scan | E:\...\Priya Dimri_XPS\K4\Na1s Scan.VGD | Doon University
| N1s Scan | E:\...\Priya Dimri_XPS\K4\N1s Scan.VGD | Doon University
| O1s Scan | E:\...\Priya Dimri_XPS\K4\O1s Scan.VGD | Doon University
| C1s Scan | E:\...\Priya Dimri_XPS\K4\C1s Scan.VGD | Doon University
| XPS Survey | E:\...\Priya Dimri_XPS\K4\XPS Survey.VGD | Doon University