## B1s Scan
﻿Doon University
Axis | Energy | Elements= | 176
E:\IIT Mandi\2026\External User From Outside Of HP\May 2026\XPS_AMRC IIT Mandi_07.May.2026\Priya Dimri_XPS\K5\B1s Scan.VGD
Binding Energy (E)
eV |  | Counts / s
200.08 |  | 7711.62
199.98 |  | 7756.51
199.88 |  | 7644.51
199.78 |  | 7702.78
199.68 |  | 7753.41
199.58 |  | 7687.71
199.48 |  | 7476.9
199.38 |  | 7656.48
199.28 |  | 7654.65
199.18 |  | 7680.92
199.08 |  | 7485.97
198.98 |  | 7723.29
198.88 |  | 7635.26
198.78 |  | 7577.8
198.68 |  | 7551.69
198.58 |  | 7723.42
198.48 |  | 7382.63
198.38 |  | 7213.63
198.28 |  | 7271.46
198.18 |  | 7345.05
198.08 |  | 7182.07
197.98 |  | 6992.55
197.88 |  | 7018.59
197.78 |  | 6761.89
197.68 |  | 6784.16
197.58 |  | 6444.51
197.48 |  | 6489.25
197.38 |  | 6448.56
197.28 |  | 6215.31
197.18 |  | 6258.33
197.08 |  | 6132.77
196.98 |  | 6106.97
196.88 |  | 5953.81
196.78 |  | 5599.51
196.68 |  | 5695.45
196.58 |  | 5546.59
196.48 |  | 5397.96
196.38 |  | 5330.94
196.28 |  | 5288.75
196.18 |  | 5237.3
196.08 |  | 4847.79
195.98 |  | 4942.39
195.88 |  | 4966.01
195.78 |  | 4875.41
195.68 |  | 4787.58
195.58 |  | 4755.98
195.48 |  | 4967.59
195.38 |  | 4779
195.28 |  | 4605.45
195.18 |  | 4704.7
195.08 |  | 4668.21
194.98 |  | 4719.28
194.88 |  | 4669.18
194.78 |  | 4677.86
194.68 |  | 4553.84
194.58 |  | 4566.85
194.48 |  | 4382.04
194.38 |  | 4482.02
194.28 |  | 4308.74
194.18 |  | 4344.4
194.08 |  | 4510.35
193.98 |  | 4633.58
193.88 |  | 4817.04
193.78 |  | 4617.3
193.68 |  | 4922.4
193.58 |  | 4762.52
193.48 |  | 4918.27
193.38 |  | 5115.3
193.28 |  | 5627.35
193.18 |  | 5627.21
193.08 |  | 6022.58
192.98 |  | 6669.94
192.88 |  | 6966.63
192.78 |  | 7593.66
192.68 |  | 7927.54
192.58 |  | 8502.46
192.48 |  | 9216.76
192.38 |  | 9498.35
192.28 |  | 10307.4
192.18 |  | 11596
192.08 |  | 12967.7
191.98 |  | 14600.7
191.88 |  | 16683.6
191.78 |  | 18861.5
191.68 |  | 21814.3
191.58 |  | 25396.7
191.48 |  | 30283.6
191.38 |  | 36137.3
191.28 |  | 42916
191.18 |  | 49496.6
191.08 |  | 57746.1
190.98 |  | 65285.3
190.88 |  | 72247.9
190.78 |  | 78756.9
190.68 |  | 83007.2
190.58 |  | 85470.4
190.48 |  | 85965.8
190.38 |  | 82297.8
190.28 |  | 76230.3
190.18 |  | 68169.9
190.08 |  | 60050
189.98 |  | 49978.2
189.88 |  | 41448.9
189.78 |  | 33958.4
189.68 |  | 26181.9
189.58 |  | 20428.3
189.48 |  | 16340.9
189.38 |  | 13085
189.28 |  | 10686.6
189.18 |  | 8967.52
189.08 |  | 8047.14
188.98 |  | 6882.23
188.88 |  | 6030.33
188.78 |  | 5543.57
188.68 |  | 5069.04
188.58 |  | 4831.08
188.48 |  | 4685.92
188.38 |  | 4298.84
188.28 |  | 3779.86
188.18 |  | 3925.06
188.08 |  | 3679.25
187.98 |  | 3487.34
187.88 |  | 3363.26
187.78 |  | 3306.51
187.68 |  | 3188.4
187.58 |  | 3251.28
187.48 |  | 3072.21
187.38 |  | 3047.26
187.28 |  | 2873.74
187.18 |  | 3036.39
187.08 |  | 2976.01
186.98 |  | 3073.16
186.88 |  | 2881.7
186.78 |  | 2860.39
186.68 |  | 2871.38
186.58 |  | 2892.32
186.48 |  | 2912.86
186.38 |  | 2909.43
186.28 |  | 2854.9
186.18 |  | 2912.62
186.08 |  | 2791.25
185.98 |  | 2884.74
185.88 |  | 2917.27
185.78 |  | 2758.93
185.68 |  | 3171.5
185.58 |  | 3072.35
185.48 |  | 3022.07
185.38 |  | 2901.71
185.28 |  | 3085.24
185.18 |  | 3035.51
185.08 |  | 2935.88
184.98 |  | 3039.12
184.88 |  | 3036.48
184.78 |  | 3141.05
184.68 |  | 2971.34
184.58 |  | 2987.47
184.48 |  | 3024.31
184.38 |  | 3080.52
184.28 |  | 3057.82
184.18 |  | 2960.49
184.08 |  | 2892.32
183.98 |  | 2887.97
183.88 |  | 2782.9
183.78 |  | 2885.44
183.68 |  | 2860.7
183.58 |  | 2990.98
183.48 |  | 3083.94
183.38 |  | 3104.78
183.28 |  | 2989.37
183.18 |  | 3114.97
183.08 |  | 3038.19
182.98 |  | 2982.64
182.88 |  | 3197.24
182.78 |  | 3223.91
182.68 |  | 3188.31
182.58 |  | 3169.38

## K2p Scan
﻿Doon University
Axis | Energy | Elements= | 151
E:\IIT Mandi\2026\External User From Outside Of HP\May 2026\XPS_AMRC IIT Mandi_07.May.2026\Priya Dimri_XPS\K5\K2p Scan.VGD
Binding Energy (E)
eV |  | Counts / s
302.58 |  | 13178.6
302.48 |  | 13327.3
302.38 |  | 13289.3
302.28 |  | 13028.5
302.18 |  | 13086.1
302.08 |  | 13082.3
301.98 |  | 13135.2
301.88 |  | 13280.4
301.78 |  | 12816.9
301.68 |  | 13021.9
301.58 |  | 12896.1
301.48 |  | 12852.2
301.38 |  | 12950.4
301.28 |  | 12768.4
301.18 |  | 12788.7
301.08 |  | 12868.7
300.98 |  | 12748.8
300.88 |  | 12691.4
300.78 |  | 12769.3
300.68 |  | 12695.2
300.58 |  | 12550.8
300.48 |  | 12728
300.38 |  | 12672.1
300.28 |  | 12651.9
300.18 |  | 12727.4
300.08 |  | 12629.4
299.98 |  | 12515.8
299.88 |  | 12654.9
299.78 |  | 12368
299.68 |  | 12411.1
299.58 |  | 12492
299.48 |  | 12511.2
299.38 |  | 12614.6
299.28 |  | 12266.7
299.18 |  | 12292.4
299.08 |  | 12374.7
298.98 |  | 12602
298.88 |  | 12585.3
298.78 |  | 12514.3
298.68 |  | 12096.9
298.58 |  | 12289.6
298.48 |  | 12240.4
298.38 |  | 12358.7
298.28 |  | 12183.4
298.18 |  | 12239.7
298.08 |  | 12389.3
297.98 |  | 12246.3
297.88 |  | 12058.5
297.78 |  | 12168.7
297.68 |  | 12055.9
297.58 |  | 12030.1
297.48 |  | 12103.5
297.38 |  | 12013.3
297.28 |  | 12203.3
297.18 |  | 12393.8
297.08 |  | 12246.2
296.98 |  | 12090.3
296.88 |  | 12267.3
296.78 |  | 11986.7
296.68 |  | 12103.6
296.58 |  | 12247.9
296.48 |  | 12119.6
296.38 |  | 12417.8
296.28 |  | 12203.7
296.18 |  | 12309.1
296.08 |  | 12004.7
295.98 |  | 12181.6
295.88 |  | 12248.7
295.78 |  | 12045.6
295.68 |  | 11994.7
295.58 |  | 12072.6
295.48 |  | 11958.1
295.38 |  | 11976.5
295.28 |  | 12073.2
295.18 |  | 11834.6
295.08 |  | 11928.5
294.98 |  | 12008.7
294.88 |  | 11744.8
294.78 |  | 11836.6
294.68 |  | 11870.4
294.58 |  | 12019.4
294.48 |  | 11916.4
294.38 |  | 11773.6
294.28 |  | 11909
294.18 |  | 12177.7
294.08 |  | 11896.1
293.98 |  | 11995.5
293.88 |  | 11976.5
293.78 |  | 11681.9
293.68 |  | 11806.7
293.58 |  | 12175
293.48 |  | 11950.8
293.38 |  | 11994.1
293.28 |  | 12084.3
293.18 |  | 11820.9
293.08 |  | 12062.2
292.98 |  | 11758.1
292.88 |  | 11844.2
292.78 |  | 11773.2
292.68 |  | 11607
292.58 |  | 11912.6
292.48 |  | 11794.7
292.38 |  | 11971.7
292.28 |  | 11801.4
292.18 |  | 11547
292.08 |  | 11677.5
291.98 |  | 11426.5
291.88 |  | 11664.1
291.78 |  | 11686.5
291.68 |  | 11737.6
291.58 |  | 11286.2
291.48 |  | 11527
291.38 |  | 11466.4
291.28 |  | 11449.9
291.18 |  | 11614.5
291.08 |  | 11576.1
290.98 |  | 11390.4
290.88 |  | 11429.7
290.78 |  | 11539.9
290.68 |  | 11376
290.58 |  | 11482.7
290.48 |  | 11631
290.38 |  | 11588.5
290.28 |  | 11731
290.18 |  | 11544.9
290.08 |  | 11823.1
289.98 |  | 12005.7
289.88 |  | 12030.5
289.78 |  | 12004.4
289.68 |  | 12356
289.58 |  | 12455.9
289.48 |  | 12774.5
289.38 |  | 12890.6
289.28 |  | 13377.2
289.18 |  | 13556.4
289.08 |  | 13667
288.98 |  | 14198.4
288.88 |  | 14434.8
288.78 |  | 14607
288.68 |  | 14643.9
288.58 |  | 14709.2
288.48 |  | 14165.2
288.38 |  | 14335.5
288.28 |  | 13850.7
288.18 |  | 13702.1
288.08 |  | 13449.8
287.98 |  | 13293.3
287.88 |  | 13369.6
287.78 |  | 13301.2
287.68 |  | 13372.9
287.58 |  | 13658.7

## W4f Scan
﻿Doon University
Axis | Energy | Elements= | 201
E:\IIT Mandi\2026\External User From Outside Of HP\May 2026\XPS_AMRC IIT Mandi_07.May.2026\Priya Dimri_XPS\K5\W4f Scan.VGD
Binding Energy (E)
eV |  | Counts / s
48.08 |  | 3165.6
47.98 |  | 3122.96
47.88 |  | 3126.25
47.78 |  | 3147.34
47.68 |  | 3244.44
47.58 |  | 3230.23
47.48 |  | 3219.05
47.38 |  | 3222.63
47.28 |  | 3285.98
47.18 |  | 3182.42
47.08 |  | 3309.15
46.98 |  | 3143.98
46.88 |  | 3103.21
46.78 |  | 3089.29
46.68 |  | 3116.74
46.58 |  | 3126.08
46.48 |  | 3207.1
46.38 |  | 3152.28
46.28 |  | 3160.51
46.18 |  | 3123.29
46.08 |  | 3194.76
45.98 |  | 3192.35
45.88 |  | 3180.45
45.78 |  | 3164.27
45.68 |  | 3273.4
45.58 |  | 3315.36
45.48 |  | 3133.59
45.38 |  | 3309.8
45.28 |  | 3119.86
45.18 |  | 3205.75
45.08 |  | 3292.63
44.98 |  | 3158.01
44.88 |  | 3249.34
44.78 |  | 3314.79
44.68 |  | 3274.74
44.58 |  | 3264.64
44.48 |  | 3353.14
44.38 |  | 3391.64
44.28 |  | 3273.59
44.18 |  | 3259.28
44.08 |  | 3301.79
43.98 |  | 3220.63
43.88 |  | 3189.96
43.78 |  | 3226.27
43.68 |  | 3199.87
43.58 |  | 3174.24
43.48 |  | 3203.76
43.38 |  | 3348.39
43.28 |  | 3393.34
43.18 |  | 3302.6
43.08 |  | 3233.55
42.98 |  | 3319.88
42.88 |  | 3340.07
42.78 |  | 3377.27
42.68 |  | 3309.25
42.58 |  | 3472.9
42.48 |  | 3327.79
42.38 |  | 3362.29
42.28 |  | 3443.39
42.18 |  | 3526.45
42.08 |  | 3510.09
41.98 |  | 3424.23
41.88 |  | 3393.43
41.78 |  | 3399.26
41.68 |  | 3389.88
41.58 |  | 3415.91
41.48 |  | 3258.82
41.38 |  | 3429.46
41.28 |  | 3449.91
41.18 |  | 3493.34
41.08 |  | 3461.46
40.98 |  | 3405.43
40.88 |  | 3467.73
40.78 |  | 3398.29
40.68 |  | 3079.12
40.58 |  | 3366.59
40.48 |  | 3241.31
40.38 |  | 3229.22
40.28 |  | 3334.76
40.18 |  | 3304.51
40.08 |  | 3381.36
39.98 |  | 3434.92
39.88 |  | 3477.21
39.78 |  | 3331.72
39.68 |  | 3591.57
39.58 |  | 3552.4
39.48 |  | 3850.61
39.38 |  | 4069.06
39.28 |  | 4307.14
39.18 |  | 4405.96
39.08 |  | 4680.69
38.98 |  | 5194.96
38.88 |  | 5724.06
38.78 |  | 6071.62
38.68 |  | 6468.86
38.58 |  | 7038.73
38.48 |  | 7681.54
38.38 |  | 8474.86
38.28 |  | 8777.78
38.18 |  | 9043.05
38.08 |  | 9374.45
37.98 |  | 9498.84
37.88 |  | 9457.38
37.78 |  | 9054.07
37.68 |  | 8759.52
37.58 |  | 8407.28
37.48 |  | 7973.54
37.38 |  | 7819.41
37.28 |  | 7621.11
37.18 |  | 7437.54
37.08 |  | 7302.19
36.98 |  | 7439.53
36.88 |  | 7697.89
36.78 |  | 7674.93
36.68 |  | 8258.5
36.58 |  | 8590.86
36.48 |  | 8836.84
36.38 |  | 9514.41
36.28 |  | 10217.4
36.18 |  | 10667.5
36.08 |  | 10869.6
35.98 |  | 11125
35.88 |  | 11138.1
35.78 |  | 10685.4
35.68 |  | 10314
35.58 |  | 10177.4
35.48 |  | 9543.96
35.38 |  | 8849.94
35.28 |  | 7879.27
35.18 |  | 7413.96
35.08 |  | 6582.98
34.98 |  | 6062.71
34.88 |  | 5804.94
34.78 |  | 5295.49
34.68 |  | 4780.25
34.58 |  | 4561.17
34.48 |  | 4365
34.38 |  | 4003.1
34.28 |  | 3817.26
34.18 |  | 3547.47
34.08 |  | 3489.27
33.98 |  | 3111.01
33.88 |  | 2940.47
33.78 |  | 2742.37
33.68 |  | 2703.44
33.58 |  | 2541.85
33.48 |  | 2320.23
33.38 |  | 2298.57
33.28 |  | 2151.69
33.18 |  | 2170.49
33.08 |  | 2127.06
32.98 |  | 2003.39
32.88 |  | 1904.07
32.78 |  | 1903.31
32.68 |  | 1702.2
32.58 |  | 1705.34
32.48 |  | 1799.82
32.38 |  | 1735.67
32.28 |  | 1692.09
32.18 |  | 1772.73
32.08 |  | 1591.13
31.98 |  | 1686.52
31.88 |  | 1582.9
31.78 |  | 1443.05
31.68 |  | 1606.28
31.58 |  | 1591.84
31.48 |  | 1654.35
31.38 |  | 1732.07
31.28 |  | 1524.6
31.18 |  | 1584.33
31.08 |  | 1591.58
30.98 |  | 1592.56
30.88 |  | 1583.66
30.78 |  | 1566.71
30.68 |  | 1644.78
30.58 |  | 1720.98
30.48 |  | 1621.54
30.38 |  | 1600
30.28 |  | 1512.51
30.18 |  | 1539.81
30.08 |  | 1565
29.98 |  | 1605.54
29.88 |  | 1677.68
29.78 |  | 1617.36
29.68 |  | 1696.67
29.58 |  | 1650.88
29.48 |  | 1637.66
29.38 |  | 1569.88
29.28 |  | 1618.47
29.18 |  | 1627.21
29.08 |  | 1551.84
28.98 |  | 1607.61
28.88 |  | 1592.78
28.78 |  | 1697.32
28.68 |  | 1679.69
28.58 |  | 1639.47
28.48 |  | 1686.69
28.38 |  | 1595.6
28.28 |  | 1771.97
28.18 |  | 1752.36
28.08 |  | 1675.3

## N1s Scan
﻿Doon University
Axis | Energy | Elements= | 181
E:\IIT Mandi\2026\External User From Outside Of HP\May 2026\XPS_AMRC IIT Mandi_07.May.2026\Priya Dimri_XPS\K5\N1s Scan.VGD
Binding Energy (E)
eV |  | Counts / s
410.08 |  | 20201.4
409.98 |  | 20383.1
409.88 |  | 20497.8
409.78 |  | 20618.2
409.68 |  | 20735.1
409.58 |  | 20309.1
409.48 |  | 20497.4
409.38 |  | 20736.2
409.28 |  | 20680
409.18 |  | 20884.8
409.08 |  | 20650.4
408.98 |  | 20949.8
408.88 |  | 20784
408.78 |  | 20850.6
408.68 |  | 20931.5
408.58 |  | 20996.7
408.48 |  | 20878.3
408.38 |  | 21340.6
408.28 |  | 21256.6
408.18 |  | 21283.9
408.08 |  | 21552
407.98 |  | 21487.8
407.88 |  | 21075.9
407.78 |  | 21790
407.68 |  | 21848.2
407.58 |  | 21788
407.48 |  | 21847.7
407.38 |  | 21755
407.28 |  | 21948.7
407.18 |  | 21937.9
407.08 |  | 22043
406.98 |  | 22433.7
406.88 |  | 22042.8
406.78 |  | 22074.4
406.68 |  | 22105.3
406.58 |  | 22322.1
406.48 |  | 22125.8
406.38 |  | 22082.2
406.28 |  | 21969.7
406.18 |  | 21898
406.08 |  | 21869.8
405.98 |  | 21515
405.88 |  | 21688.3
405.78 |  | 21698.1
405.68 |  | 20972.5
405.58 |  | 20848.4
405.48 |  | 20493.5
405.38 |  | 20229.8
405.28 |  | 20067.2
405.18 |  | 19330.5
405.08 |  | 18688
404.98 |  | 18297
404.88 |  | 18120.9
404.78 |  | 18218
404.68 |  | 17833.6
404.58 |  | 17251
404.48 |  | 16964.8
404.38 |  | 16377.3
404.28 |  | 16104.1
404.18 |  | 15621.2
404.08 |  | 15354.9
403.98 |  | 14989.4
403.88 |  | 14489.2
403.78 |  | 14208.6
403.68 |  | 13969.6
403.58 |  | 13667.8
403.48 |  | 13356.9
403.38 |  | 13374.6
403.28 |  | 13048.6
403.18 |  | 13163
403.08 |  | 12988.6
402.98 |  | 13147.6
402.88 |  | 13222.1
402.78 |  | 13129.9
402.68 |  | 13332.3
402.58 |  | 12762.4
402.48 |  | 13343.8
402.38 |  | 13330.2
402.28 |  | 13400.7
402.18 |  | 13301
402.08 |  | 13178.4
401.98 |  | 13483.6
401.88 |  | 13592
401.78 |  | 13627.4
401.68 |  | 13956
401.58 |  | 14293.7
401.48 |  | 14543.2
401.38 |  | 14445
401.28 |  | 14678.8
401.18 |  | 15300.8
401.08 |  | 15697.6
400.98 |  | 15795.9
400.88 |  | 16410.3
400.78 |  | 16914.9
400.68 |  | 17779.2
400.58 |  | 17985.1
400.48 |  | 19035.7
400.38 |  | 19986.6
400.28 |  | 21084.7
400.18 |  | 22197.1
400.08 |  | 23376.1
399.98 |  | 25348.6
399.88 |  | 27659.3
399.78 |  | 29244.9
399.68 |  | 32989.2
399.58 |  | 36724.3
399.48 |  | 41611.7
399.38 |  | 48054.7
399.28 |  | 56636.2
399.18 |  | 66116.5
399.08 |  | 79793.3
398.98 |  | 95561.7
398.88 |  | 114326
398.78 |  | 134887
398.68 |  | 158464
398.58 |  | 184655
398.48 |  | 209066
398.38 |  | 231311
398.28 |  | 251867
398.18 |  | 264467
398.08 |  | 269202
397.98 |  | 265718
397.88 |  | 254331
397.78 |  | 234082
397.68 |  | 208486
397.58 |  | 179562
397.48 |  | 149992
397.38 |  | 121818
397.28 |  | 97486.9
397.18 |  | 78356.2
397.08 |  | 62287.4
396.98 |  | 50184.1
396.88 |  | 41670.2
396.78 |  | 34718.1
396.68 |  | 30074
396.58 |  | 26657.2
396.48 |  | 23850
396.38 |  | 21719.1
396.28 |  | 20056.8
396.18 |  | 18745.4
396.08 |  | 17531.7
395.98 |  | 16493.4
395.88 |  | 15604.9
395.78 |  | 15399.1
395.68 |  | 14810.7
395.58 |  | 14475.2
395.48 |  | 13984
395.38 |  | 13656.2
395.28 |  | 13354.4
395.18 |  | 13221.8
395.08 |  | 12677.4
394.98 |  | 12650.5
394.88 |  | 12203.7
394.78 |  | 12362.5
394.68 |  | 12280.4
394.58 |  | 12308.2
394.48 |  | 12201.6
394.38 |  | 11923.5
394.28 |  | 12067.3
394.18 |  | 11831.7
394.08 |  | 11783.1
393.98 |  | 11816.2
393.88 |  | 11690.7
393.78 |  | 11690.3
393.68 |  | 11687.4
393.58 |  | 11591.7
393.48 |  | 11500.8
393.38 |  | 11586.1
393.28 |  | 11529.4
393.18 |  | 11581.1
393.08 |  | 11377.4
392.98 |  | 11178.7
392.88 |  | 11439.9
392.78 |  | 11351.4
392.68 |  | 11662.1
392.58 |  | 11397.6
392.48 |  | 11259.5
392.38 |  | 11501.1
392.28 |  | 11312
392.18 |  | 11482.2
392.08 |  | 11251.7

## O1s Scan
﻿Doon University
Axis | Energy | Elements= | 241
E:\IIT Mandi\2026\External User From Outside Of HP\May 2026\XPS_AMRC IIT Mandi_07.May.2026\Priya Dimri_XPS\K5\O1s Scan.VGD
Binding Energy (E)
eV |  | Counts / s
545.08 |  | 31270.4
544.98 |  | 31201.9
544.88 |  | 31347.9
544.78 |  | 31029.4
544.68 |  | 30996.6
544.58 |  | 31113.6
544.48 |  | 31404.1
544.38 |  | 31442.7
544.28 |  | 30886.5
544.18 |  | 30912.2
544.08 |  | 30789.7
543.98 |  | 30878.8
543.88 |  | 30834.2
543.78 |  | 30809
543.68 |  | 30751.5
543.58 |  | 31288
543.48 |  | 30848.4
543.38 |  | 31001.5
543.28 |  | 31102.3
543.18 |  | 30534.2
543.08 |  | 30916
542.98 |  | 31215.5
542.88 |  | 31113.6
542.78 |  | 30655.8
542.68 |  | 30585.6
542.58 |  | 30883.5
542.48 |  | 30513.4
542.38 |  | 30798.3
542.28 |  | 30951.5
542.18 |  | 30422.9
542.08 |  | 31163.2
541.98 |  | 30778.1
541.88 |  | 30607.6
541.78 |  | 30907.4
541.68 |  | 30697.7
541.58 |  | 30739.7
541.48 |  | 31286.8
541.38 |  | 30792.9
541.28 |  | 30537.4
541.18 |  | 30451.8
541.08 |  | 30224.7
540.98 |  | 30551.8
540.88 |  | 30771.6
540.78 |  | 30537.9
540.68 |  | 30307.8
540.58 |  | 30989.3
540.48 |  | 30675.1
540.38 |  | 30340.9
540.28 |  | 30455.2
540.18 |  | 30550
540.08 |  | 30382.3
539.98 |  | 30396.7
539.88 |  | 30576.6
539.78 |  | 30068.5
539.68 |  | 30676.4
539.58 |  | 30631.2
539.48 |  | 30590.4
539.38 |  | 30198.2
539.28 |  | 30528.5
539.18 |  | 30211.7
539.08 |  | 30257.2
538.98 |  | 29991.6
538.88 |  | 30148.2
538.78 |  | 30305.2
538.68 |  | 30238
538.58 |  | 30028.8
538.48 |  | 29896.4
538.38 |  | 29972
538.28 |  | 30146.3
538.18 |  | 30134.5
538.08 |  | 30344.1
537.98 |  | 30043.7
537.88 |  | 30216.3
537.78 |  | 29800.3
537.68 |  | 30377.2
537.58 |  | 30238.8
537.48 |  | 30183.9
537.38 |  | 29726.4
537.28 |  | 30015.6
537.18 |  | 30262.7
537.08 |  | 29486.3
536.98 |  | 30264.9
536.88 |  | 30268.3
536.78 |  | 30395.1
536.68 |  | 30022.8
536.58 |  | 30172.6
536.48 |  | 30020.6
536.38 |  | 30052
536.28 |  | 29875
536.18 |  | 30542
536.08 |  | 30392.8
535.98 |  | 29951.5
535.88 |  | 30230.6
535.78 |  | 30349
535.68 |  | 30279.9
535.58 |  | 30646.5
535.48 |  | 30791.7
535.38 |  | 30626.2
535.28 |  | 31096.5
535.18 |  | 30904.4
535.08 |  | 31418.3
534.98 |  | 31601.4
534.88 |  | 31785.7
534.78 |  | 32342.1
534.68 |  | 33074.9
534.58 |  | 33768.2
534.48 |  | 34417
534.38 |  | 35435
534.28 |  | 36216.8
534.18 |  | 37228.9
534.08 |  | 38520.5
533.98 |  | 39964.7
533.88 |  | 41941.5
533.78 |  | 43688.6
533.68 |  | 45640.2
533.58 |  | 47912.3
533.48 |  | 49619.5
533.38 |  | 51454.3
533.28 |  | 53616.8
533.18 |  | 55834.8
533.08 |  | 57477.1
532.98 |  | 58908.2
532.88 |  | 59974.5
532.78 |  | 61155.4
532.68 |  | 61489.3
532.58 |  | 62364
532.48 |  | 61808.7
532.38 |  | 61423.4
532.28 |  | 61515.5
532.18 |  | 60540
532.08 |  | 58608.5
531.98 |  | 57504.2
531.88 |  | 55921.5
531.78 |  | 54581.7
531.68 |  | 53370.7
531.58 |  | 51373.3
531.48 |  | 50150.9
531.38 |  | 48963.8
531.28 |  | 47649.6
531.18 |  | 46763.9
531.08 |  | 45765.3
530.98 |  | 44071.1
530.88 |  | 43328.3
530.78 |  | 43030.7
530.68 |  | 42733.8
530.58 |  | 42040.3
530.48 |  | 41223.7
530.38 |  | 40190.1
530.28 |  | 39226.2
530.18 |  | 38438
530.08 |  | 37182.8
529.98 |  | 36658.2
529.88 |  | 35426.3
529.78 |  | 34674.2
529.68 |  | 33529.2
529.58 |  | 32896.6
529.48 |  | 32420.3
529.38 |  | 31786.9
529.28 |  | 31038.5
529.18 |  | 30395.4
529.08 |  | 30200.4
528.98 |  | 30178.8
528.88 |  | 29737.3
528.78 |  | 29777.7
528.68 |  | 30064.2
528.58 |  | 29955.5
528.48 |  | 29765.1
528.38 |  | 29850
528.28 |  | 29298.3
528.18 |  | 29845.7
528.08 |  | 29478.1
527.98 |  | 29640
527.88 |  | 29249.7
527.78 |  | 29035.4
527.68 |  | 29271.3
527.58 |  | 29437.4
527.48 |  | 29230.6
527.38 |  | 29361.8
527.28 |  | 29716.9
527.18 |  | 29439.5
527.08 |  | 29305.6
526.98 |  | 29572
526.88 |  | 29065.9
526.78 |  | 28792.7
526.68 |  | 29058.7
526.58 |  | 29223
526.48 |  | 29212.1
526.38 |  | 29109.9
526.28 |  | 29256.8
526.18 |  | 29534.5
526.08 |  | 29343.5
525.98 |  | 29226.2
525.88 |  | 29615.8
525.78 |  | 29455.4
525.68 |  | 29183.8
525.58 |  | 29315.7
525.48 |  | 29411.9
525.38 |  | 29458.7
525.28 |  | 28897.6
525.18 |  | 28917.4
525.08 |  | 28910.7
524.98 |  | 29189.3
524.88 |  | 29515.7
524.78 |  | 29286.7
524.68 |  | 29540
524.58 |  | 29162.9
524.48 |  | 29105.5
524.38 |  | 29541.8
524.28 |  | 29057.6
524.18 |  | 29158
524.08 |  | 29191.6
523.98 |  | 29209.2
523.88 |  | 29203.8
523.78 |  | 29192.4
523.68 |  | 28724
523.58 |  | 29431.8
523.48 |  | 29297.4
523.38 |  | 29260.5
523.28 |  | 29183.6
523.18 |  | 28944.2
523.08 |  | 29476.7
522.98 |  | 29316.4
522.88 |  | 29277.2
522.78 |  | 29390.2
522.68 |  | 28975.3
522.58 |  | 29159.4
522.48 |  | 29347
522.38 |  | 29027.4
522.28 |  | 28893.5
522.18 |  | 29286.3
522.08 |  | 29135.8
521.98 |  | 29466.7
521.88 |  | 29406
521.78 |  | 29589.9
521.68 |  | 29960.2
521.58 |  | 29179.8
521.48 |  | 29193.1
521.38 |  | 29154.8
521.28 |  | 29143.5
521.18 |  | 29408.7
521.08 |  | 29353.2

## C1s Scan
﻿Doon University
Axis | Energy | Elements= | 211
E:\IIT Mandi\2026\External User From Outside Of HP\May 2026\XPS_AMRC IIT Mandi_07.May.2026\Priya Dimri_XPS\K5\C1s Scan.VGD
Binding Energy (E)
eV |  | Counts / s
298.08 |  | 11984.1
297.98 |  | 12237.1
297.88 |  | 12170.7
297.78 |  | 12141.9
297.68 |  | 12276.9
297.58 |  | 12273.4
297.48 |  | 11951.3
297.38 |  | 11998.2
297.28 |  | 11937.1
297.18 |  | 11997.2
297.08 |  | 12375.7
296.98 |  | 11988.6
296.88 |  | 12198.9
296.78 |  | 12086.7
296.68 |  | 12168
296.58 |  | 12175.8
296.48 |  | 12120.7
296.38 |  | 12047.2
296.28 |  | 12301
296.18 |  | 12259.5
296.08 |  | 12081.7
295.98 |  | 12244.9
295.88 |  | 12292
295.78 |  | 12150.3
295.68 |  | 11973
295.58 |  | 12145.2
295.48 |  | 12056.9
295.38 |  | 11835.6
295.28 |  | 11942.6
295.18 |  | 11734.4
295.08 |  | 11849
294.98 |  | 11924.8
294.88 |  | 11703
294.78 |  | 11612
294.68 |  | 11616.8
294.58 |  | 11653.1
294.48 |  | 11615.6
294.38 |  | 11803.6
294.28 |  | 11772.7
294.18 |  | 11476.3
294.08 |  | 11973.7
293.98 |  | 11848.7
293.88 |  | 12014.1
293.78 |  | 11945.3
293.68 |  | 11902.6
293.58 |  | 11996
293.48 |  | 11852.6
293.38 |  | 12202.8
293.28 |  | 11948.8
293.18 |  | 11953.5
293.08 |  | 11918.6
292.98 |  | 12098.5
292.88 |  | 12051.9
292.78 |  | 11843.3
292.68 |  | 11720.9
292.58 |  | 11579.3
292.48 |  | 12079.9
292.38 |  | 11779.5
292.28 |  | 11659.9
292.18 |  | 11766.5
292.08 |  | 11593.6
291.98 |  | 11226.8
291.88 |  | 11409.3
291.78 |  | 11385.6
291.68 |  | 11376.6
291.58 |  | 11576.2
291.48 |  | 11522.9
291.38 |  | 11309.5
291.28 |  | 11509.7
291.18 |  | 11233.8
291.08 |  | 11409.5
290.98 |  | 11483.7
290.88 |  | 11363.5
290.78 |  | 11374.5
290.68 |  | 11053.4
290.58 |  | 11297
290.48 |  | 11521
290.38 |  | 11317.1
290.28 |  | 11473.6
290.18 |  | 11390.3
290.08 |  | 11767.3
289.98 |  | 12177.9
289.88 |  | 12157.1
289.78 |  | 12458.7
289.68 |  | 12777.4
289.58 |  | 12628.5
289.48 |  | 12826
289.38 |  | 13032.4
289.28 |  | 13597.1
289.18 |  | 13814.3
289.08 |  | 14038.2
288.98 |  | 14249.1
288.88 |  | 14596.8
288.78 |  | 14612.9
288.68 |  | 14835.6
288.58 |  | 15065.6
288.48 |  | 14839.5
288.38 |  | 14327.3
288.28 |  | 14162.1
288.18 |  | 13741.6
288.08 |  | 13598.1
287.98 |  | 13342.4
287.88 |  | 13542.2
287.78 |  | 13474.9
287.68 |  | 13566
287.58 |  | 13316.8
287.48 |  | 13962.6
287.38 |  | 14277.1
287.28 |  | 14611.8
287.18 |  | 15161.3
287.08 |  | 15572
286.98 |  | 16162.1
286.88 |  | 16895.2
286.78 |  | 17417.8
286.68 |  | 17975.6
286.58 |  | 19032.1
286.48 |  | 19912.5
286.38 |  | 20570.8
286.28 |  | 21370.3
286.18 |  | 22269.3
286.08 |  | 23624.4
285.98 |  | 24909.6
285.88 |  | 26005.8
285.78 |  | 28531.7
285.68 |  | 30671.3
285.58 |  | 33443.1
285.48 |  | 36721.4
285.38 |  | 39624.7
285.28 |  | 42398.4
285.18 |  | 45554.8
285.08 |  | 48290.2
284.98 |  | 50071.3
284.88 |  | 50890.2
284.78 |  | 51453.5
284.68 |  | 50685.1
284.58 |  | 48867.1
284.48 |  | 45852
284.38 |  | 42224.8
284.28 |  | 38256.6
284.18 |  | 34312.2
284.08 |  | 31075.2
283.98 |  | 27467
283.88 |  | 24420.8
283.78 |  | 21855.4
283.68 |  | 19465.5
283.58 |  | 17608.3
283.48 |  | 16311
283.38 |  | 14867.5
283.28 |  | 14475.4
283.18 |  | 13959.4
283.08 |  | 13328.3
282.98 |  | 12861.5
282.88 |  | 12474.7
282.78 |  | 12209.4
282.68 |  | 12046.8
282.58 |  | 11715.8
282.48 |  | 11949.3
282.38 |  | 11675.8
282.28 |  | 11380.4
282.18 |  | 11293.4
282.08 |  | 11712.4
281.98 |  | 11338.6
281.88 |  | 11139.8
281.78 |  | 11196.7
281.68 |  | 11102.7
281.58 |  | 10954.5
281.48 |  | 10855.3
281.38 |  | 11087
281.28 |  | 11022.9
281.18 |  | 11321.4
281.08 |  | 11183.1
280.98 |  | 11269.7
280.88 |  | 11072.2
280.78 |  | 10880.3
280.68 |  | 11150.5
280.58 |  | 11001.5
280.48 |  | 10808.9
280.38 |  | 10999.5
280.28 |  | 11095.8
280.18 |  | 10847.9
280.08 |  | 10978
279.98 |  | 10904.6
279.88 |  | 11080.6
279.78 |  | 10945.7
279.68 |  | 10927.5
279.58 |  | 10857.5
279.48 |  | 10930.9
279.38 |  | 10944.7
279.28 |  | 11008.6
279.18 |  | 10739.8
279.08 |  | 10864.5
278.98 |  | 10970.5
278.88 |  | 11117.9
278.78 |  | 10961.3
278.68 |  | 10991.3
278.58 |  | 11219.1
278.48 |  | 10881.3
278.38 |  | 11129.5
278.28 |  | 10925.4
278.18 |  | 10962.6
278.08 |  | 11076.1
277.98 |  | 10854.6
277.88 |  | 10816.9
277.78 |  | 11050.6
277.68 |  | 10770.7
277.58 |  | 11069.4
277.48 |  | 11176.9
277.38 |  | 11082.5
277.28 |  | 10933.3
277.18 |  | 10803.9
277.08 |  | 10909.7

## XPS Survey
﻿Doon University
Axis | Energy | Elements= | 1361
E:\IIT Mandi\2026\External User From Outside Of HP\May 2026\XPS_AMRC IIT Mandi_07.May.2026\Priya Dimri_XPS\K5\XPS Survey.VGD
Binding Energy (E) |  |  |  | Backgnd.
eV |  | Counts / s |  | Counts / s
1350.08 |  | 202907 |  | 0
1349.08 |  | 199778 |  | 0
1348.08 |  | 202197 |  | 0
1347.08 |  | 202433 |  | 0
1346.08 |  | 203000 |  | 0
1345.08 |  | 199683 |  | 0
1344.08 |  | 198799 |  | 0
1343.08 |  | 196768 |  | 0
1342.08 |  | 196816 |  | 0
1341.08 |  | 197481 |  | 0
1340.08 |  | 198185 |  | 0
1339.08 |  | 196676 |  | 0
1338.08 |  | 196509 |  | 0
1337.08 |  | 197023 |  | 0
1336.08 |  | 195358 |  | 0
1335.08 |  | 198432 |  | 0
1334.08 |  | 195720 |  | 0
1333.08 |  | 192703 |  | 0
1332.08 |  | 190937 |  | 0
1331.08 |  | 193255 |  | 0
1330.08 |  | 195430 |  | 0
1329.08 |  | 196934 |  | 0
1328.08 |  | 194234 |  | 0
1327.08 |  | 193031 |  | 0
1326.08 |  | 193714 |  | 0
1325.08 |  | 192364 |  | 0
1324.08 |  | 194324 |  | 0
1323.08 |  | 191492 |  | 0
1322.08 |  | 189361 |  | 0
1321.08 |  | 190591 |  | 0
1320.08 |  | 192454 |  | 0
1319.08 |  | 192730 |  | 0
1318.08 |  | 191963 |  | 0
1317.08 |  | 193434 |  | 0
1316.08 |  | 195132 |  | 0
1315.08 |  | 188339 |  | 0
1314.08 |  | 189532 |  | 0
1313.08 |  | 185183 |  | 0
1312.08 |  | 181441 |  | 0
1311.08 |  | 180375 |  | 0
1310.08 |  | 178830 |  | 0
1309.08 |  | 179242 |  | 0
1308.08 |  | 173618 |  | 0
1307.08 |  | 171344 |  | 0
1306.08 |  | 171489 |  | 0
1305.08 |  | 171374 |  | 0
1304.08 |  | 168618 |  | 0
1303.08 |  | 169697 |  | 0
1302.08 |  | 165656 |  | 0
1301.08 |  | 165579 |  | 0
1300.08 |  | 163329 |  | 0
1299.08 |  | 165077 |  | 0
1298.08 |  | 165702 |  | 0
1297.08 |  | 165254 |  | 0
1296.08 |  | 164378 |  | 0
1295.08 |  | 162753 |  | 0
1294.08 |  | 165904 |  | 0
1293.08 |  | 165269 |  | 0
1292.08 |  | 165554 |  | 0
1291.08 |  | 164571 |  | 0
1290.08 |  | 164723 |  | 0
1289.08 |  | 165481 |  | 0
1288.08 |  | 165053 |  | 0
1287.08 |  | 162683 |  | 0
1286.08 |  | 166258 |  | 0
1285.08 |  | 164980 |  | 0
1284.08 |  | 163584 |  | 0
1283.08 |  | 165386 |  | 0
1282.08 |  | 164081 |  | 0
1281.08 |  | 165216 |  | 0
1280.08 |  | 164468 |  | 0
1279.08 |  | 164870 |  | 0
1278.08 |  | 162970 |  | 0
1277.08 |  | 161536 |  | 0
1276.08 |  | 164642 |  | 0
1275.08 |  | 165778 |  | 0
1274.08 |  | 164970 |  | 0
1273.08 |  | 164881 |  | 0
1272.08 |  | 164367 |  | 0
1271.08 |  | 166268 |  | 0
1270.08 |  | 165707 |  | 0
1269.08 |  | 163943 |  | 0
1268.08 |  | 168411 |  | 0
1267.08 |  | 166258 |  | 0
1266.08 |  | 164122 |  | 0
1265.08 |  | 165399 |  | 0
1264.08 |  | 167140 |  | 0
1263.08 |  | 167353 |  | 0
1262.08 |  | 167674 |  | 0
1261.08 |  | 167433 |  | 0
1260.08 |  | 166903 |  | 0
1259.08 |  | 167547 |  | 0
1258.08 |  | 168098 |  | 0
1257.08 |  | 166973 |  | 0
1256.08 |  | 167808 |  | 0
1255.08 |  | 165793 |  | 0
1254.08 |  | 168540 |  | 0
1253.08 |  | 169287 |  | 0
1252.08 |  | 166724 |  | 0
1251.08 |  | 174302 |  | 0
1250.08 |  | 174703 |  | 0
1249.08 |  | 174253 |  | 0
1248.08 |  | 173533 |  | 0
1247.08 |  | 171661 |  | 0
1246.08 |  | 174087 |  | 0
1245.08 |  | 172630 |  | 0
1244.08 |  | 171460 |  | 0
1243.08 |  | 175857 |  | 0
1242.08 |  | 175963 |  | 0
1241.08 |  | 177905 |  | 0
1240.08 |  | 175903 |  | 0
1239.08 |  | 174374 |  | 0
1238.08 |  | 177081 |  | 0
1237.08 |  | 176414 |  | 0
1236.08 |  | 172295 |  | 0
1235.08 |  | 178535 |  | 0
1234.08 |  | 176414 |  | 0
1233.08 |  | 179871 |  | 0
1232.08 |  | 179974 |  | 0
1231.08 |  | 183639 |  | 0
1230.08 |  | 184308 |  | 0
1229.08 |  | 188198 |  | 0
1228.08 |  | 187983 |  | 0
1227.08 |  | 187401 |  | 0
1226.08 |  | 186022 |  | 0
1225.08 |  | 186690 |  | 0
1224.08 |  | 183738 |  | 0
1223.08 |  | 186156 |  | 0
1222.08 |  | 183894 |  | 0
1221.08 |  | 182142 |  | 0
1220.08 |  | 179544 |  | 0
1219.08 |  | 177319 |  | 0
1218.08 |  | 173490 |  | 0
1217.08 |  | 171788 |  | 0
1216.08 |  | 173294 |  | 0
1215.08 |  | 170957 |  | 0
1214.08 |  | 168542 |  | 0
1213.08 |  | 166807 |  | 0
1212.08 |  | 162835 |  | 0
1211.08 |  | 166090 |  | 0
1210.08 |  | 166760 |  | 0
1209.08 |  | 166659 |  | 0
1208.08 |  | 166827 |  | 0
1207.08 |  | 165113 |  | 0
1206.08 |  | 163492 |  | 0
1205.08 |  | 166225 |  | 0
1204.08 |  | 166464 |  | 0
1203.08 |  | 165039 |  | 0
1202.08 |  | 168585 |  | 0
1201.08 |  | 165913 |  | 0
1200.08 |  | 167246 |  | 0
1199.08 |  | 168566 |  | 0
1198.08 |  | 168191 |  | 0
1197.08 |  | 167817 |  | 0
1196.08 |  | 171044 |  | 0
1195.08 |  | 170246 |  | 0
1194.08 |  | 168515 |  | 0
1193.08 |  | 169054 |  | 0
1192.08 |  | 167224 |  | 0
1191.08 |  | 168346 |  | 0
1190.08 |  | 167570 |  | 0
1189.08 |  | 168078 |  | 0
1188.08 |  | 168088 |  | 0
1187.08 |  | 170306 |  | 0
1186.08 |  | 169928 |  | 0
1185.08 |  | 170614 |  | 0
1184.08 |  | 169318 |  | 0
1183.08 |  | 172556 |  | 0
1182.08 |  | 170450 |  | 0
1181.08 |  | 167751 |  | 0
1180.08 |  | 170119 |  | 0
1179.08 |  | 172885 |  | 0
1178.08 |  | 172826 |  | 0
1177.08 |  | 172313 |  | 0
1176.08 |  | 172521 |  | 0
1175.08 |  | 172853 |  | 0
1174.08 |  | 169119 |  | 0
1173.08 |  | 171209 |  | 0
1172.08 |  | 172869 |  | 0
1171.08 |  | 172352 |  | 0
1170.08 |  | 174862 |  | 0
1169.08 |  | 171831 |  | 0
1168.08 |  | 173829 |  | 0
1167.08 |  | 172229 |  | 0
1166.08 |  | 173336 |  | 0
1165.08 |  | 174528 |  | 0
1164.08 |  | 173635 |  | 0
1163.08 |  | 174145 |  | 0
1162.08 |  | 178520 |  | 0
1161.08 |  | 176524 |  | 0
1160.08 |  | 178461 |  | 0
1159.08 |  | 176115 |  | 0
1158.08 |  | 174694 |  | 0
1157.08 |  | 180652 |  | 0
1156.08 |  | 177231 |  | 0
1155.08 |  | 177272 |  | 0
1154.08 |  | 182529 |  | 0
1153.08 |  | 178618 |  | 0
1152.08 |  | 179091 |  | 0
1151.08 |  | 176220 |  | 0
1150.08 |  | 180370 |  | 0
1149.08 |  | 176561 |  | 0
1148.08 |  | 178742 |  | 0
1147.08 |  | 179031 |  | 0
1146.08 |  | 179760 |  | 0
1145.08 |  | 179265 |  | 0
1144.08 |  | 180942 |  | 0
1143.08 |  | 180645 |  | 0
1142.08 |  | 180969 |  | 0
1141.08 |  | 186881 |  | 0
1140.08 |  | 184707 |  | 0
1139.08 |  | 187306 |  | 0
1138.08 |  | 189745 |  | 0
1137.08 |  | 188008 |  | 0
1136.08 |  | 188777 |  | 0
1135.08 |  | 186576 |  | 0
1134.08 |  | 185270 |  | 0
1133.08 |  | 184744 |  | 0
1132.08 |  | 183681 |  | 0
1131.08 |  | 185932 |  | 0
1130.08 |  | 184690 |  | 0
1129.08 |  | 183042 |  | 0
1128.08 |  | 184154 |  | 0
1127.08 |  | 183832 |  | 0
1126.08 |  | 183128 |  | 0
1125.08 |  | 186000 |  | 0
1124.08 |  | 184868 |  | 0
1123.08 |  | 184630 |  | 0
1122.08 |  | 184899 |  | 0
1121.08 |  | 180619 |  | 0
1120.08 |  | 178007 |  | 0
1119.08 |  | 177778 |  | 0
1118.08 |  | 178111 |  | 0
1117.08 |  | 180146 |  | 0
1116.08 |  | 184314 |  | 0
1115.08 |  | 186851 |  | 0
1114.08 |  | 185340 |  | 0
1113.08 |  | 186160 |  | 0
1112.08 |  | 193396 |  | 0
1111.08 |  | 193591 |  | 0
1110.08 |  | 199472 |  | 0
1109.08 |  | 201735 |  | 0
1108.08 |  | 205264 |  | 0
1107.08 |  | 208641 |  | 0
1106.08 |  | 209395 |  | 0
1105.08 |  | 201481 |  | 0
1104.08 |  | 190291 |  | 0
1103.08 |  | 182547 |  | 0
1102.08 |  | 173493 |  | 0
1101.08 |  | 166061 |  | 0
1100.08 |  | 155259 |  | 0
1099.08 |  | 146832 |  | 0
1098.08 |  | 137468 |  | 0
1097.08 |  | 133459 |  | 0
1096.08 |  | 125793 |  | 0
1095.08 |  | 124945 |  | 0
1094.08 |  | 121538 |  | 0
1093.08 |  | 123714 |  | 0
1092.08 |  | 124907 |  | 0
1091.08 |  | 122751 |  | 0
1090.08 |  | 124304 |  | 0
1089.08 |  | 122839 |  | 0
1088.08 |  | 124124 |  | 0
1087.08 |  | 121927 |  | 0
1086.08 |  | 121581 |  | 0
1085.08 |  | 122871 |  | 0
1084.08 |  | 123793 |  | 0
1083.08 |  | 123681 |  | 0
1082.08 |  | 124880 |  | 0
1081.08 |  | 123932 |  | 0
1080.08 |  | 124656 |  | 0
1079.08 |  | 123391 |  | 0
1078.08 |  | 124363 |  | 0
1077.08 |  | 125835 |  | 0
1076.08 |  | 126011 |  | 0
1075.08 |  | 123803 |  | 0
1074.08 |  | 127573 |  | 0
1073.08 |  | 125394 |  | 0
1072.08 |  | 126144 |  | 0
1071.08 |  | 126335 |  | 0
1070.08 |  | 128165 |  | 0
1069.08 |  | 126035 |  | 0
1068.08 |  | 128110 |  | 0
1067.08 |  | 127490 |  | 0
1066.08 |  | 128039 |  | 0
1065.08 |  | 124970 |  | 0
1064.08 |  | 127358 |  | 0
1063.08 |  | 124090 |  | 0
1062.08 |  | 127252 |  | 0
1061.08 |  | 126991 |  | 0
1060.08 |  | 127629 |  | 0
1059.08 |  | 129171 |  | 0
1058.08 |  | 129647 |  | 0
1057.08 |  | 128947 |  | 0
1056.08 |  | 128239 |  | 0
1055.08 |  | 128416 |  | 0
1054.08 |  | 129952 |  | 0
1053.08 |  | 129010 |  | 0
1052.08 |  | 129466 |  | 0
1051.08 |  | 131092 |  | 0
1050.08 |  | 129584 |  | 0
1049.08 |  | 133078 |  | 0
1048.08 |  | 129240 |  | 0
1047.08 |  | 132060 |  | 0
1046.08 |  | 132397 |  | 0
1045.08 |  | 130407 |  | 0
1044.08 |  | 130244 |  | 0
1043.08 |  | 130369 |  | 0
1042.08 |  | 130272 |  | 0
1041.08 |  | 130096 |  | 0
1040.08 |  | 132444 |  | 0
1039.08 |  | 130328 |  | 0
1038.08 |  | 131678 |  | 0
1037.08 |  | 131005 |  | 0
1036.08 |  | 130909 |  | 0
1035.08 |  | 131827 |  | 0
1034.08 |  | 130145 |  | 0
1033.08 |  | 133832 |  | 0
1032.08 |  | 133658 |  | 0
1031.08 |  | 133495 |  | 0
1030.08 |  | 135380 |  | 0
1029.08 |  | 132806 |  | 0
1028.08 |  | 135027 |  | 0
1027.08 |  | 135099 |  | 0
1026.08 |  | 133658 |  | 0
1025.08 |  | 136177 |  | 0
1024.08 |  | 136905 |  | 0
1023.08 |  | 135551 |  | 0
1022.08 |  | 138243 |  | 0
1021.08 |  | 139047 |  | 0
1020.08 |  | 138750 |  | 0
1019.08 |  | 137330 |  | 0
1018.08 |  | 139679 |  | 0
1017.08 |  | 140470 |  | 0
1016.08 |  | 139119 |  | 0
1015.08 |  | 140883 |  | 0
1014.08 |  | 141687 |  | 0
1013.08 |  | 141235 |  | 0
1012.08 |  | 139882 |  | 0
1011.08 |  | 140597 |  | 0
1010.08 |  | 141893 |  | 0
1009.08 |  | 142600 |  | 0
1008.08 |  | 142466 |  | 0
1007.08 |  | 143041 |  | 0
1006.08 |  | 143881 |  | 0
1005.08 |  | 145262 |  | 0
1004.08 |  | 146277 |  | 0
1003.08 |  | 147054 |  | 0
1002.08 |  | 146175 |  | 0
1001.08 |  | 147641 |  | 0
1000.08 |  | 149236 |  | 0
999.08 |  | 149702 |  | 0
998.08 |  | 146612 |  | 0
997.08 |  | 146115 |  | 0
996.08 |  | 148271 |  | 0
995.08 |  | 147973 |  | 0
994.08 |  | 146805 |  | 0
993.08 |  | 145146 |  | 0
992.08 |  | 144620 |  | 0
991.08 |  | 142928 |  | 0
990.08 |  | 145583 |  | 0
989.08 |  | 145690 |  | 0
988.08 |  | 145996 |  | 0
987.08 |  | 147594 |  | 0
986.08 |  | 144571 |  | 0
985.08 |  | 145285 |  | 0
984.08 |  | 148872 |  | 0
983.08 |  | 149505 |  | 0
982.08 |  | 152714 |  | 0
981.08 |  | 154747 |  | 0
980.08 |  | 160557 |  | 0
979.08 |  | 162474 |  | 0
978.08 |  | 163108 |  | 0
977.08 |  | 164541 |  | 0
976.08 |  | 160536 |  | 0
975.08 |  | 162265 |  | 0
974.08 |  | 157781 |  | 0
973.08 |  | 151920 |  | 0
972.08 |  | 147917 |  | 0
971.08 |  | 146046 |  | 0
970.08 |  | 140353 |  | 0
969.08 |  | 138795 |  | 0
968.08 |  | 135727 |  | 0
967.08 |  | 132728 |  | 0
966.08 |  | 132247 |  | 0
965.08 |  | 128540 |  | 0
964.08 |  | 127895 |  | 0
963.08 |  | 128983 |  | 0
962.08 |  | 128010 |  | 0
961.08 |  | 127861 |  | 0
960.08 |  | 128383 |  | 0
959.08 |  | 129992 |  | 0
958.08 |  | 130254 |  | 0
957.08 |  | 129660 |  | 0
956.08 |  | 126914 |  | 0
955.08 |  | 130739 |  | 0
954.08 |  | 129028 |  | 0
953.08 |  | 128189 |  | 0
952.08 |  | 129748 |  | 0
951.08 |  | 130087 |  | 0
950.08 |  | 127358 |  | 0
949.08 |  | 128524 |  | 0
948.08 |  | 130843 |  | 0
947.08 |  | 130095 |  | 0
946.08 |  | 130802 |  | 0
945.08 |  | 129665 |  | 0
944.08 |  | 129714 |  | 0
943.08 |  | 127915 |  | 0
942.08 |  | 129622 |  | 0
941.08 |  | 132515 |  | 0
940.08 |  | 129789 |  | 0
939.08 |  | 133462 |  | 0
938.08 |  | 130725 |  | 0
937.08 |  | 131845 |  | 0
936.08 |  | 129509 |  | 0
935.08 |  | 130834 |  | 0
934.08 |  | 133506 |  | 0
933.08 |  | 131500 |  | 0
932.08 |  | 130956 |  | 0
931.08 |  | 133083 |  | 0
930.08 |  | 134974 |  | 0
929.08 |  | 132821 |  | 0
928.08 |  | 132408 |  | 0
927.08 |  | 133580 |  | 0
926.08 |  | 133760 |  | 0
925.08 |  | 131888 |  | 0
924.08 |  | 131913 |  | 0
923.08 |  | 131767 |  | 0
922.08 |  | 133258 |  | 0
921.08 |  | 132114 |  | 0
920.08 |  | 134073 |  | 0
919.08 |  | 131372 |  | 0
918.08 |  | 133756 |  | 0
917.08 |  | 136339 |  | 0
916.08 |  | 134166 |  | 0
915.08 |  | 133717 |  | 0
914.08 |  | 137948 |  | 0
913.08 |  | 135686 |  | 0
912.08 |  | 134951 |  | 0
911.08 |  | 133990 |  | 0
910.08 |  | 133841 |  | 0
909.08 |  | 135386 |  | 0
908.08 |  | 136298 |  | 0
907.08 |  | 136808 |  | 0
906.08 |  | 133350 |  | 0
905.08 |  | 136255 |  | 0
904.08 |  | 137657 |  | 0
903.08 |  | 136369 |  | 0
902.08 |  | 137789 |  | 0
901.08 |  | 139242 |  | 0
900.08 |  | 133105 |  | 0
899.08 |  | 134723 |  | 0
898.08 |  | 135103 |  | 0
897.08 |  | 140655 |  | 0
896.08 |  | 136287 |  | 0
895.08 |  | 138963 |  | 0
894.08 |  | 139489 |  | 0
893.08 |  | 138196 |  | 0
892.08 |  | 138197 |  | 0
891.08 |  | 140690 |  | 0
890.08 |  | 140081 |  | 0
889.08 |  | 137233 |  | 0
888.08 |  | 140196 |  | 0
887.08 |  | 139141 |  | 0
886.08 |  | 139690 |  | 0
885.08 |  | 139900 |  | 0
884.08 |  | 142264 |  | 0
883.08 |  | 140927 |  | 0
882.08 |  | 138742 |  | 0
881.08 |  | 138833 |  | 0
880.08 |  | 139687 |  | 0
879.08 |  | 140590 |  | 0
878.08 |  | 139695 |  | 0
877.08 |  | 141061 |  | 0
876.08 |  | 141829 |  | 0
875.08 |  | 142722 |  | 0
874.08 |  | 139974 |  | 0
873.08 |  | 137899 |  | 0
872.08 |  | 142654 |  | 0
871.08 |  | 143441 |  | 0
870.08 |  | 143627 |  | 0
869.08 |  | 144217 |  | 0
868.08 |  | 144938 |  | 0
867.08 |  | 144315 |  | 0
866.08 |  | 143418 |  | 0
865.08 |  | 142490 |  | 0
864.08 |  | 143118 |  | 0
863.08 |  | 144451 |  | 0
862.08 |  | 144324 |  | 0
861.08 |  | 143295 |  | 0
860.08 |  | 143674 |  | 0
859.08 |  | 142957 |  | 0
858.08 |  | 144951 |  | 0
857.08 |  | 144515 |  | 0
856.08 |  | 142765 |  | 0
855.08 |  | 144947 |  | 0
854.08 |  | 146150 |  | 0
853.08 |  | 145491 |  | 0
852.08 |  | 146455 |  | 0
851.08 |  | 145562 |  | 0
850.08 |  | 147982 |  | 0
849.08 |  | 146664 |  | 0
848.08 |  | 145282 |  | 0
847.08 |  | 145480 |  | 0
846.08 |  | 145809 |  | 0
845.08 |  | 144638 |  | 0
844.08 |  | 145263 |  | 0
843.08 |  | 147012 |  | 0
842.08 |  | 147775 |  | 0
841.08 |  | 150157 |  | 0
840.08 |  | 147333 |  | 0
839.08 |  | 148043 |  | 0
838.08 |  | 147134 |  | 0
837.08 |  | 146593 |  | 0
836.08 |  | 146602 |  | 0
835.08 |  | 149116 |  | 0
834.08 |  | 148032 |  | 0
833.08 |  | 147572 |  | 0
832.08 |  | 148659 |  | 0
831.08 |  | 148835 |  | 0
830.08 |  | 148856 |  | 0
829.08 |  | 149266 |  | 0
828.08 |  | 149665 |  | 0
827.08 |  | 148996 |  | 0
826.08 |  | 149627 |  | 0
825.08 |  | 151655 |  | 0
824.08 |  | 150548 |  | 0
823.08 |  | 149736 |  | 0
822.08 |  | 151531 |  | 0
821.08 |  | 148122 |  | 0
820.08 |  | 151086 |  | 0
819.08 |  | 152686 |  | 0
818.08 |  | 150561 |  | 0
817.08 |  | 152182 |  | 0
816.08 |  | 151617 |  | 0
815.08 |  | 150964 |  | 0
814.08 |  | 154545 |  | 0
813.08 |  | 151579 |  | 0
812.08 |  | 152886 |  | 0
811.08 |  | 155062 |  | 0
810.08 |  | 153912 |  | 0
809.08 |  | 153462 |  | 0
808.08 |  | 151527 |  | 0
807.08 |  | 150622 |  | 0
806.08 |  | 153480 |  | 0
805.08 |  | 151586 |  | 0
804.08 |  | 151885 |  | 0
803.08 |  | 153207 |  | 0
802.08 |  | 154693 |  | 0
801.08 |  | 153860 |  | 0
800.08 |  | 156068 |  | 0
799.08 |  | 155680 |  | 0
798.08 |  | 155675 |  | 0
797.08 |  | 156543 |  | 0
796.08 |  | 154816 |  | 0
795.08 |  | 155636 |  | 0
794.08 |  | 156479 |  | 0
793.08 |  | 156147 |  | 0
792.08 |  | 155500 |  | 0
791.08 |  | 156120 |  | 0
790.08 |  | 155572 |  | 0
789.08 |  | 158876 |  | 0
788.08 |  | 156893 |  | 0
787.08 |  | 156778 |  | 0
786.08 |  | 157343 |  | 0
785.08 |  | 157275 |  | 0
784.08 |  | 158777 |  | 0
783.08 |  | 157042 |  | 0
782.08 |  | 157945 |  | 0
781.08 |  | 156162 |  | 0
780.08 |  | 160003 |  | 0
779.08 |  | 158735 |  | 0
778.08 |  | 159753 |  | 0
777.08 |  | 158664 |  | 0
776.08 |  | 157347 |  | 0
775.08 |  | 161043 |  | 0
774.08 |  | 158041 |  | 0
773.08 |  | 159161 |  | 0
772.08 |  | 160541 |  | 0
771.08 |  | 160222 |  | 0
770.08 |  | 159586 |  | 0
769.08 |  | 162597 |  | 0
768.08 |  | 157556 |  | 0
767.08 |  | 162570 |  | 0
766.08 |  | 159468 |  | 0
765.08 |  | 160783 |  | 0
764.08 |  | 159187 |  | 0
763.08 |  | 160023 |  | 0
762.08 |  | 162251 |  | 0
761.08 |  | 162458 |  | 0
760.08 |  | 163906 |  | 0
759.08 |  | 161597 |  | 0
758.08 |  | 163544 |  | 0
757.08 |  | 163136 |  | 0
756.08 |  | 164277 |  | 0
755.08 |  | 162664 |  | 0
754.08 |  | 164377 |  | 0
753.08 |  | 165091 |  | 0
752.08 |  | 166332 |  | 0
751.08 |  | 162553 |  | 0
750.08 |  | 165043 |  | 0
749.08 |  | 164605 |  | 0
748.08 |  | 166083 |  | 0
747.08 |  | 166186 |  | 0
746.08 |  | 167607 |  | 0
745.08 |  | 163568 |  | 0
744.08 |  | 165468 |  | 0
743.08 |  | 165606 |  | 0
742.08 |  | 167679 |  | 0
741.08 |  | 165947 |  | 0
740.08 |  | 166576 |  | 0
739.08 |  | 167207 |  | 0
738.08 |  | 167731 |  | 0
737.08 |  | 165641 |  | 0
736.08 |  | 168446 |  | 0
735.08 |  | 167277 |  | 0
734.08 |  | 167266 |  | 0
733.08 |  | 167555 |  | 0
732.08 |  | 168028 |  | 0
731.08 |  | 167996 |  | 0
730.08 |  | 167801 |  | 0
729.08 |  | 168661 |  | 0
728.08 |  | 171142 |  | 0
727.08 |  | 169311 |  | 0
726.08 |  | 168552 |  | 0
725.08 |  | 168031 |  | 0
724.08 |  | 167654 |  | 0
723.08 |  | 170553 |  | 0
722.08 |  | 170948 |  | 0
721.08 |  | 171562 |  | 0
720.08 |  | 168619 |  | 0
719.08 |  | 168983 |  | 0
718.08 |  | 170930 |  | 0
717.08 |  | 169594 |  | 0
716.08 |  | 169914 |  | 0
715.08 |  | 172899 |  | 0
714.08 |  | 171568 |  | 0
713.08 |  | 171847 |  | 0
712.08 |  | 171331 |  | 0
711.08 |  | 172060 |  | 0
710.08 |  | 172792 |  | 0
709.08 |  | 171425 |  | 0
708.08 |  | 173040 |  | 0
707.08 |  | 172310 |  | 0
706.08 |  | 173855 |  | 0
705.08 |  | 173840 |  | 0
704.08 |  | 174204 |  | 0
703.08 |  | 171741 |  | 0
702.08 |  | 175421 |  | 0
701.08 |  | 177439 |  | 0
700.08 |  | 174761 |  | 0
699.08 |  | 176062 |  | 0
698.08 |  | 175611 |  | 0
697.08 |  | 175144 |  | 0
696.08 |  | 174290 |  | 0
695.08 |  | 173254 |  | 0
694.08 |  | 176557 |  | 0
693.08 |  | 175030 |  | 0
692.08 |  | 177495 |  | 0
691.08 |  | 178466 |  | 0
690.08 |  | 177945 |  | 0
689.08 |  | 177733 |  | 0
688.08 |  | 177674 |  | 0
687.08 |  | 177534 |  | 0
686.08 |  | 174869 |  | 0
685.08 |  | 177992 |  | 0
684.08 |  | 178239 |  | 0
683.08 |  | 178353 |  | 0
682.08 |  | 179603 |  | 0
681.08 |  | 179625 |  | 0
680.08 |  | 177018 |  | 0
679.08 |  | 178500 |  | 0
678.08 |  | 179640 |  | 0
677.08 |  | 179435 |  | 0
676.08 |  | 177702 |  | 0
675.08 |  | 180158 |  | 0
674.08 |  | 179747 |  | 0
673.08 |  | 182481 |  | 0
672.08 |  | 181117 |  | 0
671.08 |  | 182730 |  | 0
670.08 |  | 183963 |  | 0
669.08 |  | 180752 |  | 0
668.08 |  | 182560 |  | 0
667.08 |  | 182235 |  | 0
666.08 |  | 182245 |  | 0
665.08 |  | 183934 |  | 0
664.08 |  | 182604 |  | 0
663.08 |  | 185618 |  | 0
662.08 |  | 185398 |  | 0
661.08 |  | 183878 |  | 0
660.08 |  | 184489 |  | 0
659.08 |  | 186511 |  | 0
658.08 |  | 185903 |  | 0
657.08 |  | 183276 |  | 0
656.08 |  | 186502 |  | 0
655.08 |  | 185823 |  | 0
654.08 |  | 184680 |  | 0
653.08 |  | 184988 |  | 0
652.08 |  | 185823 |  | 0
651.08 |  | 186493 |  | 0
650.08 |  | 185763 |  | 0
649.08 |  | 188467 |  | 0
648.08 |  | 188210 |  | 0
647.08 |  | 186973 |  | 0
646.08 |  | 186248 |  | 0
645.08 |  | 189180 |  | 0
644.08 |  | 188601 |  | 0
643.08 |  | 189511 |  | 0
642.08 |  | 189706 |  | 0
641.08 |  | 188007 |  | 0
640.08 |  | 189112 |  | 0
639.08 |  | 191215 |  | 0
638.08 |  | 189133 |  | 0
637.08 |  | 190259 |  | 0
636.08 |  | 190165 |  | 0
635.08 |  | 190521 |  | 0
634.08 |  | 192100 |  | 0
633.08 |  | 193461 |  | 0
632.08 |  | 191138 |  | 0
631.08 |  | 190731 |  | 0
630.08 |  | 193533 |  | 0
629.08 |  | 193869 |  | 0
628.08 |  | 193276 |  | 0
627.08 |  | 193575 |  | 0
626.08 |  | 192787 |  | 0
625.08 |  | 192759 |  | 0
624.08 |  | 194241 |  | 0
623.08 |  | 192872 |  | 0
622.08 |  | 194902 |  | 0
621.08 |  | 195867 |  | 0
620.08 |  | 195664 |  | 0
619.08 |  | 194872 |  | 0
618.08 |  | 195768 |  | 0
617.08 |  | 196128 |  | 0
616.08 |  | 195767 |  | 0
615.08 |  | 195599 |  | 0
614.08 |  | 197328 |  | 0
613.08 |  | 196382 |  | 0
612.08 |  | 196970 |  | 0
611.08 |  | 198996 |  | 0
610.08 |  | 196208 |  | 0
609.08 |  | 199101 |  | 0
608.08 |  | 199974 |  | 0
607.08 |  | 200325 |  | 0
606.08 |  | 203091 |  | 0
605.08 |  | 199820 |  | 0
604.08 |  | 199183 |  | 0
603.08 |  | 202081 |  | 0
602.08 |  | 201728 |  | 0
601.08 |  | 203095 |  | 0
600.08 |  | 202193 |  | 0
599.08 |  | 202231 |  | 0
598.08 |  | 202544 |  | 0
597.08 |  | 204198 |  | 0
596.08 |  | 201308 |  | 0
595.08 |  | 203127 |  | 0
594.08 |  | 204781 |  | 0
593.08 |  | 204360 |  | 0
592.08 |  | 201553 |  | 0
591.08 |  | 202945 |  | 0
590.08 |  | 206575 |  | 0
589.08 |  | 202931 |  | 0
588.08 |  | 203145 |  | 0
587.08 |  | 206999 |  | 0
586.08 |  | 203998 |  | 0
585.08 |  | 203267 |  | 0
584.08 |  | 205188 |  | 0
583.08 |  | 207278 |  | 0
582.08 |  | 206873 |  | 0
581.08 |  | 205581 |  | 0
580.08 |  | 202852 |  | 0
579.08 |  | 208381 |  | 0
578.08 |  | 208772 |  | 0
577.08 |  | 207557 |  | 0
576.08 |  | 207615 |  | 0
575.08 |  | 207996 |  | 0
574.08 |  | 211513 |  | 0
573.08 |  | 211287 |  | 0
572.08 |  | 208418 |  | 0
571.08 |  | 209337 |  | 0
570.08 |  | 208574 |  | 0
569.08 |  | 207330 |  | 0
568.08 |  | 207703 |  | 0
567.08 |  | 211349 |  | 0
566.08 |  | 210739 |  | 0
565.08 |  | 210281 |  | 0
564.08 |  | 213029 |  | 0
563.08 |  | 212225 |  | 0
562.08 |  | 212499 |  | 0
561.08 |  | 214453 |  | 0
560.08 |  | 215319 |  | 0
559.08 |  | 215423 |  | 0
558.08 |  | 214265 |  | 0
557.08 |  | 214333 |  | 0
556.08 |  | 214623 |  | 0
555.08 |  | 215074 |  | 0
554.08 |  | 218929 |  | 0
553.08 |  | 216834 |  | 0
552.08 |  | 217564 |  | 0
551.08 |  | 216350 |  | 0
550.08 |  | 213570 |  | 0
549.08 |  | 213922 |  | 0
548.08 |  | 215112 |  | 0
547.08 |  | 213653 |  | 0
546.08 |  | 211063 |  | 0
545.08 |  | 210677 |  | 0
544.08 |  | 211557 |  | 0
543.08 |  | 210622 |  | 0
542.08 |  | 207980 |  | 0
541.08 |  | 207688 |  | 0
540.08 |  | 205091 |  | 205091
539.08 |  | 207501 |  | 205086
538.08 |  | 205614 |  | 205055
537.08 |  | 207495 |  | 205044
536.08 |  | 215283 |  | 205013
535.08 |  | 250337 |  | 204898
534.08 |  | 322612 |  | 204405
533.08 |  | 374622 |  | 203133
532.08 |  | 345400 |  | 201291
531.08 |  | 282468 |  | 199744
530.08 |  | 235185 |  | 198856
529.08 |  | 209306 |  | 198466
528.08 |  | 203059 |  | 198349
527.08 |  | 200126 |  | 198299
526.08 |  | 198279 |  | 198279
525.08 |  | 198816 |  | 198816
524.08 |  | 198516 |  | 0
523.08 |  | 199778 |  | 0
522.08 |  | 198127 |  | 0
521.08 |  | 198346 |  | 0
520.08 |  | 200415 |  | 0
519.08 |  | 197938 |  | 0
518.08 |  | 198978 |  | 0
517.08 |  | 199791 |  | 0
516.08 |  | 201869 |  | 0
515.08 |  | 200549 |  | 0
514.08 |  | 200433 |  | 0
513.08 |  | 200764 |  | 0
512.08 |  | 201580 |  | 0
511.08 |  | 203498 |  | 0
510.08 |  | 203896 |  | 0
509.08 |  | 200782 |  | 0
508.08 |  | 204180 |  | 0
507.08 |  | 203418 |  | 0
506.08 |  | 202287 |  | 0
505.08 |  | 202195 |  | 0
504.08 |  | 203618 |  | 0
503.08 |  | 202188 |  | 0
502.08 |  | 203219 |  | 0
501.08 |  | 206041 |  | 0
500.08 |  | 205901 |  | 0
499.08 |  | 207723 |  | 0
498.08 |  | 205669 |  | 0
497.08 |  | 205499 |  | 0
496.08 |  | 212154 |  | 0
495.08 |  | 209741 |  | 0
494.08 |  | 209410 |  | 0
493.08 |  | 208134 |  | 0
492.08 |  | 207028 |  | 0
491.08 |  | 210440 |  | 0
490.08 |  | 208793 |  | 0
489.08 |  | 206587 |  | 0
488.08 |  | 208587 |  | 0
487.08 |  | 207117 |  | 0
486.08 |  | 207758 |  | 0
485.08 |  | 205478 |  | 0
484.08 |  | 212642 |  | 0
483.08 |  | 210492 |  | 0
482.08 |  | 207904 |  | 0
481.08 |  | 207430 |  | 0
480.08 |  | 212646 |  | 0
479.08 |  | 210961 |  | 0
478.08 |  | 208264 |  | 0
477.08 |  | 211683 |  | 0
476.08 |  | 207701 |  | 0
475.08 |  | 209237 |  | 0
474.08 |  | 210547 |  | 0
473.08 |  | 211575 |  | 0
472.08 |  | 212650 |  | 0
471.08 |  | 210184 |  | 0
470.08 |  | 212382 |  | 0
469.08 |  | 210649 |  | 0
468.08 |  | 212145 |  | 0
467.08 |  | 212202 |  | 0
466.08 |  | 214119 |  | 0
465.08 |  | 213566 |  | 0
464.08 |  | 213193 |  | 0
463.08 |  | 214075 |  | 0
462.08 |  | 215506 |  | 0
461.08 |  | 213621 |  | 0
460.08 |  | 214890 |  | 0
459.08 |  | 216295 |  | 0
458.08 |  | 216641 |  | 0
457.08 |  | 216957 |  | 0
456.08 |  | 217310 |  | 0
455.08 |  | 217222 |  | 0
454.08 |  | 218586 |  | 0
453.08 |  | 220317 |  | 0
452.08 |  | 218353 |  | 0
451.08 |  | 216680 |  | 0
450.08 |  | 217809 |  | 0
449.08 |  | 217392 |  | 0
448.08 |  | 212185 |  | 0
447.08 |  | 214917 |  | 0
446.08 |  | 213034 |  | 0
445.08 |  | 210946 |  | 0
444.08 |  | 212343 |  | 0
443.08 |  | 210527 |  | 0
442.08 |  | 210124 |  | 0
441.08 |  | 208924 |  | 0
440.08 |  | 210574 |  | 0
439.08 |  | 208438 |  | 0
438.08 |  | 215802 |  | 0
437.08 |  | 218261 |  | 0
436.08 |  | 222705 |  | 0
435.08 |  | 224723 |  | 0
434.08 |  | 225743 |  | 0
433.08 |  | 222304 |  | 0
432.08 |  | 226190 |  | 0
431.08 |  | 224796 |  | 0
430.08 |  | 224072 |  | 0
429.08 |  | 228150 |  | 0
428.08 |  | 230240 |  | 0
427.08 |  | 234474 |  | 0
426.08 |  | 237322 |  | 0
425.08 |  | 244281 |  | 0
424.08 |  | 243858 |  | 0
423.08 |  | 235831 |  | 0
422.08 |  | 227556 |  | 0
421.08 |  | 214860 |  | 0
420.08 |  | 204250 |  | 0
419.08 |  | 195641 |  | 0
418.08 |  | 189448 |  | 0
417.08 |  | 181923 |  | 0
416.08 |  | 178580 |  | 0
415.08 |  | 176386 |  | 0
414.08 |  | 173768 |  | 0
413.08 |  | 162324 |  | 0
412.08 |  | 147893 |  | 0
411.08 |  | 144204 |  | 0
410.08 |  | 148433 |  | 0
409.08 |  | 150474 |  | 0
408.08 |  | 152919 |  | 0
407.08 |  | 155044 |  | 0
406.08 |  | 147914 |  | 0
405.08 |  | 128525 |  | 0
404.08 |  | 110047 |  | 0
403.08 |  | 108518 |  | 108518
402.08 |  | 119431 |  | 108499
401.08 |  | 179847 |  | 108363
400.08 |  | 429795 |  | 107588
399.08 |  | 995001 |  | 104165
398.08 |  | 1028990 |  | 94739.5
397.08 |  | 377590 |  | 84862.7
396.08 |  | 128705 |  | 81768.4
395.08 |  | 98197 |  | 81272
394.08 |  | 93290 |  | 81092.9
393.08 |  | 86902.2 |  | 80963.9
392.08 |  | 84946.6 |  | 80901.1
391.08 |  | 83012.8 |  | 80858.3
390.08 |  | 80835.5 |  | 80835.5
389.08 |  | 80358.6 |  | 0
388.08 |  | 79499.3 |  | 0
387.08 |  | 80366.9 |  | 0
386.08 |  | 77741.8 |  | 0
385.08 |  | 78358.9 |  | 0
384.08 |  | 79235.2 |  | 0
383.08 |  | 78858.1 |  | 0
382.08 |  | 79732.2 |  | 0
381.08 |  | 78710.4 |  | 0
380.08 |  | 80381.5 |  | 0
379.08 |  | 78589.4 |  | 0
378.08 |  | 79509.5 |  | 0
377.08 |  | 80329.3 |  | 0
376.08 |  | 80944.1 |  | 0
375.08 |  | 79242.7 |  | 0
374.08 |  | 79182.7 |  | 0
373.08 |  | 78400.4 |  | 0
372.08 |  | 79174.2 |  | 0
371.08 |  | 80715.2 |  | 0
370.08 |  | 79246.5 |  | 0
369.08 |  | 80411.9 |  | 0
368.08 |  | 80109.7 |  | 0
367.08 |  | 79909.2 |  | 0
366.08 |  | 79328.1 |  | 0
365.08 |  | 79969.3 |  | 0
364.08 |  | 80306.7 |  | 0
363.08 |  | 81046.9 |  | 0
362.08 |  | 82541.5 |  | 0
361.08 |  | 79312.6 |  | 0
360.08 |  | 80348 |  | 0
359.08 |  | 79965.7 |  | 0
358.08 |  | 81850.4 |  | 0
357.08 |  | 82192.1 |  | 0
356.08 |  | 82992.6 |  | 0
355.08 |  | 83383.4 |  | 0
354.08 |  | 82711.8 |  | 0
353.08 |  | 84250.3 |  | 0
352.08 |  | 83218.4 |  | 0
351.08 |  | 84733.1 |  | 0
350.08 |  | 84457 |  | 0
349.08 |  | 85297.1 |  | 0
348.08 |  | 86091.5 |  | 0
347.08 |  | 86011.3 |  | 0
346.08 |  | 84741.9 |  | 0
345.08 |  | 85139.8 |  | 0
344.08 |  | 85687.2 |  | 0
343.08 |  | 83533.5 |  | 0
342.08 |  | 84398.1 |  | 0
341.08 |  | 85303.1 |  | 0
340.08 |  | 82598.1 |  | 0
339.08 |  | 83627.8 |  | 0
338.08 |  | 84509.4 |  | 0
337.08 |  | 84372 |  | 0
336.08 |  | 86714.7 |  | 0
335.08 |  | 86728.6 |  | 0
334.08 |  | 87567.5 |  | 0
333.08 |  | 88163.9 |  | 0
332.08 |  | 89207.5 |  | 0
331.08 |  | 88894.6 |  | 0
330.08 |  | 87679 |  | 0
329.08 |  | 86684.3 |  | 0
328.08 |  | 86874 |  | 0
327.08 |  | 85283.5 |  | 0
326.08 |  | 87898.3 |  | 0
325.08 |  | 87556.8 |  | 0
324.08 |  | 87637.2 |  | 0
323.08 |  | 88909.9 |  | 0
322.08 |  | 88598.6 |  | 0
321.08 |  | 88479.9 |  | 0
320.08 |  | 89411 |  | 0
319.08 |  | 88541.1 |  | 0
318.08 |  | 88900.3 |  | 0
317.08 |  | 91044.9 |  | 0
316.08 |  | 92862.9 |  | 0
315.08 |  | 90606.1 |  | 0
314.08 |  | 93793.2 |  | 0
313.08 |  | 91088.5 |  | 0
312.08 |  | 92023.2 |  | 0
311.08 |  | 94090.2 |  | 0
310.08 |  | 94735.4 |  | 0
309.08 |  | 95213.7 |  | 0
308.08 |  | 95510.7 |  | 0
307.08 |  | 95792.3 |  | 0
306.08 |  | 95510.4 |  | 0
305.08 |  | 93965.8 |  | 0
304.08 |  | 94059.5 |  | 0
303.08 |  | 93801.8 |  | 0
302.08 |  | 90522.8 |  | 0
301.08 |  | 89282.7 |  | 0
300.08 |  | 89096.3 |  | 88484.5
299.08 |  | 87074.5 |  | 88183.6
298.08 |  | 87799.3 |  | 86747.1
297.08 |  | 85367.6 |  | 85856.1
296.08 |  | 84401.5 |  | 84514.1
295.08 |  | 83773.3 |  | 84442
294.08 |  | 85151.3 |  | 84340
293.08 |  | 84095.5 |  | 84312.8
292.08 |  | 83691.5 |  | 168315
291.08 |  | 86084.3 |  | 177095
290.08 |  | 94003.1 |  | 185848
289.08 |  | 101503 |  | 194514
288.08 |  | 110139 |  | 203097
287.08 |  | 147631 |  | 83041.9
286.08 |  | 224976 |  | 82332
285.08 |  | 241333 |  | 80769.6
284.08 |  | 151530 |  | 79012.6
283.08 |  | 92231.6 |  | 78219.3
282.08 |  | 82554 |  | 78066
281.08 |  | 78807.3 |  | 78016.9
280.08 |  | 79206 |  | 78008.2
279.08 |  | 78684.1 |  | 77995.1
278.08 |  | 78495.9 |  | 77987.6
277.08 |  | 77982 |  | 77982
276.08 |  | 79963.4 |  | 0
275.08 |  | 77571.6 |  | 0
274.08 |  | 78496.7 |  | 0
273.08 |  | 78902.3 |  | 0
272.08 |  | 79896.2 |  | 0
271.08 |  | 78838.3 |  | 0
270.08 |  | 78286.4 |  | 0
269.08 |  | 78884.9 |  | 0
268.08 |  | 78550.5 |  | 0
267.08 |  | 78669.9 |  | 0
266.08 |  | 79799.9 |  | 0
265.08 |  | 81874.3 |  | 0
264.08 |  | 83910.3 |  | 0
263.08 |  | 86208.1 |  | 0
262.08 |  | 89697.5 |  | 0
261.08 |  | 92628.6 |  | 0
260.08 |  | 93339.8 |  | 0
259.08 |  | 87918.3 |  | 0
258.08 |  | 84627.6 |  | 0
257.08 |  | 80582.4 |  | 0
256.08 |  | 78104.1 |  | 0
255.08 |  | 79256.3 |  | 0
254.08 |  | 76985.1 |  | 0
253.08 |  | 77302.9 |  | 0
252.08 |  | 79050.2 |  | 0
251.08 |  | 83419.9 |  | 0
250.08 |  | 90967.5 |  | 0
249.08 |  | 96799.5 |  | 0
248.08 |  | 99485.4 |  | 0
247.08 |  | 94773.6 |  | 0
246.08 |  | 88247.1 |  | 0
245.08 |  | 80652.5 |  | 0
244.08 |  | 75136.6 |  | 0
243.08 |  | 70683.7 |  | 0
242.08 |  | 70360.3 |  | 0
241.08 |  | 68418.8 |  | 0
240.08 |  | 68386.5 |  | 0
239.08 |  | 65865.6 |  | 0
238.08 |  | 65688.8 |  | 0
237.08 |  | 64526.4 |  | 0
236.08 |  | 64118.8 |  | 0
235.08 |  | 63877.2 |  | 0
234.08 |  | 62963.7 |  | 0
233.08 |  | 63799 |  | 0
232.08 |  | 63466.7 |  | 0
231.08 |  | 64239.5 |  | 0
230.08 |  | 65509.3 |  | 0
229.08 |  | 65811.7 |  | 0
228.08 |  | 69221 |  | 0
227.08 |  | 68194.1 |  | 0
226.08 |  | 66477.3 |  | 0
225.08 |  | 68506.8 |  | 0
224.08 |  | 68439.1 |  | 0
223.08 |  | 69279.2 |  | 0
222.08 |  | 70155.4 |  | 0
221.08 |  | 72676.7 |  | 0
220.08 |  | 74033.2 |  | 0
219.08 |  | 75202.2 |  | 0
218.08 |  | 76255.1 |  | 0
217.08 |  | 76713.2 |  | 0
216.08 |  | 75608.8 |  | 0
215.08 |  | 75405.9 |  | 0
214.08 |  | 73393.8 |  | 0
213.08 |  | 68951.2 |  | 0
212.08 |  | 65978 |  | 0
211.08 |  | 61399.7 |  | 0
210.08 |  | 57825.3 |  | 0
209.08 |  | 55593.2 |  | 0
208.08 |  | 51518.9 |  | 0
207.08 |  | 47552.8 |  | 0
206.08 |  | 44311.1 |  | 0
205.08 |  | 42454.6 |  | 0
204.08 |  | 40247.6 |  | 0
203.08 |  | 43355.6 |  | 0
202.08 |  | 47566.1 |  | 0
201.08 |  | 51832.8 |  | 0
200.08 |  | 54422.2 |  | 0
199.08 |  | 55148.3 |  | 0
198.08 |  | 48901 |  | 0
197.08 |  | 42653.8 |  | 43523.6
196.08 |  | 39016.1 |  | 39734.3
195.08 |  | 37532.9 |  | 39713.9
194.08 |  | 46496.2 |  | 39667.3
193.08 |  | 92284.4 |  | 39276.7
192.08 |  | 234188 |  | 37615.3
191.08 |  | 376718 |  | 33803
190.08 |  | 234140 |  | 29011.6
189.08 |  | 64029.2 |  | 25227.7
188.08 |  | 29161.9 |  | 23608.4
187.08 |  | 25000.4 |  | 23303.4
186.08 |  | 23395.6 |  | 23253.9
185.08 |  | 23547.5 |  | 23235.4
184.08 |  | 22763.3 |  | 0
183.08 |  | 22675.7 |  | 0
182.08 |  | 21361.3 |  | 0
181.08 |  | 20308.3 |  | 0
180.08 |  | 20372.8 |  | 0
179.08 |  | 19440.6 |  | 0
178.08 |  | 19798.4 |  | 0
177.08 |  | 19186.4 |  | 0
176.08 |  | 19389.9 |  | 0
175.08 |  | 18795.2 |  | 0
174.08 |  | 19532.8 |  | 0
173.08 |  | 19139.4 |  | 0
172.08 |  | 19554.4 |  | 0
171.08 |  | 19906.2 |  | 0
170.08 |  | 20036.6 |  | 0
169.08 |  | 20035.1 |  | 0
168.08 |  | 19475.1 |  | 0
167.08 |  | 19484.5 |  | 0
166.08 |  | 18703.2 |  | 0
165.08 |  | 19580.7 |  | 0
164.08 |  | 18758.7 |  | 0
163.08 |  | 19808.2 |  | 0
162.08 |  | 19202 |  | 0
161.08 |  | 19286.2 |  | 0
160.08 |  | 19203.6 |  | 0
159.08 |  | 19172.6 |  | 0
158.08 |  | 20227.1 |  | 0
157.08 |  | 19298.2 |  | 0
156.08 |  | 20288.1 |  | 0
155.08 |  | 22028.8 |  | 0
154.08 |  | 22252.8 |  | 0
153.08 |  | 21739.3 |  | 0
152.08 |  | 20072.7 |  | 0
151.08 |  | 19802.1 |  | 0
150.08 |  | 20739.7 |  | 0
149.08 |  | 19829.6 |  | 0
148.08 |  | 19765.5 |  | 0
147.08 |  | 20042.6 |  | 0
146.08 |  | 19934.9 |  | 0
145.08 |  | 19283.8 |  | 0
144.08 |  | 19488.1 |  | 0
143.08 |  | 20727.9 |  | 0
142.08 |  | 19661.5 |  | 0
141.08 |  | 19451.1 |  | 0
140.08 |  | 19161 |  | 0
139.08 |  | 19647 |  | 0
138.08 |  | 19673.5 |  | 0
137.08 |  | 19078.1 |  | 0
136.08 |  | 20288.9 |  | 0
135.08 |  | 19849.7 |  | 0
134.08 |  | 20093.1 |  | 0
133.08 |  | 20488.1 |  | 0
132.08 |  | 20665 |  | 0
131.08 |  | 20555.7 |  | 0
130.08 |  | 19930.9 |  | 0
129.08 |  | 19549.9 |  | 0
128.08 |  | 20190.5 |  | 0
127.08 |  | 20045.5 |  | 0
126.08 |  | 19420.5 |  | 0
125.08 |  | 19779.5 |  | 0
124.08 |  | 20635.6 |  | 0
123.08 |  | 20389.8 |  | 0
122.08 |  | 20621.9 |  | 0
121.08 |  | 21213.4 |  | 0
120.08 |  | 20860.5 |  | 0
119.08 |  | 20323.2 |  | 0
118.08 |  | 20893.7 |  | 0
117.08 |  | 20643.5 |  | 0
116.08 |  | 20774.7 |  | 0
115.08 |  | 21035.7 |  | 0
114.08 |  | 21010.3 |  | 0
113.08 |  | 21159.8 |  | 0
112.08 |  | 20627.4 |  | 0
111.08 |  | 21621.6 |  | 0
110.08 |  | 20814.3 |  | 0
109.08 |  | 20518.5 |  | 0
108.08 |  | 20956.4 |  | 0
107.08 |  | 21591.2 |  | 0
106.08 |  | 21406.2 |  | 0
105.08 |  | 21990.5 |  | 0
104.08 |  | 22874.7 |  | 0
103.08 |  | 24294.3 |  | 0
102.08 |  | 24244 |  | 0
101.08 |  | 22621.8 |  | 0
100.08 |  | 21896.5 |  | 0
99.08 |  | 21777.8 |  | 0
98.08 |  | 22123 |  | 0
97.08 |  | 20774.1 |  | 0
96.08 |  | 21869.7 |  | 0
95.08 |  | 21979.4 |  | 0
94.08 |  | 21502.1 |  | 0
93.08 |  | 22050.6 |  | 0
92.08 |  | 22554 |  | 0
91.08 |  | 22863.1 |  | 0
90.08 |  | 21276.5 |  | 0
89.08 |  | 21343.4 |  | 0
88.08 |  | 22571 |  | 0
87.08 |  | 22197.3 |  | 0
86.08 |  | 22516.9 |  | 0
85.08 |  | 22706.8 |  | 0
84.08 |  | 22331.8 |  | 0
83.08 |  | 23028.9 |  | 0
82.08 |  | 22367.1 |  | 0
81.08 |  | 23649.8 |  | 0
80.08 |  | 23629 |  | 0
79.08 |  | 23819.4 |  | 0
78.08 |  | 23777 |  | 0
77.08 |  | 23574.6 |  | 0
76.08 |  | 22901.6 |  | 0
75.08 |  | 22234.9 |  | 0
74.08 |  | 23149.3 |  | 0
73.08 |  | 22108.8 |  | 0
72.08 |  | 23057.4 |  | 0
71.08 |  | 22470.9 |  | 0
70.08 |  | 23224.9 |  | 0
69.08 |  | 23912.3 |  | 0
68.08 |  | 23354.4 |  | 0
67.08 |  | 23471.1 |  | 0
66.08 |  | 23473.5 |  | 0
65.08 |  | 23475.4 |  | 0
64.08 |  | 23457.2 |  | 0
63.08 |  | 23870 |  | 0
62.08 |  | 24617.7 |  | 0
61.08 |  | 24536.4 |  | 0
60.08 |  | 25132.3 |  | 0
59.08 |  | 24892.6 |  | 0
58.08 |  | 25065 |  | 0
57.08 |  | 25119.8 |  | 0
56.08 |  | 25413.5 |  | 0
55.08 |  | 26035.8 |  | 0
54.08 |  | 25636.7 |  | 0
53.08 |  | 26876.7 |  | 0
52.08 |  | 26622.9 |  | 0
51.08 |  | 25625.5 |  | 0
50.08 |  | 24510.7 |  | 0
49.08 |  | 23215.9 |  | 0
48.08 |  | 23327.2 |  | 23327.2
47.08 |  | 23380.8 |  | 23323.2
46.08 |  | 24720 |  | 23302.1
45.08 |  | 22941.2 |  | 22941.2
44.08 |  | 24145.3 |  | 22916.6
43.08 |  | 25653.4 |  | 22830.9
42.08 |  | 25605.9 |  | 22667
41.08 |  | 26222.4 |  | 22495
40.08 |  | 33049.4 |  | 22283.1
39.08 |  | 50455.3 |  | 21737.5
38.08 |  | 60070.5 |  | 20346.4
37.08 |  | 64633.4 |  | 18441.7
36.08 |  | 60404.3 |  | 16240.2
35.08 |  | 35711.4 |  | 14144.3
34.08 |  | 20000.9 |  | 13122.1
33.08 |  | 14879.4 |  | 12796.2
32.08 |  | 12697.6 |  | 12697.6
31.08 |  | 12786.5 |  | 12786.5
30.08 |  | 12820.9 |  | 0
29.08 |  | 13233.6 |  | 0
28.08 |  | 13463.2 |  | 0
27.08 |  | 15169.3 |  | 0
26.08 |  | 15189.1 |  | 0
25.08 |  | 16988.4 |  | 0
24.08 |  | 19612.9 |  | 0
23.08 |  | 22121.3 |  | 0
22.08 |  | 27133.3 |  | 0
21.08 |  | 31553.3 |  | 0
20.08 |  | 30866.1 |  | 0
19.08 |  | 24891.3 |  | 0
18.08 |  | 15671.5 |  | 0
17.08 |  | 8558.48 |  | 0
16.08 |  | 6374.65 |  | 0
15.08 |  | 5971.27 |  | 0
14.08 |  | 7892.3 |  | 0
13.08 |  | 9799.96 |  | 0
12.08 |  | 11898.5 |  | 0
11.08 |  | 10881.1 |  | 0
10.08 |  | 10886.8 |  | 0
9.08 |  | 10660.9 |  | 0
8.08 |  | 10358.5 |  | 0
7.08 |  | 8915.06 |  | 0
6.08 |  | 7298.75 |  | 0
5.08 |  | 5061.73 |  | 0
4.08 |  | 3059.61 |  | 0
3.08 |  | 1577.1 |  | 0
2.08 |  | 689.521 |  | 0
1.08 |  | 605.196 |  | 0
0.08 |  | 334.579 |  | 0
-0.92 |  | 339.975 |  | 0
-1.92 |  | 221.023 |  | 0
-2.92 |  | 161.957 |  | 0
-3.92 |  | 215.539 |  | 0
-4.92 |  | 165.798 |  | 0
-5.92 |  | 154.506 |  | 0
-6.92 |  | 182.059 |  | 0
-7.92 |  | 165.145 |  | 0
-8.92 |  | 193.101 |  | 0
-9.92 |  | 95.1633 |  | 0

## Peak Table
Peak Table :
| Name | Peak BE | FWHM eV | Area (P) CPS.eV | Atomic % | Q | SF
| N1s | 398.43 | 1.59 | 2610637.67 | 36.53 | 1 | 1.676
| O1s | 532.88 | 3.53 | 631367.89 | 5.68 | 1 | 2.881
| C1s | 285.4 | 2.87 | 519507.14 | 11.29 | 1 | 1
| W4f ??? | 37.17 | 4.21 | 212286.22 | 0.36 | 1 | 11.059
| B1s | 191.1 | 2.66 | 846877.76 | 46.14 | 1 | 0.376

## Experiment
Experiment Summary :
Item | Sample List and Comments | Analysis Type
XPS_AMRC IIT Mandi_07.May.2026
1 (Source Gun AxÊ) | K2 | Point
2 (Source Gun AxÊ) | K3 | Point
3 (Source Gun AxÊ) | K4 | Point
4 (Source Gun AxÊ) | K5 | Point
5 (Source Gun AxÊ) | K6 | Point
Source Gun AAxÊ = Priya Dimri_XPS (400 µm)
Doon University
Source Gun BAxÊ = Gun Shutdown (0 µm)

## Titles
17:16:43 Thursday, May 07, 2026
Data Grid 71
Data Files : | Title | File Name | Comment
| B1s Scan | E:\...\Priya Dimri_XPS\K5\B1s Scan.VGD | Doon University
| K2p Scan | E:\...\Priya Dimri_XPS\K5\K2p Scan.VGD | Doon University
| W4f Scan | E:\...\Priya Dimri_XPS\K5\W4f Scan.VGD | Doon University
| N1s Scan | E:\...\Priya Dimri_XPS\K5\N1s Scan.VGD | Doon University
| O1s Scan | E:\...\Priya Dimri_XPS\K5\O1s Scan.VGD | Doon University
| C1s Scan | E:\...\Priya Dimri_XPS\K5\C1s Scan.VGD | Doon University
| XPS Survey | E:\...\Priya Dimri_XPS\K5\XPS Survey.VGD | Doon University