## K2p Scan
﻿Doon University
Axis | Energy | Elements= | 151
E:\IIT Mandi\2026\External User From Outside Of HP\May 2026\XPS_AMRC IIT Mandi_07.May.2026\Priya Dimri_XPS\K6\K2p Scan.VGD
Binding Energy (E)
eV |  | Counts / s
302.58 |  | 41683.4
302.48 |  | 41890.4
302.38 |  | 41870.3
302.28 |  | 41635.7
302.18 |  | 41793.8
302.08 |  | 42027.2
301.98 |  | 41698.2
301.88 |  | 41716.4
301.78 |  | 41619.3
301.68 |  | 42005.5
301.58 |  | 41520.6
301.48 |  | 41622.2
301.38 |  | 41717.6
301.28 |  | 41569.9
301.18 |  | 41681.2
301.08 |  | 42023.9
300.98 |  | 41358.6
300.88 |  | 41650.7
300.78 |  | 41858.1
300.68 |  | 41923.5
300.58 |  | 41867.9
300.48 |  | 41510.9
300.38 |  | 41684.7
300.28 |  | 41610.5
300.18 |  | 41720.5
300.08 |  | 41589.9
299.98 |  | 41871.9
299.88 |  | 41867.1
299.78 |  | 41505.8
299.68 |  | 41685.9
299.58 |  | 41755.4
299.48 |  | 41815.2
299.38 |  | 41684.5
299.28 |  | 41386.4
299.18 |  | 41621
299.08 |  | 41561.6
298.98 |  | 41623.6
298.88 |  | 41708.2
298.78 |  | 41553.1
298.68 |  | 42139.4
298.58 |  | 41774
298.48 |  | 41408.3
298.38 |  | 41905.9
298.28 |  | 41889.5
298.18 |  | 41823.7
298.08 |  | 41984.1
297.98 |  | 42404.1
297.88 |  | 42365.8
297.78 |  | 42469.8
297.68 |  | 42703.1
297.58 |  | 43069.3
297.48 |  | 43496.3
297.38 |  | 43578.7
297.28 |  | 43628.4
297.18 |  | 44393.5
297.08 |  | 44561.8
296.98 |  | 45445
296.88 |  | 45623.5
296.78 |  | 46290.7
296.68 |  | 46493.6
296.58 |  | 46845.7
296.48 |  | 46890.4
296.38 |  | 46723.7
296.28 |  | 46963.8
296.18 |  | 47235.5
296.08 |  | 46819.5
295.98 |  | 47147.6
295.88 |  | 46836.7
295.78 |  | 46645.3
295.68 |  | 45941.6
295.58 |  | 45636.6
295.48 |  | 45786.4
295.38 |  | 45148.4
295.28 |  | 45398.2
295.18 |  | 45733.2
295.08 |  | 44802.7
294.98 |  | 45314.1
294.88 |  | 45418
294.78 |  | 45823
294.68 |  | 45954.5
294.58 |  | 46513.8
294.48 |  | 47340.7
294.38 |  | 47515.1
294.28 |  | 48424.1
294.18 |  | 49073.1
294.08 |  | 49973.1
293.98 |  | 50946.7
293.88 |  | 51371.2
293.78 |  | 52078.9
293.68 |  | 51976.6
293.58 |  | 52539.1
293.48 |  | 52688.5
293.38 |  | 52434
293.28 |  | 52239
293.18 |  | 51636.5
293.08 |  | 51081.9
292.98 |  | 50300
292.88 |  | 49656
292.78 |  | 48633.7
292.68 |  | 47683.6
292.58 |  | 46636.4
292.48 |  | 46150.4
292.38 |  | 46058.2
292.28 |  | 45047.1
292.18 |  | 44342.7
292.08 |  | 44293.2
291.98 |  | 43847.6
291.88 |  | 43784.3
291.78 |  | 43344.1
291.68 |  | 43253.4
291.58 |  | 43111.2
291.48 |  | 42899.9
291.38 |  | 42811.9
291.28 |  | 42767
291.18 |  | 42755
291.08 |  | 42546.3
290.98 |  | 42755.3
290.88 |  | 42894.6
290.78 |  | 42856.9
290.68 |  | 43205
290.58 |  | 42486.5
290.48 |  | 42903.9
290.38 |  | 42816.4
290.28 |  | 43191.8
290.18 |  | 43091.7
290.08 |  | 43358.6
289.98 |  | 43870.8
289.88 |  | 43680.3
289.78 |  | 43695.7
289.68 |  | 44009.8
289.58 |  | 43938.6
289.48 |  | 43786.2
289.38 |  | 44176.6
289.28 |  | 44011.1
289.18 |  | 44040.1
289.08 |  | 44260.6
288.98 |  | 44127.3
288.88 |  | 43800.1
288.78 |  | 43610.2
288.68 |  | 43371.7
288.58 |  | 43459.1
288.48 |  | 43804.7
288.38 |  | 43453.2
288.28 |  | 43694.9
288.18 |  | 43751.9
288.08 |  | 43416.6
287.98 |  | 43740.2
287.88 |  | 43509.7
287.78 |  | 43925.4
287.68 |  | 44304.4
287.58 |  | 44286.6

## W4f Scan
﻿Doon University
Axis | Energy | Elements= | 201
E:\IIT Mandi\2026\External User From Outside Of HP\May 2026\XPS_AMRC IIT Mandi_07.May.2026\Priya Dimri_XPS\K6\W4f Scan.VGD
Binding Energy (E)
eV |  | Counts / s
48.08 |  | 18358.4
47.98 |  | 18546.5
47.88 |  | 17973.3
47.78 |  | 17990.3
47.68 |  | 17465.4
47.58 |  | 17921.7
47.48 |  | 17395.5
47.38 |  | 17506.3
47.28 |  | 17647.7
47.18 |  | 17598
47.08 |  | 17552.1
46.98 |  | 17394.3
46.88 |  | 17626.8
46.78 |  | 17356.8
46.68 |  | 17375.8
46.58 |  | 17349.1
46.48 |  | 17620.4
46.38 |  | 17484.6
46.28 |  | 17369.6
46.18 |  | 17421.5
46.08 |  | 17591
45.98 |  | 17685.1
45.88 |  | 17810.7
45.78 |  | 17872.9
45.68 |  | 17749.6
45.58 |  | 17828.9
45.48 |  | 17822.4
45.38 |  | 18050.6
45.28 |  | 18028.6
45.18 |  | 18284.9
45.08 |  | 18495.9
44.98 |  | 18340.8
44.88 |  | 18474
44.78 |  | 18388.9
44.68 |  | 18659.2
44.58 |  | 18878.3
44.48 |  | 18590.4
44.38 |  | 18920.3
44.28 |  | 19088.1
44.18 |  | 18800.1
44.08 |  | 19143.5
43.98 |  | 19232.7
43.88 |  | 19210.7
43.78 |  | 19508.2
43.68 |  | 19915.3
43.58 |  | 20126.9
43.48 |  | 20406.2
43.38 |  | 20649.3
43.28 |  | 20623.5
43.18 |  | 20952.6
43.08 |  | 21130.7
42.98 |  | 21250.2
42.88 |  | 21680.9
42.78 |  | 21733.9
42.68 |  | 22196.7
42.58 |  | 22918.1
42.48 |  | 22843.4
42.38 |  | 23254.4
42.28 |  | 22815.9
42.18 |  | 23445.6
42.08 |  | 23704.5
41.98 |  | 23754.4
41.88 |  | 23724.4
41.78 |  | 23415.8
41.68 |  | 23531.6
41.58 |  | 23470.5
41.48 |  | 23620.7
41.38 |  | 22908.7
41.28 |  | 23214.6
41.18 |  | 22655
41.08 |  | 22439
40.98 |  | 21840.7
40.88 |  | 21668.4
40.78 |  | 21979.9
40.68 |  | 21957.6
40.58 |  | 21722.8
40.48 |  | 21931
40.38 |  | 22140.2
40.28 |  | 22603.8
40.18 |  | 23184.5
40.08 |  | 23972.9
39.98 |  | 24935.8
39.88 |  | 26289.2
39.78 |  | 28292.1
39.68 |  | 30118.6
39.58 |  | 33614
39.48 |  | 36928.6
39.38 |  | 40563.8
39.28 |  | 45047.4
39.18 |  | 49991.9
39.08 |  | 56055.5
38.98 |  | 61934.5
38.88 |  | 68462.3
38.78 |  | 74290.3
38.68 |  | 80795.8
38.58 |  | 86392.1
38.48 |  | 91392
38.38 |  | 93619.9
38.28 |  | 95539.9
38.18 |  | 95717.8
38.08 |  | 94849.2
37.98 |  | 92343.7
37.88 |  | 88710.6
37.78 |  | 85272.4
37.68 |  | 80150.8
37.58 |  | 77254.9
37.48 |  | 74547.3
37.38 |  | 74097
37.28 |  | 74434.6
37.18 |  | 75417.9
37.08 |  | 78675.1
36.98 |  | 82928.8
36.88 |  | 87475.1
36.78 |  | 93174.6
36.68 |  | 99447
36.58 |  | 105031
36.48 |  | 110132
36.38 |  | 114673
36.28 |  | 116916
36.18 |  | 117809
36.08 |  | 116695
35.98 |  | 112383
35.88 |  | 107444
35.78 |  | 100763
35.68 |  | 92610.1
35.58 |  | 83918.1
35.48 |  | 74528.5
35.38 |  | 66223.5
35.28 |  | 58153.5
35.18 |  | 52176
35.08 |  | 45853.2
34.98 |  | 41646.8
34.88 |  | 37330.5
34.78 |  | 33706.7
34.68 |  | 30273.5
34.58 |  | 27750.5
34.48 |  | 25193.6
34.38 |  | 21834.7
34.28 |  | 20180.4
34.18 |  | 18110.8
34.08 |  | 16217.6
33.98 |  | 14299.4
33.88 |  | 12779.7
33.78 |  | 11451.7
33.68 |  | 10231.9
33.58 |  | 9134.74
33.48 |  | 8214.81
33.38 |  | 7516.72
33.28 |  | 6517.79
33.18 |  | 5895.84
33.08 |  | 5714.73
32.98 |  | 4832.92
32.88 |  | 4456.72
32.78 |  | 4283.32
32.68 |  | 4085.75
32.58 |  | 3818.85
32.48 |  | 3594.26
32.38 |  | 3334.01
32.28 |  | 3242.39
32.18 |  | 3175.93
32.08 |  | 2973.49
31.98 |  | 3003.72
31.88 |  | 2967.43
31.78 |  | 2933.6
31.68 |  | 2801.55
31.58 |  | 2750.24
31.48 |  | 2810.33
31.38 |  | 2787.82
31.28 |  | 2719.11
31.18 |  | 2691.6
31.08 |  | 2524.89
30.98 |  | 2625.23
30.88 |  | 2645.95
30.78 |  | 2606.33
30.68 |  | 2545.04
30.58 |  | 2461.77
30.48 |  | 2574.78
30.38 |  | 2545.22
30.28 |  | 2440.31
30.18 |  | 2482.21
30.08 |  | 2438.68
29.98 |  | 2576
29.88 |  | 2550.91
29.78 |  | 2528.64
29.68 |  | 2407.62
29.58 |  | 2666.76
29.48 |  | 2427.15
29.38 |  | 2456.34
29.28 |  | 2488.86
29.18 |  | 2384.99
29.08 |  | 2437.25
28.98 |  | 2441.55
28.88 |  | 2478.04
28.78 |  | 2304.8
28.68 |  | 2452.54
28.58 |  | 2356.01
28.48 |  | 2399.32
28.38 |  | 2442.81
28.28 |  | 2532.76
28.18 |  | 2402.58
28.08 |  | 2287.16

## O1s Scan
﻿Doon University
Axis | Energy | Elements= | 241
E:\IIT Mandi\2026\External User From Outside Of HP\May 2026\XPS_AMRC IIT Mandi_07.May.2026\Priya Dimri_XPS\K6\O1s Scan.VGD
Binding Energy (E)
eV |  | Counts / s
545.08 |  | 53723.3
544.98 |  | 54649.2
544.88 |  | 54684
544.78 |  | 54563.2
544.68 |  | 54170.5
544.58 |  | 53891.4
544.48 |  | 54583.3
544.38 |  | 54507.9
544.28 |  | 54592.1
544.18 |  | 54356.8
544.08 |  | 53609.5
543.98 |  | 53885.9
543.88 |  | 53493.7
543.78 |  | 53758.7
543.68 |  | 53541.9
543.58 |  | 53383.9
543.48 |  | 53186.3
543.38 |  | 52817.7
543.28 |  | 52097.4
543.18 |  | 52538.9
543.08 |  | 52249.4
542.98 |  | 51983.4
542.88 |  | 51865.2
542.78 |  | 52156.1
542.68 |  | 51623.8
542.58 |  | 51861.2
542.48 |  | 52103.6
542.38 |  | 50786.5
542.28 |  | 51197
542.18 |  | 51134.3
542.08 |  | 51394.5
541.98 |  | 50733.4
541.88 |  | 50365.9
541.78 |  | 50903.4
541.68 |  | 50023.5
541.58 |  | 49696.2
541.48 |  | 49377.2
541.38 |  | 49930.3
541.28 |  | 49926.1
541.18 |  | 49812.6
541.08 |  | 49825.1
540.98 |  | 49246.6
540.88 |  | 48798.4
540.78 |  | 49078.2
540.68 |  | 49378.6
540.58 |  | 49415.2
540.48 |  | 49011.1
540.38 |  | 48889.9
540.28 |  | 48484.8
540.18 |  | 49308.3
540.08 |  | 48748.4
539.98 |  | 49123.4
539.88 |  | 48657.7
539.78 |  | 48505.4
539.68 |  | 49062.2
539.58 |  | 49034.6
539.48 |  | 49002.6
539.38 |  | 48787.2
539.28 |  | 49536.4
539.18 |  | 48879.7
539.08 |  | 49155
538.98 |  | 49993.3
538.88 |  | 49925.4
538.78 |  | 49224.5
538.68 |  | 49601.6
538.58 |  | 49154.5
538.48 |  | 49350.9
538.38 |  | 49704.9
538.28 |  | 50089.1
538.18 |  | 49987.3
538.08 |  | 49996
537.98 |  | 49667.6
537.88 |  | 49777.6
537.78 |  | 49658
537.68 |  | 50523
537.58 |  | 49904.7
537.48 |  | 49679.8
537.38 |  | 49818.4
537.28 |  | 49382.3
537.18 |  | 49911.8
537.08 |  | 49325.2
536.98 |  | 49378.7
536.88 |  | 48628.6
536.78 |  | 49033.4
536.68 |  | 48814.8
536.58 |  | 48685.7
536.48 |  | 48516.2
536.38 |  | 48932.6
536.28 |  | 48931.5
536.18 |  | 48141
536.08 |  | 47890
535.98 |  | 48001.6
535.88 |  | 48103.6
535.78 |  | 47463.4
535.68 |  | 48121.1
535.58 |  | 47254.3
535.48 |  | 47346.9
535.38 |  | 47251
535.28 |  | 47093.7
535.18 |  | 47439.2
535.08 |  | 47416.3
534.98 |  | 47209.4
534.88 |  | 47266.9
534.78 |  | 48120.5
534.68 |  | 48264.8
534.58 |  | 48234.5
534.48 |  | 48519.6
534.38 |  | 48930.3
534.28 |  | 49989.6
534.18 |  | 50124.6
534.08 |  | 50974.3
533.98 |  | 51930.9
533.88 |  | 52629.7
533.78 |  | 53278.8
533.68 |  | 54015.2
533.58 |  | 55286.9
533.48 |  | 56138.3
533.38 |  | 57693.9
533.28 |  | 58620.1
533.18 |  | 60302.7
533.08 |  | 61487.6
532.98 |  | 63929.1
532.88 |  | 65164.3
532.78 |  | 67534.4
532.68 |  | 70026.6
532.58 |  | 72949.5
532.48 |  | 75194.2
532.38 |  | 78896.2
532.28 |  | 82420.6
532.18 |  | 86893.4
532.08 |  | 90721.9
531.98 |  | 95867.7
531.88 |  | 101948
531.78 |  | 108970
531.68 |  | 115208
531.58 |  | 122323
531.48 |  | 128895
531.38 |  | 135484
531.28 |  | 142719
531.18 |  | 147848
531.08 |  | 151546
530.98 |  | 154816
530.88 |  | 155434
530.78 |  | 154968
530.68 |  | 151685
530.58 |  | 146891
530.48 |  | 140206
530.38 |  | 132081
530.28 |  | 122543
530.18 |  | 112360
530.08 |  | 102730
529.98 |  | 93164.9
529.88 |  | 84384.2
529.78 |  | 76379.4
529.68 |  | 69445.8
529.58 |  | 63673.2
529.48 |  | 59004.9
529.38 |  | 55553.1
529.28 |  | 51808.4
529.18 |  | 49859.1
529.08 |  | 48354.8
528.98 |  | 46919
528.88 |  | 45947.1
528.78 |  | 45037.7
528.68 |  | 44691
528.58 |  | 43911.4
528.48 |  | 43707.6
528.38 |  | 43273.3
528.28 |  | 42715.4
528.18 |  | 42549.3
528.08 |  | 43009.8
527.98 |  | 42678.6
527.88 |  | 42130.6
527.78 |  | 42730.8
527.68 |  | 42403.8
527.58 |  | 41813.7
527.48 |  | 42098.7
527.38 |  | 41930.8
527.28 |  | 42468.1
527.18 |  | 42125.9
527.08 |  | 41764.2
526.98 |  | 41739.3
526.88 |  | 41592.2
526.78 |  | 41719.5
526.68 |  | 41741.7
526.58 |  | 41811.3
526.48 |  | 41629.1
526.38 |  | 42070.6
526.28 |  | 41956.1
526.18 |  | 41877.4
526.08 |  | 41717.8
525.98 |  | 41788.6
525.88 |  | 41364.3
525.78 |  | 41633.3
525.68 |  | 41919.7
525.58 |  | 41683.3
525.48 |  | 41354.5
525.38 |  | 41677.6
525.28 |  | 41532.9
525.18 |  | 41254.2
525.08 |  | 41437.8
524.98 |  | 41568.1
524.88 |  | 41875.2
524.78 |  | 41492.4
524.68 |  | 41580.6
524.58 |  | 41404.6
524.48 |  | 41560.4
524.38 |  | 41917.8
524.28 |  | 41857.8
524.18 |  | 41646
524.08 |  | 41930.1
523.98 |  | 41425.4
523.88 |  | 41394.2
523.78 |  | 40983.2
523.68 |  | 41769.5
523.58 |  | 41131.6
523.48 |  | 41706.6
523.38 |  | 41740.3
523.28 |  | 41579.4
523.18 |  | 41452
523.08 |  | 41394.7
522.98 |  | 41303.3
522.88 |  | 41579.7
522.78 |  | 41994.7
522.68 |  | 41964.9
522.58 |  | 41833.2
522.48 |  | 41632.7
522.38 |  | 41970.4
522.28 |  | 41403.1
522.18 |  | 41843.1
522.08 |  | 41690.4
521.98 |  | 41422
521.88 |  | 42034.5
521.78 |  | 41845.9
521.68 |  | 41251.4
521.58 |  | 41370
521.48 |  | 41646.1
521.38 |  | 41895.3
521.28 |  | 41780.7
521.18 |  | 41785
521.08 |  | 41882.8

## C1s Scan
﻿Doon University
Axis | Energy | Elements= | 211
E:\IIT Mandi\2026\External User From Outside Of HP\May 2026\XPS_AMRC IIT Mandi_07.May.2026\Priya Dimri_XPS\K6\C1s Scan.VGD
Binding Energy (E)
eV |  | Counts / s
298.08 |  | 42551.7
297.98 |  | 42546.6
297.88 |  | 41903.7
297.78 |  | 42309.7
297.68 |  | 42752.4
297.58 |  | 42834.9
297.48 |  | 42973.6
297.38 |  | 42948.7
297.28 |  | 43859.7
297.18 |  | 43924
297.08 |  | 44307.2
296.98 |  | 44545.5
296.88 |  | 44977.4
296.78 |  | 45691
296.68 |  | 45840.5
296.58 |  | 46565.2
296.48 |  | 46859.8
296.38 |  | 46271.6
296.28 |  | 46535.4
296.18 |  | 47415.9
296.08 |  | 47084.6
295.98 |  | 46922.1
295.88 |  | 46267.1
295.78 |  | 46333
295.68 |  | 46130.1
295.58 |  | 45932
295.48 |  | 45705.2
295.38 |  | 45446.3
295.28 |  | 45319.5
295.18 |  | 45129
295.08 |  | 45625.5
294.98 |  | 45099.4
294.88 |  | 44945.1
294.78 |  | 45254.4
294.68 |  | 45395.1
294.58 |  | 46257
294.48 |  | 46928.2
294.38 |  | 47472.6
294.28 |  | 47713.9
294.18 |  | 48537.9
294.08 |  | 49651.4
293.98 |  | 49954.8
293.88 |  | 51203.3
293.78 |  | 51300.1
293.68 |  | 51407.4
293.58 |  | 52348.4
293.48 |  | 52135.7
293.38 |  | 52252.4
293.28 |  | 52183.1
293.18 |  | 51737.8
293.08 |  | 50975.3
292.98 |  | 50862.5
292.88 |  | 49921.4
292.78 |  | 49339.6
292.68 |  | 48379.9
292.58 |  | 47414.3
292.48 |  | 47067.2
292.38 |  | 46468.7
292.28 |  | 45160.7
292.18 |  | 44842.5
292.08 |  | 44212.2
291.98 |  | 44148.4
291.88 |  | 43662.6
291.78 |  | 43469.3
291.68 |  | 43170.1
291.58 |  | 42836.3
291.48 |  | 42234
291.38 |  | 42618.3
291.28 |  | 42690.7
291.18 |  | 42350.6
291.08 |  | 42775.8
290.98 |  | 43361
290.88 |  | 43296
290.78 |  | 42873
290.68 |  | 42616.9
290.58 |  | 43080
290.48 |  | 43017.5
290.38 |  | 42808.3
290.28 |  | 43243.5
290.18 |  | 43241.8
290.08 |  | 43643
289.98 |  | 43061.6
289.88 |  | 43467.5
289.78 |  | 43271.4
289.68 |  | 43925.1
289.58 |  | 44155.3
289.48 |  | 44084.5
289.38 |  | 43697.7
289.28 |  | 44532.3
289.18 |  | 44354.4
289.08 |  | 44225.8
288.98 |  | 44318.4
288.88 |  | 44285.6
288.78 |  | 43827
288.68 |  | 44288.3
288.58 |  | 43647.3
288.48 |  | 44008.8
288.38 |  | 44048
288.28 |  | 43587.9
288.18 |  | 43978.8
288.08 |  | 43852.7
287.98 |  | 43782.1
287.88 |  | 43720.4
287.78 |  | 43812
287.68 |  | 43847.7
287.58 |  | 44266
287.48 |  | 44515.4
287.38 |  | 44750.4
287.28 |  | 44724.8
287.18 |  | 45289.2
287.08 |  | 44772.2
286.98 |  | 45429.8
286.88 |  | 45491.6
286.78 |  | 46195.9
286.68 |  | 46090
286.58 |  | 46441.6
286.48 |  | 46717.3
286.38 |  | 46867.8
286.28 |  | 48044.1
286.18 |  | 48085.1
286.08 |  | 48263.9
285.98 |  | 48801.2
285.88 |  | 48970.4
285.78 |  | 49159.1
285.68 |  | 49285.7
285.58 |  | 49831
285.48 |  | 50090.9
285.38 |  | 50495.5
285.28 |  | 50745
285.18 |  | 49890.3
285.08 |  | 50012.6
284.98 |  | 50207.7
284.88 |  | 49976.8
284.78 |  | 48982.3
284.68 |  | 49213.8
284.58 |  | 48815.3
284.48 |  | 48248.7
284.38 |  | 47676.3
284.28 |  | 46855.4
284.18 |  | 46218.6
284.08 |  | 46295.7
283.98 |  | 45719.9
283.88 |  | 45239.7
283.78 |  | 44996.4
283.68 |  | 44820.8
283.58 |  | 44847.4
283.48 |  | 43794.3
283.38 |  | 43791.6
283.28 |  | 43673.6
283.18 |  | 43147.3
283.08 |  | 43804
282.98 |  | 43157.4
282.88 |  | 43469.2
282.78 |  | 43051.4
282.68 |  | 43490.5
282.58 |  | 43308.5
282.48 |  | 42859.5
282.38 |  | 42801.1
282.28 |  | 42782.9
282.18 |  | 42605.4
282.08 |  | 43421.6
281.98 |  | 42953
281.88 |  | 43271
281.78 |  | 42842.8
281.68 |  | 43553.4
281.58 |  | 43512
281.48 |  | 43333.2
281.38 |  | 42948.7
281.28 |  | 43217.9
281.18 |  | 43148.2
281.08 |  | 42953.7
280.98 |  | 43366.5
280.88 |  | 43288.6
280.78 |  | 43044
280.68 |  | 43285.3
280.58 |  | 43623.8
280.48 |  | 43603
280.38 |  | 43546.2
280.28 |  | 43925.3
280.18 |  | 43383.6
280.08 |  | 43330.4
279.98 |  | 43150.7
279.88 |  | 43859.7
279.78 |  | 44057.4
279.68 |  | 43924.8
279.58 |  | 43895.3
279.48 |  | 43958.5
279.38 |  | 43854.4
279.28 |  | 44173.7
279.18 |  | 44133.9
279.08 |  | 43874.2
278.98 |  | 43667.9
278.88 |  | 44464.1
278.78 |  | 43908.3
278.68 |  | 44101.8
278.58 |  | 43565.4
278.48 |  | 43871.6
278.38 |  | 43911.3
278.28 |  | 44159
278.18 |  | 44459.1
278.08 |  | 44225.9
277.98 |  | 44758.9
277.88 |  | 44694
277.78 |  | 44333.2
277.68 |  | 44573
277.58 |  | 44723.3
277.48 |  | 44718.6
277.38 |  | 44527.6
277.28 |  | 44549.7
277.18 |  | 44412.1
277.08 |  | 44437.6

## XPS Survey
﻿Doon University
Axis | Energy | Elements= | 1361
E:\IIT Mandi\2026\External User From Outside Of HP\May 2026\XPS_AMRC IIT Mandi_07.May.2026\Priya Dimri_XPS\K6\XPS Survey.VGD
Binding Energy (E) |  |  |  | Backgnd.
eV |  | Counts / s |  | Counts / s
1350.08 |  | 499264 |  | 0
1349.08 |  | 492370 |  | 0
1348.08 |  | 494133 |  | 0
1347.08 |  | 487723 |  | 0
1346.08 |  | 486456 |  | 0
1345.08 |  | 486680 |  | 0
1344.08 |  | 480421 |  | 0
1343.08 |  | 481925 |  | 0
1342.08 |  | 480816 |  | 0
1341.08 |  | 476021 |  | 0
1340.08 |  | 474826 |  | 0
1339.08 |  | 470289 |  | 0
1338.08 |  | 466782 |  | 0
1337.08 |  | 462833 |  | 0
1336.08 |  | 468896 |  | 0
1335.08 |  | 465376 |  | 0
1334.08 |  | 461420 |  | 0
1333.08 |  | 458264 |  | 0
1332.08 |  | 458158 |  | 0
1331.08 |  | 463644 |  | 0
1330.08 |  | 455513 |  | 0
1329.08 |  | 462594 |  | 0
1328.08 |  | 463025 |  | 0
1327.08 |  | 463142 |  | 0
1326.08 |  | 458944 |  | 0
1325.08 |  | 459077 |  | 0
1324.08 |  | 454267 |  | 0
1323.08 |  | 450139 |  | 0
1322.08 |  | 448513 |  | 0
1321.08 |  | 438863 |  | 0
1320.08 |  | 432924 |  | 0
1319.08 |  | 423536 |  | 0
1318.08 |  | 419647 |  | 0
1317.08 |  | 412833 |  | 0
1316.08 |  | 417602 |  | 0
1315.08 |  | 413572 |  | 0
1314.08 |  | 410738 |  | 0
1313.08 |  | 400815 |  | 0
1312.08 |  | 395825 |  | 0
1311.08 |  | 383853 |  | 0
1310.08 |  | 379674 |  | 0
1309.08 |  | 377299 |  | 0
1308.08 |  | 365637 |  | 0
1307.08 |  | 358088 |  | 0
1306.08 |  | 352431 |  | 0
1305.08 |  | 351934 |  | 0
1304.08 |  | 344431 |  | 0
1303.08 |  | 340339 |  | 0
1302.08 |  | 338231 |  | 0
1301.08 |  | 340399 |  | 0
1300.08 |  | 334503 |  | 0
1299.08 |  | 331627 |  | 0
1298.08 |  | 335415 |  | 0
1297.08 |  | 332109 |  | 0
1296.08 |  | 327937 |  | 0
1295.08 |  | 324484 |  | 0
1294.08 |  | 329720 |  | 0
1293.08 |  | 324260 |  | 0
1292.08 |  | 325187 |  | 0
1291.08 |  | 320692 |  | 0
1290.08 |  | 320136 |  | 0
1289.08 |  | 324582 |  | 0
1288.08 |  | 323159 |  | 0
1287.08 |  | 327232 |  | 0
1286.08 |  | 325682 |  | 0
1285.08 |  | 325981 |  | 0
1284.08 |  | 318783 |  | 0
1283.08 |  | 319364 |  | 0
1282.08 |  | 316998 |  | 0
1281.08 |  | 316169 |  | 0
1280.08 |  | 318621 |  | 0
1279.08 |  | 314117 |  | 0
1278.08 |  | 314630 |  | 0
1277.08 |  | 309700 |  | 0
1276.08 |  | 312964 |  | 0
1275.08 |  | 314026 |  | 0
1274.08 |  | 311778 |  | 0
1273.08 |  | 309841 |  | 0
1272.08 |  | 309496 |  | 0
1271.08 |  | 312393 |  | 0
1270.08 |  | 310586 |  | 0
1269.08 |  | 307967 |  | 0
1268.08 |  | 304546 |  | 0
1267.08 |  | 307535 |  | 0
1266.08 |  | 302759 |  | 0
1265.08 |  | 302386 |  | 0
1264.08 |  | 302052 |  | 0
1263.08 |  | 298744 |  | 0
1262.08 |  | 302795 |  | 0
1261.08 |  | 301380 |  | 0
1260.08 |  | 302041 |  | 0
1259.08 |  | 300053 |  | 0
1258.08 |  | 302443 |  | 0
1257.08 |  | 301788 |  | 0
1256.08 |  | 300138 |  | 0
1255.08 |  | 302839 |  | 0
1254.08 |  | 300185 |  | 0
1253.08 |  | 296742 |  | 0
1252.08 |  | 297734 |  | 0
1251.08 |  | 299870 |  | 0
1250.08 |  | 303785 |  | 0
1249.08 |  | 302506 |  | 0
1248.08 |  | 297659 |  | 0
1247.08 |  | 296111 |  | 0
1246.08 |  | 297310 |  | 0
1245.08 |  | 298837 |  | 0
1244.08 |  | 300642 |  | 0
1243.08 |  | 297596 |  | 0
1242.08 |  | 295932 |  | 0
1241.08 |  | 303155 |  | 0
1240.08 |  | 302951 |  | 0
1239.08 |  | 305107 |  | 0
1238.08 |  | 307356 |  | 0
1237.08 |  | 307440 |  | 0
1236.08 |  | 310760 |  | 0
1235.08 |  | 307044 |  | 0
1234.08 |  | 302267 |  | 0
1233.08 |  | 301715 |  | 0
1232.08 |  | 296770 |  | 0
1231.08 |  | 294817 |  | 0
1230.08 |  | 296840 |  | 0
1229.08 |  | 299264 |  | 0
1228.08 |  | 295407 |  | 0
1227.08 |  | 295929 |  | 0
1226.08 |  | 295939 |  | 0
1225.08 |  | 295679 |  | 0
1224.08 |  | 294223 |  | 0
1223.08 |  | 287897 |  | 0
1222.08 |  | 290780 |  | 0
1221.08 |  | 289820 |  | 0
1220.08 |  | 290942 |  | 0
1219.08 |  | 287310 |  | 0
1218.08 |  | 286933 |  | 0
1217.08 |  | 287551 |  | 0
1216.08 |  | 286011 |  | 0
1215.08 |  | 283700 |  | 0
1214.08 |  | 284511 |  | 0
1213.08 |  | 285839 |  | 0
1212.08 |  | 283687 |  | 0
1211.08 |  | 283050 |  | 0
1210.08 |  | 280217 |  | 0
1209.08 |  | 282410 |  | 0
1208.08 |  | 280037 |  | 0
1207.08 |  | 280265 |  | 0
1206.08 |  | 281933 |  | 0
1205.08 |  | 281590 |  | 0
1204.08 |  | 279030 |  | 0
1203.08 |  | 279534 |  | 0
1202.08 |  | 284532 |  | 0
1201.08 |  | 281567 |  | 0
1200.08 |  | 280470 |  | 0
1199.08 |  | 282227 |  | 0
1198.08 |  | 282664 |  | 0
1197.08 |  | 279769 |  | 0
1196.08 |  | 282489 |  | 0
1195.08 |  | 281325 |  | 0
1194.08 |  | 278498 |  | 0
1193.08 |  | 281435 |  | 0
1192.08 |  | 280080 |  | 0
1191.08 |  | 284090 |  | 0
1190.08 |  | 280479 |  | 0
1189.08 |  | 281201 |  | 0
1188.08 |  | 284166 |  | 0
1187.08 |  | 281668 |  | 0
1186.08 |  | 278970 |  | 0
1185.08 |  | 284223 |  | 0
1184.08 |  | 281729 |  | 0
1183.08 |  | 281318 |  | 0
1182.08 |  | 281225 |  | 0
1181.08 |  | 281105 |  | 0
1180.08 |  | 281071 |  | 0
1179.08 |  | 281854 |  | 0
1178.08 |  | 280181 |  | 0
1177.08 |  | 278715 |  | 0
1176.08 |  | 283628 |  | 0
1175.08 |  | 279664 |  | 0
1174.08 |  | 281273 |  | 0
1173.08 |  | 281359 |  | 0
1172.08 |  | 283459 |  | 0
1171.08 |  | 282134 |  | 0
1170.08 |  | 281386 |  | 0
1169.08 |  | 283593 |  | 0
1168.08 |  | 281901 |  | 0
1167.08 |  | 280354 |  | 0
1166.08 |  | 280564 |  | 0
1165.08 |  | 283159 |  | 0
1164.08 |  | 282034 |  | 0
1163.08 |  | 282247 |  | 0
1162.08 |  | 281751 |  | 0
1161.08 |  | 282861 |  | 0
1160.08 |  | 283897 |  | 0
1159.08 |  | 283306 |  | 0
1158.08 |  | 283972 |  | 0
1157.08 |  | 283221 |  | 0
1156.08 |  | 281172 |  | 0
1155.08 |  | 283659 |  | 0
1154.08 |  | 282074 |  | 0
1153.08 |  | 284048 |  | 0
1152.08 |  | 282088 |  | 0
1151.08 |  | 284626 |  | 0
1150.08 |  | 284571 |  | 0
1149.08 |  | 285854 |  | 0
1148.08 |  | 281898 |  | 0
1147.08 |  | 284798 |  | 0
1146.08 |  | 286467 |  | 0
1145.08 |  | 282744 |  | 0
1144.08 |  | 285722 |  | 0
1143.08 |  | 288459 |  | 0
1142.08 |  | 285198 |  | 0
1141.08 |  | 285072 |  | 0
1140.08 |  | 285987 |  | 0
1139.08 |  | 283490 |  | 0
1138.08 |  | 279368 |  | 0
1137.08 |  | 282246 |  | 0
1136.08 |  | 278861 |  | 0
1135.08 |  | 283525 |  | 0
1134.08 |  | 281260 |  | 0
1133.08 |  | 281457 |  | 0
1132.08 |  | 281777 |  | 0
1131.08 |  | 282044 |  | 0
1130.08 |  | 278063 |  | 0
1129.08 |  | 277919 |  | 0
1128.08 |  | 278648 |  | 0
1127.08 |  | 281787 |  | 0
1126.08 |  | 277862 |  | 0
1125.08 |  | 282511 |  | 0
1124.08 |  | 279237 |  | 0
1123.08 |  | 281299 |  | 0
1122.08 |  | 282302 |  | 0
1121.08 |  | 282776 |  | 0
1120.08 |  | 276294 |  | 0
1119.08 |  | 282829 |  | 0
1118.08 |  | 282498 |  | 0
1117.08 |  | 280552 |  | 0
1116.08 |  | 282487 |  | 0
1115.08 |  | 283226 |  | 0
1114.08 |  | 280250 |  | 0
1113.08 |  | 282532 |  | 0
1112.08 |  | 283729 |  | 0
1111.08 |  | 280219 |  | 0
1110.08 |  | 285204 |  | 0
1109.08 |  | 283480 |  | 0
1108.08 |  | 284658 |  | 0
1107.08 |  | 282678 |  | 0
1106.08 |  | 282601 |  | 0
1105.08 |  | 284417 |  | 0
1104.08 |  | 285435 |  | 0
1103.08 |  | 282497 |  | 0
1102.08 |  | 283199 |  | 0
1101.08 |  | 282542 |  | 0
1100.08 |  | 287213 |  | 0
1099.08 |  | 285129 |  | 0
1098.08 |  | 286859 |  | 0
1097.08 |  | 284394 |  | 0
1096.08 |  | 285055 |  | 0
1095.08 |  | 285597 |  | 0
1094.08 |  | 280565 |  | 0
1093.08 |  | 283477 |  | 0
1092.08 |  | 286289 |  | 0
1091.08 |  | 286588 |  | 0
1090.08 |  | 286025 |  | 0
1089.08 |  | 285705 |  | 0
1088.08 |  | 284907 |  | 0
1087.08 |  | 287073 |  | 0
1086.08 |  | 287783 |  | 0
1085.08 |  | 284830 |  | 0
1084.08 |  | 287670 |  | 0
1083.08 |  | 291121 |  | 0
1082.08 |  | 287052 |  | 0
1081.08 |  | 291168 |  | 0
1080.08 |  | 292661 |  | 0
1079.08 |  | 290878 |  | 0
1078.08 |  | 290735 |  | 0
1077.08 |  | 287235 |  | 0
1076.08 |  | 289569 |  | 0
1075.08 |  | 290896 |  | 0
1074.08 |  | 286818 |  | 0
1073.08 |  | 286539 |  | 0
1072.08 |  | 293138 |  | 0
1071.08 |  | 291165 |  | 0
1070.08 |  | 287776 |  | 0
1069.08 |  | 287982 |  | 0
1068.08 |  | 290444 |  | 0
1067.08 |  | 288958 |  | 0
1066.08 |  | 291439 |  | 0
1065.08 |  | 291562 |  | 0
1064.08 |  | 290865 |  | 0
1063.08 |  | 290776 |  | 0
1062.08 |  | 291248 |  | 0
1061.08 |  | 289063 |  | 0
1060.08 |  | 294735 |  | 0
1059.08 |  | 292079 |  | 0
1058.08 |  | 292808 |  | 0
1057.08 |  | 293190 |  | 0
1056.08 |  | 293812 |  | 0
1055.08 |  | 295116 |  | 0
1054.08 |  | 294244 |  | 0
1053.08 |  | 293237 |  | 0
1052.08 |  | 294689 |  | 0
1051.08 |  | 293000 |  | 0
1050.08 |  | 299510 |  | 0
1049.08 |  | 293620 |  | 0
1048.08 |  | 294644 |  | 0
1047.08 |  | 296438 |  | 0
1046.08 |  | 299056 |  | 0
1045.08 |  | 296489 |  | 0
1044.08 |  | 295633 |  | 0
1043.08 |  | 301091 |  | 0
1042.08 |  | 298888 |  | 0
1041.08 |  | 299499 |  | 0
1040.08 |  | 300861 |  | 0
1039.08 |  | 300171 |  | 0
1038.08 |  | 297816 |  | 0
1037.08 |  | 299600 |  | 0
1036.08 |  | 299949 |  | 0
1035.08 |  | 301731 |  | 0
1034.08 |  | 301229 |  | 0
1033.08 |  | 300156 |  | 0
1032.08 |  | 299187 |  | 0
1031.08 |  | 303267 |  | 0
1030.08 |  | 301173 |  | 0
1029.08 |  | 300926 |  | 0
1028.08 |  | 302180 |  | 0
1027.08 |  | 304388 |  | 0
1026.08 |  | 305101 |  | 0
1025.08 |  | 303542 |  | 0
1024.08 |  | 303776 |  | 0
1023.08 |  | 305658 |  | 0
1022.08 |  | 307600 |  | 0
1021.08 |  | 303988 |  | 0
1020.08 |  | 306501 |  | 0
1019.08 |  | 309041 |  | 0
1018.08 |  | 310426 |  | 0
1017.08 |  | 309406 |  | 0
1016.08 |  | 309767 |  | 0
1015.08 |  | 308022 |  | 0
1014.08 |  | 311753 |  | 0
1013.08 |  | 314591 |  | 0
1012.08 |  | 314453 |  | 0
1011.08 |  | 318064 |  | 0
1010.08 |  | 316695 |  | 0
1009.08 |  | 319315 |  | 0
1008.08 |  | 317588 |  | 0
1007.08 |  | 314441 |  | 0
1006.08 |  | 314477 |  | 0
1005.08 |  | 314790 |  | 0
1004.08 |  | 314952 |  | 0
1003.08 |  | 315010 |  | 0
1002.08 |  | 315268 |  | 0
1001.08 |  | 319771 |  | 0
1000.08 |  | 322978 |  | 0
999.08 |  | 319486 |  | 0
998.08 |  | 327565 |  | 0
997.08 |  | 332839 |  | 0
996.08 |  | 339018 |  | 0
995.08 |  | 338806 |  | 0
994.08 |  | 334725 |  | 0
993.08 |  | 326226 |  | 0
992.08 |  | 320361 |  | 0
991.08 |  | 316203 |  | 0
990.08 |  | 318266 |  | 0
989.08 |  | 312270 |  | 0
988.08 |  | 310701 |  | 0
987.08 |  | 307367 |  | 0
986.08 |  | 310722 |  | 0
985.08 |  | 303081 |  | 0
984.08 |  | 304533 |  | 0
983.08 |  | 306606 |  | 0
982.08 |  | 310511 |  | 0
981.08 |  | 318850 |  | 0
980.08 |  | 329978 |  | 0
979.08 |  | 344166 |  | 0
978.08 |  | 361039 |  | 0
977.08 |  | 389631 |  | 0
976.08 |  | 401281 |  | 0
975.08 |  | 400654 |  | 0
974.08 |  | 379221 |  | 0
973.08 |  | 356738 |  | 0
972.08 |  | 336329 |  | 0
971.08 |  | 320859 |  | 0
970.08 |  | 307790 |  | 0
969.08 |  | 296791 |  | 0
968.08 |  | 288586 |  | 0
967.08 |  | 274445 |  | 0
966.08 |  | 267846 |  | 0
965.08 |  | 260861 |  | 0
964.08 |  | 256186 |  | 0
963.08 |  | 253288 |  | 0
962.08 |  | 253441 |  | 0
961.08 |  | 250032 |  | 0
960.08 |  | 249893 |  | 0
959.08 |  | 248117 |  | 0
958.08 |  | 251818 |  | 0
957.08 |  | 250142 |  | 0
956.08 |  | 248223 |  | 0
955.08 |  | 253325 |  | 0
954.08 |  | 253809 |  | 0
953.08 |  | 252277 |  | 0
952.08 |  | 251709 |  | 0
951.08 |  | 249648 |  | 0
950.08 |  | 252716 |  | 0
949.08 |  | 251090 |  | 0
948.08 |  | 249786 |  | 0
947.08 |  | 254659 |  | 0
946.08 |  | 252312 |  | 0
945.08 |  | 252223 |  | 0
944.08 |  | 253533 |  | 0
943.08 |  | 251700 |  | 0
942.08 |  | 254829 |  | 0
941.08 |  | 255329 |  | 0
940.08 |  | 254006 |  | 0
939.08 |  | 253511 |  | 0
938.08 |  | 252548 |  | 0
937.08 |  | 254244 |  | 0
936.08 |  | 255301 |  | 0
935.08 |  | 255511 |  | 0
934.08 |  | 257892 |  | 0
933.08 |  | 257452 |  | 0
932.08 |  | 257576 |  | 0
931.08 |  | 255918 |  | 0
930.08 |  | 256129 |  | 0
929.08 |  | 255510 |  | 0
928.08 |  | 256381 |  | 0
927.08 |  | 256930 |  | 0
926.08 |  | 255999 |  | 0
925.08 |  | 257418 |  | 0
924.08 |  | 258258 |  | 0
923.08 |  | 256723 |  | 0
922.08 |  | 258213 |  | 0
921.08 |  | 258811 |  | 0
920.08 |  | 257226 |  | 0
919.08 |  | 257935 |  | 0
918.08 |  | 258172 |  | 0
917.08 |  | 257042 |  | 0
916.08 |  | 255600 |  | 0
915.08 |  | 255697 |  | 0
914.08 |  | 259449 |  | 0
913.08 |  | 257559 |  | 0
912.08 |  | 260851 |  | 0
911.08 |  | 259852 |  | 0
910.08 |  | 258975 |  | 0
909.08 |  | 259917 |  | 0
908.08 |  | 258212 |  | 0
907.08 |  | 260316 |  | 0
906.08 |  | 257620 |  | 0
905.08 |  | 262439 |  | 0
904.08 |  | 261727 |  | 0
903.08 |  | 259005 |  | 0
902.08 |  | 262095 |  | 0
901.08 |  | 261903 |  | 0
900.08 |  | 262394 |  | 0
899.08 |  | 262569 |  | 0
898.08 |  | 264499 |  | 0
897.08 |  | 262741 |  | 0
896.08 |  | 264165 |  | 0
895.08 |  | 263830 |  | 0
894.08 |  | 263133 |  | 0
893.08 |  | 259722 |  | 0
892.08 |  | 262848 |  | 0
891.08 |  | 264056 |  | 0
890.08 |  | 265370 |  | 0
889.08 |  | 264798 |  | 0
888.08 |  | 264414 |  | 0
887.08 |  | 264024 |  | 0
886.08 |  | 263174 |  | 0
885.08 |  | 265707 |  | 0
884.08 |  | 264085 |  | 0
883.08 |  | 267645 |  | 0
882.08 |  | 267789 |  | 0
881.08 |  | 267958 |  | 0
880.08 |  | 266918 |  | 0
879.08 |  | 268027 |  | 0
878.08 |  | 264037 |  | 0
877.08 |  | 266169 |  | 0
876.08 |  | 266744 |  | 0
875.08 |  | 269789 |  | 0
874.08 |  | 268087 |  | 0
873.08 |  | 268246 |  | 0
872.08 |  | 267769 |  | 0
871.08 |  | 269902 |  | 0
870.08 |  | 268406 |  | 0
869.08 |  | 269713 |  | 0
868.08 |  | 270166 |  | 0
867.08 |  | 266572 |  | 0
866.08 |  | 273129 |  | 0
865.08 |  | 272042 |  | 0
864.08 |  | 271629 |  | 0
863.08 |  | 270404 |  | 0
862.08 |  | 268559 |  | 0
861.08 |  | 271692 |  | 0
860.08 |  | 272942 |  | 0
859.08 |  | 271943 |  | 0
858.08 |  | 270221 |  | 0
857.08 |  | 274291 |  | 0
856.08 |  | 274458 |  | 0
855.08 |  | 271938 |  | 0
854.08 |  | 273100 |  | 0
853.08 |  | 271801 |  | 0
852.08 |  | 273297 |  | 0
851.08 |  | 272494 |  | 0
850.08 |  | 276646 |  | 0
849.08 |  | 272468 |  | 0
848.08 |  | 274411 |  | 0
847.08 |  | 273288 |  | 0
846.08 |  | 273143 |  | 0
845.08 |  | 275383 |  | 0
844.08 |  | 277062 |  | 0
843.08 |  | 279912 |  | 0
842.08 |  | 276793 |  | 0
841.08 |  | 280696 |  | 0
840.08 |  | 277879 |  | 0
839.08 |  | 278467 |  | 0
838.08 |  | 277722 |  | 0
837.08 |  | 278236 |  | 0
836.08 |  | 276185 |  | 0
835.08 |  | 277740 |  | 0
834.08 |  | 276944 |  | 0
833.08 |  | 281408 |  | 0
832.08 |  | 278868 |  | 0
831.08 |  | 279847 |  | 0
830.08 |  | 284081 |  | 0
829.08 |  | 279798 |  | 0
828.08 |  | 279303 |  | 0
827.08 |  | 281527 |  | 0
826.08 |  | 281583 |  | 0
825.08 |  | 281151 |  | 0
824.08 |  | 282887 |  | 0
823.08 |  | 282414 |  | 0
822.08 |  | 285334 |  | 0
821.08 |  | 280968 |  | 0
820.08 |  | 282911 |  | 0
819.08 |  | 282553 |  | 0
818.08 |  | 280209 |  | 0
817.08 |  | 282258 |  | 0
816.08 |  | 285922 |  | 0
815.08 |  | 285516 |  | 0
814.08 |  | 287387 |  | 0
813.08 |  | 285623 |  | 0
812.08 |  | 285927 |  | 0
811.08 |  | 287929 |  | 0
810.08 |  | 286010 |  | 0
809.08 |  | 282579 |  | 0
808.08 |  | 286626 |  | 0
807.08 |  | 285188 |  | 0
806.08 |  | 284294 |  | 0
805.08 |  | 287570 |  | 0
804.08 |  | 287253 |  | 0
803.08 |  | 287097 |  | 0
802.08 |  | 287312 |  | 0
801.08 |  | 288053 |  | 0
800.08 |  | 289285 |  | 0
799.08 |  | 287649 |  | 0
798.08 |  | 292663 |  | 0
797.08 |  | 291633 |  | 0
796.08 |  | 291374 |  | 0
795.08 |  | 290505 |  | 0
794.08 |  | 288921 |  | 0
793.08 |  | 286632 |  | 0
792.08 |  | 291868 |  | 0
791.08 |  | 292983 |  | 0
790.08 |  | 292747 |  | 0
789.08 |  | 292452 |  | 0
788.08 |  | 293949 |  | 0
787.08 |  | 292427 |  | 0
786.08 |  | 289981 |  | 0
785.08 |  | 292842 |  | 0
784.08 |  | 295700 |  | 0
783.08 |  | 293759 |  | 0
782.08 |  | 291671 |  | 0
781.08 |  | 293297 |  | 0
780.08 |  | 295943 |  | 0
779.08 |  | 292115 |  | 0
778.08 |  | 296082 |  | 0
777.08 |  | 297228 |  | 0
776.08 |  | 294335 |  | 0
775.08 |  | 295761 |  | 0
774.08 |  | 299406 |  | 0
773.08 |  | 296489 |  | 0
772.08 |  | 296653 |  | 0
771.08 |  | 296184 |  | 0
770.08 |  | 296967 |  | 0
769.08 |  | 293570 |  | 0
768.08 |  | 297841 |  | 0
767.08 |  | 299490 |  | 0
766.08 |  | 298441 |  | 0
765.08 |  | 299134 |  | 0
764.08 |  | 298094 |  | 0
763.08 |  | 299654 |  | 0
762.08 |  | 301387 |  | 0
761.08 |  | 302782 |  | 0
760.08 |  | 298837 |  | 0
759.08 |  | 300373 |  | 0
758.08 |  | 301097 |  | 0
757.08 |  | 303194 |  | 0
756.08 |  | 303452 |  | 0
755.08 |  | 296635 |  | 0
754.08 |  | 305781 |  | 0
753.08 |  | 300949 |  | 0
752.08 |  | 304207 |  | 0
751.08 |  | 303954 |  | 0
750.08 |  | 306359 |  | 0
749.08 |  | 305457 |  | 0
748.08 |  | 306564 |  | 0
747.08 |  | 306534 |  | 0
746.08 |  | 305164 |  | 0
745.08 |  | 305312 |  | 0
744.08 |  | 305364 |  | 0
743.08 |  | 310810 |  | 0
742.08 |  | 310060 |  | 0
741.08 |  | 306855 |  | 0
740.08 |  | 307067 |  | 0
739.08 |  | 309171 |  | 0
738.08 |  | 312189 |  | 0
737.08 |  | 310095 |  | 0
736.08 |  | 309505 |  | 0
735.08 |  | 306798 |  | 0
734.08 |  | 311583 |  | 0
733.08 |  | 309344 |  | 0
732.08 |  | 308441 |  | 0
731.08 |  | 312755 |  | 0
730.08 |  | 309521 |  | 0
729.08 |  | 312622 |  | 0
728.08 |  | 313021 |  | 0
727.08 |  | 313145 |  | 0
726.08 |  | 315374 |  | 0
725.08 |  | 314226 |  | 0
724.08 |  | 314933 |  | 0
723.08 |  | 313639 |  | 0
722.08 |  | 312505 |  | 0
721.08 |  | 313853 |  | 0
720.08 |  | 316486 |  | 0
719.08 |  | 317223 |  | 0
718.08 |  | 317370 |  | 0
717.08 |  | 317884 |  | 0
716.08 |  | 315552 |  | 0
715.08 |  | 317415 |  | 0
714.08 |  | 317920 |  | 0
713.08 |  | 318945 |  | 0
712.08 |  | 319676 |  | 0
711.08 |  | 317896 |  | 0
710.08 |  | 318415 |  | 0
709.08 |  | 320932 |  | 0
708.08 |  | 317649 |  | 0
707.08 |  | 318757 |  | 0
706.08 |  | 323916 |  | 0
705.08 |  | 321756 |  | 0
704.08 |  | 323164 |  | 0
703.08 |  | 321295 |  | 0
702.08 |  | 321444 |  | 0
701.08 |  | 320996 |  | 0
700.08 |  | 320467 |  | 0
699.08 |  | 325437 |  | 0
698.08 |  | 322882 |  | 0
697.08 |  | 328217 |  | 0
696.08 |  | 321413 |  | 0
695.08 |  | 323692 |  | 0
694.08 |  | 324705 |  | 0
693.08 |  | 326221 |  | 0
692.08 |  | 325671 |  | 0
691.08 |  | 329688 |  | 0
690.08 |  | 330653 |  | 0
689.08 |  | 327517 |  | 0
688.08 |  | 327785 |  | 0
687.08 |  | 325953 |  | 0
686.08 |  | 328510 |  | 0
685.08 |  | 327166 |  | 0
684.08 |  | 325994 |  | 0
683.08 |  | 328201 |  | 0
682.08 |  | 326675 |  | 0
681.08 |  | 332895 |  | 0
680.08 |  | 332576 |  | 0
679.08 |  | 333654 |  | 0
678.08 |  | 330457 |  | 0
677.08 |  | 333714 |  | 0
676.08 |  | 331752 |  | 0
675.08 |  | 333132 |  | 0
674.08 |  | 332257 |  | 0
673.08 |  | 334547 |  | 0
672.08 |  | 334952 |  | 0
671.08 |  | 335322 |  | 0
670.08 |  | 334138 |  | 0
669.08 |  | 338502 |  | 0
668.08 |  | 337840 |  | 0
667.08 |  | 334547 |  | 0
666.08 |  | 338338 |  | 0
665.08 |  | 338922 |  | 0
664.08 |  | 338061 |  | 0
663.08 |  | 335826 |  | 0
662.08 |  | 337249 |  | 0
661.08 |  | 337839 |  | 0
660.08 |  | 335873 |  | 0
659.08 |  | 338858 |  | 0
658.08 |  | 343293 |  | 0
657.08 |  | 343276 |  | 0
656.08 |  | 341290 |  | 0
655.08 |  | 343676 |  | 0
654.08 |  | 343250 |  | 0
653.08 |  | 342658 |  | 0
652.08 |  | 340967 |  | 0
651.08 |  | 343600 |  | 0
650.08 |  | 344641 |  | 0
649.08 |  | 342733 |  | 0
648.08 |  | 345931 |  | 0
647.08 |  | 344777 |  | 0
646.08 |  | 350270 |  | 0
645.08 |  | 347024 |  | 0
644.08 |  | 347880 |  | 0
643.08 |  | 349835 |  | 0
642.08 |  | 345354 |  | 0
641.08 |  | 349423 |  | 0
640.08 |  | 350415 |  | 0
639.08 |  | 347826 |  | 0
638.08 |  | 352658 |  | 0
637.08 |  | 350156 |  | 0
636.08 |  | 351173 |  | 0
635.08 |  | 355061 |  | 0
634.08 |  | 352147 |  | 0
633.08 |  | 348877 |  | 0
632.08 |  | 352140 |  | 0
631.08 |  | 350342 |  | 0
630.08 |  | 356080 |  | 0
629.08 |  | 356628 |  | 0
628.08 |  | 352711 |  | 0
627.08 |  | 355724 |  | 0
626.08 |  | 355953 |  | 0
625.08 |  | 356667 |  | 0
624.08 |  | 355539 |  | 0
623.08 |  | 356224 |  | 0
622.08 |  | 360586 |  | 0
621.08 |  | 354624 |  | 0
620.08 |  | 360878 |  | 0
619.08 |  | 362073 |  | 0
618.08 |  | 364262 |  | 0
617.08 |  | 363177 |  | 0
616.08 |  | 362377 |  | 0
615.08 |  | 364221 |  | 0
614.08 |  | 365185 |  | 0
613.08 |  | 365784 |  | 0
612.08 |  | 361498 |  | 0
611.08 |  | 365123 |  | 0
610.08 |  | 366646 |  | 0
609.08 |  | 369779 |  | 0
608.08 |  | 365671 |  | 0
607.08 |  | 368137 |  | 0
606.08 |  | 367830 |  | 0
605.08 |  | 371312 |  | 0
604.08 |  | 374701 |  | 0
603.08 |  | 377170 |  | 0
602.08 |  | 379950 |  | 0
601.08 |  | 384590 |  | 0
600.08 |  | 386437 |  | 0
599.08 |  | 390501 |  | 0
598.08 |  | 391999 |  | 0
597.08 |  | 386285 |  | 0
596.08 |  | 381515 |  | 0
595.08 |  | 381149 |  | 0
594.08 |  | 373688 |  | 0
593.08 |  | 373751 |  | 0
592.08 |  | 368549 |  | 0
591.08 |  | 369853 |  | 0
590.08 |  | 366021 |  | 0
589.08 |  | 368100 |  | 0
588.08 |  | 366509 |  | 0
587.08 |  | 366370 |  | 0
586.08 |  | 366757 |  | 0
585.08 |  | 363815 |  | 0
584.08 |  | 363624 |  | 0
583.08 |  | 365916 |  | 0
582.08 |  | 366956 |  | 0
581.08 |  | 365590 |  | 0
580.08 |  | 364324 |  | 0
579.08 |  | 364405 |  | 0
578.08 |  | 364595 |  | 0
577.08 |  | 365247 |  | 0
576.08 |  | 370009 |  | 0
575.08 |  | 369930 |  | 0
574.08 |  | 366840 |  | 0
573.08 |  | 364946 |  | 0
572.08 |  | 364659 |  | 0
571.08 |  | 365363 |  | 0
570.08 |  | 366427 |  | 0
569.08 |  | 368586 |  | 0
568.08 |  | 369108 |  | 0
567.08 |  | 365147 |  | 0
566.08 |  | 367651 |  | 0
565.08 |  | 369898 |  | 0
564.08 |  | 371539 |  | 0
563.08 |  | 373010 |  | 0
562.08 |  | 372759 |  | 0
561.08 |  | 374212 |  | 0
560.08 |  | 372483 |  | 0
559.08 |  | 376453 |  | 0
558.08 |  | 377777 |  | 0
557.08 |  | 376733 |  | 0
556.08 |  | 376055 |  | 0
555.08 |  | 373200 |  | 0
554.08 |  | 369736 |  | 0
553.08 |  | 375815 |  | 0
552.08 |  | 376223 |  | 0
551.08 |  | 374487 |  | 0
550.08 |  | 371650 |  | 0
549.08 |  | 372987 |  | 0
548.08 |  | 374170 |  | 0
547.08 |  | 375798 |  | 0
546.08 |  | 379168 |  | 0
545.08 |  | 383125 |  | 0
544.08 |  | 376351 |  | 0
543.08 |  | 366691 |  | 0
542.08 |  | 356309 |  | 0
541.08 |  | 354303 |  | 0
540.08 |  | 352344 |  | 0
539.08 |  | 353070 |  | 0
538.08 |  | 352819 |  | 0
537.08 |  | 352681 |  | 0
536.08 |  | 347543 |  | 347543
535.08 |  | 362639 |  | 347453
534.08 |  | 416139 |  | 346894
533.08 |  | 558889 |  | 344685
532.08 |  | 799610 |  | 338070
531.08 |  | 847317 |  | 323952
530.08 |  | 546415 |  | 307987
529.08 |  | 349869 |  | 300720
528.08 |  | 311715 |  | 299221
527.08 |  | 304270 |  | 298840
526.08 |  | 301108 |  | 298674
525.08 |  | 301473 |  | 298600
524.08 |  | 298512 |  | 298512
523.08 |  | 299095 |  | 299095
522.08 |  | 298060 |  | 0
521.08 |  | 297579 |  | 0
520.08 |  | 297343 |  | 0
519.08 |  | 295164 |  | 0
518.08 |  | 300612 |  | 0
517.08 |  | 297711 |  | 0
516.08 |  | 298615 |  | 0
515.08 |  | 296865 |  | 0
514.08 |  | 297319 |  | 0
513.08 |  | 301306 |  | 0
512.08 |  | 303078 |  | 0
511.08 |  | 300654 |  | 0
510.08 |  | 302763 |  | 0
509.08 |  | 305458 |  | 0
508.08 |  | 302519 |  | 0
507.08 |  | 300307 |  | 0
506.08 |  | 302022 |  | 0
505.08 |  | 302671 |  | 0
504.08 |  | 304014 |  | 0
503.08 |  | 306968 |  | 0
502.08 |  | 306430 |  | 0
501.08 |  | 307999 |  | 0
500.08 |  | 307992 |  | 0
499.08 |  | 318784 |  | 0
498.08 |  | 324362 |  | 0
497.08 |  | 329184 |  | 0
496.08 |  | 328582 |  | 0
495.08 |  | 333281 |  | 0
494.08 |  | 336003 |  | 0
493.08 |  | 326509 |  | 0
492.08 |  | 318551 |  | 0
491.08 |  | 312399 |  | 0
490.08 |  | 305525 |  | 0
489.08 |  | 301917 |  | 0
488.08 |  | 299251 |  | 0
487.08 |  | 298422 |  | 0
486.08 |  | 299039 |  | 0
485.08 |  | 293431 |  | 0
484.08 |  | 292723 |  | 0
483.08 |  | 291929 |  | 0
482.08 |  | 292502 |  | 0
481.08 |  | 294817 |  | 0
480.08 |  | 295958 |  | 0
479.08 |  | 293749 |  | 0
478.08 |  | 291771 |  | 0
477.08 |  | 295188 |  | 0
476.08 |  | 292283 |  | 0
475.08 |  | 294543 |  | 0
474.08 |  | 294020 |  | 0
473.08 |  | 295599 |  | 0
472.08 |  | 294122 |  | 0
471.08 |  | 296139 |  | 0
470.08 |  | 295445 |  | 0
469.08 |  | 295185 |  | 0
468.08 |  | 296806 |  | 0
467.08 |  | 295941 |  | 0
466.08 |  | 296286 |  | 0
465.08 |  | 295316 |  | 0
464.08 |  | 295116 |  | 0
463.08 |  | 298841 |  | 0
462.08 |  | 301625 |  | 0
461.08 |  | 300051 |  | 0
460.08 |  | 304505 |  | 0
459.08 |  | 300940 |  | 0
458.08 |  | 305671 |  | 0
457.08 |  | 309220 |  | 0
456.08 |  | 306324 |  | 0
455.08 |  | 305996 |  | 0
454.08 |  | 310446 |  | 0
453.08 |  | 308223 |  | 0
452.08 |  | 305414 |  | 0
451.08 |  | 306473 |  | 0
450.08 |  | 307965 |  | 0
449.08 |  | 310457 |  | 0
448.08 |  | 309268 |  | 0
447.08 |  | 309237 |  | 0
446.08 |  | 311245 |  | 0
445.08 |  | 310665 |  | 0
444.08 |  | 315011 |  | 0
443.08 |  | 310559 |  | 0
442.08 |  | 313446 |  | 0
441.08 |  | 309249 |  | 0
440.08 |  | 311790 |  | 0
439.08 |  | 306701 |  | 0
438.08 |  | 311459 |  | 0
437.08 |  | 312220 |  | 0
436.08 |  | 315496 |  | 0
435.08 |  | 317883 |  | 0
434.08 |  | 326602 |  | 0
433.08 |  | 335656 |  | 0
432.08 |  | 351107 |  | 0
431.08 |  | 374707 |  | 0
430.08 |  | 400203 |  | 0
429.08 |  | 418592 |  | 0
428.08 |  | 418181 |  | 0
427.08 |  | 396999 |  | 0
426.08 |  | 367562 |  | 0
425.08 |  | 337413 |  | 0
424.08 |  | 314849 |  | 0
423.08 |  | 301346 |  | 0
422.08 |  | 290825 |  | 0
421.08 |  | 287034 |  | 0
420.08 |  | 278921 |  | 0
419.08 |  | 273783 |  | 0
418.08 |  | 272468 |  | 0
417.08 |  | 270894 |  | 0
416.08 |  | 268935 |  | 0
415.08 |  | 268199 |  | 0
414.08 |  | 266841 |  | 0
413.08 |  | 271014 |  | 0
412.08 |  | 267568 |  | 0
411.08 |  | 265503 |  | 0
410.08 |  | 266012 |  | 0
409.08 |  | 263044 |  | 0
408.08 |  | 264390 |  | 0
407.08 |  | 267990 |  | 0
406.08 |  | 266943 |  | 0
405.08 |  | 265747 |  | 0
404.08 |  | 268193 |  | 0
403.08 |  | 269143 |  | 0
402.08 |  | 268523 |  | 0
401.08 |  | 266093 |  | 0
400.08 |  | 265404 |  | 0
399.08 |  | 268431 |  | 0
398.08 |  | 266226 |  | 0
397.08 |  | 268531 |  | 0
396.08 |  | 269417 |  | 0
395.08 |  | 265423 |  | 0
394.08 |  | 268364 |  | 0
393.08 |  | 270269 |  | 0
392.08 |  | 268495 |  | 0
391.08 |  | 268786 |  | 0
390.08 |  | 267884 |  | 0
389.08 |  | 270399 |  | 0
388.08 |  | 271453 |  | 0
387.08 |  | 268794 |  | 0
386.08 |  | 275308 |  | 0
385.08 |  | 271063 |  | 0
384.08 |  | 272727 |  | 0
383.08 |  | 271503 |  | 0
382.08 |  | 274490 |  | 0
381.08 |  | 278937 |  | 0
380.08 |  | 285307 |  | 0
379.08 |  | 292248 |  | 0
378.08 |  | 288970 |  | 0
377.08 |  | 287875 |  | 0
376.08 |  | 280736 |  | 0
375.08 |  | 275823 |  | 0
374.08 |  | 274762 |  | 0
373.08 |  | 275052 |  | 0
372.08 |  | 273734 |  | 0
371.08 |  | 273215 |  | 0
370.08 |  | 272713 |  | 0
369.08 |  | 274930 |  | 0
368.08 |  | 272963 |  | 0
367.08 |  | 273512 |  | 0
366.08 |  | 275845 |  | 0
365.08 |  | 275689 |  | 0
364.08 |  | 276096 |  | 0
363.08 |  | 276612 |  | 0
362.08 |  | 278911 |  | 0
361.08 |  | 278462 |  | 0
360.08 |  | 277760 |  | 0
359.08 |  | 279032 |  | 0
358.08 |  | 279947 |  | 0
357.08 |  | 282215 |  | 0
356.08 |  | 278997 |  | 0
355.08 |  | 275614 |  | 0
354.08 |  | 282317 |  | 0
353.08 |  | 282105 |  | 0
352.08 |  | 282285 |  | 0
351.08 |  | 285959 |  | 0
350.08 |  | 282759 |  | 0
349.08 |  | 283367 |  | 0
348.08 |  | 284909 |  | 0
347.08 |  | 285834 |  | 0
346.08 |  | 284866 |  | 0
345.08 |  | 286047 |  | 0
344.08 |  | 287107 |  | 0
343.08 |  | 287968 |  | 0
342.08 |  | 287034 |  | 0
341.08 |  | 286549 |  | 0
340.08 |  | 285400 |  | 0
339.08 |  | 289726 |  | 0
338.08 |  | 290657 |  | 0
337.08 |  | 290960 |  | 0
336.08 |  | 292285 |  | 0
335.08 |  | 286393 |  | 0
334.08 |  | 293851 |  | 0
333.08 |  | 292636 |  | 0
332.08 |  | 293773 |  | 0
331.08 |  | 296961 |  | 0
330.08 |  | 293437 |  | 0
329.08 |  | 295236 |  | 0
328.08 |  | 297237 |  | 0
327.08 |  | 291966 |  | 0
326.08 |  | 295858 |  | 0
325.08 |  | 297405 |  | 0
324.08 |  | 297503 |  | 0
323.08 |  | 297500 |  | 0
322.08 |  | 297168 |  | 0
321.08 |  | 300561 |  | 0
320.08 |  | 303954 |  | 0
319.08 |  | 302077 |  | 0
318.08 |  | 299684 |  | 0
317.08 |  | 307394 |  | 0
316.08 |  | 307729 |  | 0
315.08 |  | 306458 |  | 0
314.08 |  | 302507 |  | 0
313.08 |  | 305884 |  | 0
312.08 |  | 305624 |  | 0
311.08 |  | 306664 |  | 0
310.08 |  | 307548 |  | 0
309.08 |  | 305023 |  | 0
308.08 |  | 311058 |  | 0
307.08 |  | 309327 |  | 0
306.08 |  | 314395 |  | 0
305.08 |  | 310165 |  | 0
304.08 |  | 312315 |  | 0
303.08 |  | 311814 |  | 0
302.08 |  | 312213 |  | 0
301.08 |  | 310398 |  | 310398
300.08 |  | 311262 |  | 311262
299.08 |  | 314908 |  | 312450
298.08 |  | 324466 |  | 313638
297.08 |  | 340299 |  | 314827
296.08 |  | 347727 |  | 316015
295.08 |  | 356431 |  | 317203
294.08 |  | 373925 |  | 318391
293.08 |  | 355754 |  | 319579
292.08 |  | 330798 |  | 320767
291.08 |  | 321956 |  | 321956
290.08 |  | 329565 |  | 0
289.08 |  | 328772 |  | 328772
288.08 |  | 333266 |  | 328755
287.08 |  | 349943 |  | 328495
286.08 |  | 361003 |  | 327325
285.08 |  | 355115 |  | 325505
284.08 |  | 333307 |  | 323909
283.08 |  | 323404 |  | 323404
282.08 |  | 323795 |  | 323795
281.08 |  | 327413 |  | 0
280.08 |  | 331644 |  | 0
279.08 |  | 331025 |  | 0
278.08 |  | 337360 |  | 0
277.08 |  | 336721 |  | 0
276.08 |  | 338393 |  | 0
275.08 |  | 332730 |  | 0
274.08 |  | 332026 |  | 0
273.08 |  | 332034 |  | 0
272.08 |  | 332089 |  | 0
271.08 |  | 335383 |  | 0
270.08 |  | 330003 |  | 0
269.08 |  | 333559 |  | 0
268.08 |  | 340518 |  | 0
267.08 |  | 349796 |  | 0
266.08 |  | 358516 |  | 0
265.08 |  | 378521 |  | 0
264.08 |  | 406419 |  | 0
263.08 |  | 453330 |  | 0
262.08 |  | 504153 |  | 0
261.08 |  | 528037 |  | 0
260.08 |  | 503318 |  | 0
259.08 |  | 444485 |  | 0
258.08 |  | 385694 |  | 0
257.08 |  | 339385 |  | 0
256.08 |  | 318186 |  | 0
255.08 |  | 304251 |  | 0
254.08 |  | 302978 |  | 0
253.08 |  | 309110 |  | 0
252.08 |  | 343429 |  | 0
251.08 |  | 401687 |  | 0
250.08 |  | 483257 |  | 0
249.08 |  | 553084 |  | 0
248.08 |  | 558962 |  | 0
247.08 |  | 482414 |  | 0
246.08 |  | 378014 |  | 0
245.08 |  | 290998 |  | 0
244.08 |  | 238423 |  | 0
243.08 |  | 205106 |  | 0
242.08 |  | 183471 |  | 0
241.08 |  | 167994 |  | 0
240.08 |  | 158779 |  | 0
239.08 |  | 151883 |  | 0
238.08 |  | 144872 |  | 0
237.08 |  | 141297 |  | 0
236.08 |  | 139348 |  | 0
235.08 |  | 134136 |  | 0
234.08 |  | 134294 |  | 0
233.08 |  | 133139 |  | 0
232.08 |  | 132710 |  | 0
231.08 |  | 130071 |  | 0
230.08 |  | 129588 |  | 0
229.08 |  | 130407 |  | 0
228.08 |  | 128800 |  | 0
227.08 |  | 125562 |  | 0
226.08 |  | 128864 |  | 0
225.08 |  | 126257 |  | 0
224.08 |  | 126253 |  | 0
223.08 |  | 125966 |  | 0
222.08 |  | 124037 |  | 0
221.08 |  | 123425 |  | 0
220.08 |  | 123451 |  | 0
219.08 |  | 125329 |  | 0
218.08 |  | 122630 |  | 0
217.08 |  | 123365 |  | 0
216.08 |  | 122592 |  | 0
215.08 |  | 123462 |  | 0
214.08 |  | 124866 |  | 0
213.08 |  | 123135 |  | 0
212.08 |  | 123866 |  | 0
211.08 |  | 121296 |  | 0
210.08 |  | 123392 |  | 0
209.08 |  | 124945 |  | 0
208.08 |  | 122117 |  | 0
207.08 |  | 122421 |  | 0
206.08 |  | 122149 |  | 0
205.08 |  | 122990 |  | 0
204.08 |  | 121641 |  | 0
203.08 |  | 123469 |  | 0
202.08 |  | 126337 |  | 0
201.08 |  | 122273 |  | 0
200.08 |  | 126332 |  | 0
199.08 |  | 123609 |  | 0
198.08 |  | 123293 |  | 0
197.08 |  | 122642 |  | 0
196.08 |  | 123088 |  | 0
195.08 |  | 125583 |  | 0
194.08 |  | 125713 |  | 0
193.08 |  | 123920 |  | 0
192.08 |  | 122977 |  | 0
191.08 |  | 121939 |  | 0
190.08 |  | 123687 |  | 0
189.08 |  | 123758 |  | 0
188.08 |  | 124503 |  | 0
187.08 |  | 124816 |  | 0
186.08 |  | 123560 |  | 0
185.08 |  | 123567 |  | 0
184.08 |  | 125688 |  | 0
183.08 |  | 123453 |  | 0
182.08 |  | 124559 |  | 0
181.08 |  | 126409 |  | 0
180.08 |  | 126381 |  | 0
179.08 |  | 124046 |  | 0
178.08 |  | 125855 |  | 0
177.08 |  | 124193 |  | 0
176.08 |  | 127154 |  | 0
175.08 |  | 125626 |  | 0
174.08 |  | 127907 |  | 0
173.08 |  | 126779 |  | 0
172.08 |  | 128613 |  | 0
171.08 |  | 127045 |  | 0
170.08 |  | 128512 |  | 0
169.08 |  | 130792 |  | 0
168.08 |  | 131730 |  | 0
167.08 |  | 130402 |  | 0
166.08 |  | 129350 |  | 0
165.08 |  | 129927 |  | 0
164.08 |  | 128876 |  | 0
163.08 |  | 127042 |  | 0
162.08 |  | 127146 |  | 0
161.08 |  | 126343 |  | 0
160.08 |  | 128660 |  | 0
159.08 |  | 128956 |  | 0
158.08 |  | 128753 |  | 0
157.08 |  | 130121 |  | 0
156.08 |  | 129579 |  | 0
155.08 |  | 130836 |  | 0
154.08 |  | 131653 |  | 0
153.08 |  | 131695 |  | 0
152.08 |  | 130561 |  | 0
151.08 |  | 130374 |  | 0
150.08 |  | 130231 |  | 0
149.08 |  | 130364 |  | 0
148.08 |  | 130860 |  | 0
147.08 |  | 132296 |  | 0
146.08 |  | 133276 |  | 0
145.08 |  | 134240 |  | 0
144.08 |  | 133438 |  | 0
143.08 |  | 132503 |  | 0
142.08 |  | 133170 |  | 0
141.08 |  | 132608 |  | 0
140.08 |  | 132800 |  | 0
139.08 |  | 132589 |  | 0
138.08 |  | 133171 |  | 0
137.08 |  | 135715 |  | 0
136.08 |  | 136618 |  | 0
135.08 |  | 134521 |  | 0
134.08 |  | 134469 |  | 0
133.08 |  | 136645 |  | 0
132.08 |  | 135271 |  | 0
131.08 |  | 133223 |  | 0
130.08 |  | 135153 |  | 0
129.08 |  | 137558 |  | 0
128.08 |  | 136674 |  | 0
127.08 |  | 135180 |  | 0
126.08 |  | 136642 |  | 0
125.08 |  | 137533 |  | 0
124.08 |  | 138197 |  | 0
123.08 |  | 138762 |  | 0
122.08 |  | 138348 |  | 0
121.08 |  | 138798 |  | 0
120.08 |  | 139251 |  | 0
119.08 |  | 140186 |  | 0
118.08 |  | 140898 |  | 0
117.08 |  | 140594 |  | 0
116.08 |  | 140341 |  | 0
115.08 |  | 139693 |  | 0
114.08 |  | 141253 |  | 0
113.08 |  | 143319 |  | 0
112.08 |  | 141200 |  | 0
111.08 |  | 142132 |  | 0
110.08 |  | 142417 |  | 0
109.08 |  | 142407 |  | 0
108.08 |  | 144154 |  | 0
107.08 |  | 143117 |  | 0
106.08 |  | 144165 |  | 0
105.08 |  | 144114 |  | 0
104.08 |  | 146795 |  | 0
103.08 |  | 146223 |  | 0
102.08 |  | 146538 |  | 0
101.08 |  | 144733 |  | 0
100.08 |  | 148133 |  | 0
99.08 |  | 146832 |  | 0
98.08 |  | 150301 |  | 0
97.08 |  | 151344 |  | 0
96.08 |  | 150516 |  | 0
95.08 |  | 152011 |  | 0
94.08 |  | 148704 |  | 0
93.08 |  | 151081 |  | 0
92.08 |  | 150876 |  | 0
91.08 |  | 149565 |  | 0
90.08 |  | 150553 |  | 0
89.08 |  | 151396 |  | 0
88.08 |  | 148029 |  | 0
87.08 |  | 152185 |  | 0
86.08 |  | 151765 |  | 0
85.08 |  | 153560 |  | 0
84.08 |  | 154762 |  | 0
83.08 |  | 157552 |  | 0
82.08 |  | 161088 |  | 0
81.08 |  | 164630 |  | 0
80.08 |  | 165301 |  | 0
79.08 |  | 163900 |  | 0
78.08 |  | 159374 |  | 0
77.08 |  | 154244 |  | 0
76.08 |  | 151218 |  | 0
75.08 |  | 152147 |  | 0
74.08 |  | 150608 |  | 0
73.08 |  | 153473 |  | 0
72.08 |  | 156290 |  | 0
71.08 |  | 154599 |  | 0
70.08 |  | 159839 |  | 0
69.08 |  | 161115 |  | 0
68.08 |  | 163219 |  | 0
67.08 |  | 167198 |  | 0
66.08 |  | 167451 |  | 0
65.08 |  | 166715 |  | 0
64.08 |  | 167829 |  | 0
63.08 |  | 168357 |  | 0
62.08 |  | 168092 |  | 0
61.08 |  | 169686 |  | 0
60.08 |  | 167326 |  | 0
59.08 |  | 168585 |  | 0
58.08 |  | 169662 |  | 0
57.08 |  | 169330 |  | 0
56.08 |  | 175877 |  | 0
55.08 |  | 180109 |  | 0
54.08 |  | 189140 |  | 0
53.08 |  | 190582 |  | 0
52.08 |  | 184113 |  | 0
51.08 |  | 174803 |  | 0
50.08 |  | 161699 |  | 0
49.08 |  | 151354 |  | 0
48.08 |  | 143482 |  | 0
47.08 |  | 143499 |  | 143499
46.08 |  | 145045 |  | 143248
45.08 |  | 154646 |  | 142893
44.08 |  | 164519 |  | 142099
43.08 |  | 179083 |  | 140838
42.08 |  | 185543 |  | 138900
41.08 |  | 207916 |  | 136592
40.08 |  | 338881 |  | 133248
39.08 |  | 564144 |  | 124367
38.08 |  | 657973 |  | 105873
37.08 |  | 701677 |  | 82824.4
36.08 |  | 575653 |  | 57121.2
35.08 |  | 255995 |  | 35651.2
34.08 |  | 92856.6 |  | 26534
33.08 |  | 44531.3 |  | 23788.8
32.08 |  | 31351.2 |  | 22929.5
31.08 |  | 28086.8 |  | 22580.5
30.08 |  | 23997.7 |  | 22352.8
29.08 |  | 22284.8 |  | 22284.8
28.08 |  | 22493.3 |  | 0
27.08 |  | 23827.5 |  | 0
26.08 |  | 26216.8 |  | 0
25.08 |  | 32288.7 |  | 0
24.08 |  | 38935 |  | 0
23.08 |  | 39905.3 |  | 0
22.08 |  | 33018.3 |  | 0
21.08 |  | 24633.4 |  | 0
20.08 |  | 18539.2 |  | 0
19.08 |  | 18902.9 |  | 0
18.08 |  | 20116.5 |  | 0
17.08 |  | 15235.1 |  | 0
16.08 |  | 10221.7 |  | 0
15.08 |  | 9448.9 |  | 0
14.08 |  | 9711.91 |  | 0
13.08 |  | 10335.2 |  | 0
12.08 |  | 12597.9 |  | 0
11.08 |  | 20588.7 |  | 0
10.08 |  | 29318.1 |  | 0
9.08 |  | 34255.6 |  | 0
8.08 |  | 36335.9 |  | 0
7.08 |  | 31721.7 |  | 0
6.08 |  | 24758.5 |  | 0
5.08 |  | 15534.3 |  | 0
4.08 |  | 7435.12 |  | 0
3.08 |  | 3280.6 |  | 0
2.08 |  | 3424.14 |  | 0
1.08 |  | 2638.86 |  | 0
0.08 |  | 1702.9 |  | 0
-0.92 |  | 734.64 |  | 0
-1.92 |  | 881.74 |  | 0
-2.92 |  | 706.745 |  | 0
-3.92 |  | 611.863 |  | 0
-4.92 |  | 695.376 |  | 0
-5.92 |  | 575.865 |  | 0
-6.92 |  | 527.134 |  | 0
-7.92 |  | 500.982 |  | 0
-8.92 |  | 384.646 |  | 0
-9.92 |  | 412.242 |  | 0

## Peak Table
Peak Table :
| Name | Peak BE | FWHM eV | Area (P) CPS.eV | Atomic % | Q | SF
| W4f | 37.41 | 4.26 | 2850058.14 | 21.72 | 1 | 11.059
| K2p | 294.4 | 2.86 | 211436.81 | 4.44 | 1 | 4.671
| C1s | 285.83 | 2.88 | 98643.75 | 9.62 | 1 | 1
| O1s | 531.4 | 2.89 | 1594348.12 | 64.23 | 1 | 2.881

## Experiment
Experiment Summary :
Item | Sample List and Comments | Analysis Type
XPS_AMRC IIT Mandi_07.May.2026
1 (Source Gun AxÊ) | K2 | Point
2 (Source Gun AxÊ) | K3 | Point
3 (Source Gun AxÊ) | K4 | Point
4 (Source Gun AxÊ) | K5 | Point
5 (Source Gun AxÊ) | K6 | Point
Source Gun AAxÊ = Priya Dimri_XPS (400 µm)
Doon University
Source Gun BAxÊ = Gun Shutdown (0 µm)

## Titles
17:17:38 Thursday, May 07, 2026
Data Grid 72
Data Files : | Title | File Name | Comment
| K2p Scan | E:\...\Priya Dimri_XPS\K6\K2p Scan.VGD | Doon University
| W4f Scan | E:\...\Priya Dimri_XPS\K6\W4f Scan.VGD | Doon University
| O1s Scan | E:\...\Priya Dimri_XPS\K6\O1s Scan.VGD | Doon University
| C1s Scan | E:\...\Priya Dimri_XPS\K6\C1s Scan.VGD | Doon University
| XPS Survey | E:\...\Priya Dimri_XPS\K6\XPS Survey.VGD | Doon University