## Cu2p Scan
﻿Doon University (ISTEM )
Axis | Energy | Elements= | 491
E:\IIT Mandi\2026\External User From Outside Of HP\April 2026\XPS_AMRC IIT Mandi_01.April.2026\Khushi Joshi_XPS\KJ-D1\Cu2p Scan.VGD
Binding Energy (E)
eV |  | Counts / s
972.08 |  | 234711
971.98 |  | 235452
971.88 |  | 235131
971.78 |  | 235943
971.68 |  | 236065
971.58 |  | 234961
971.48 |  | 234648
971.38 |  | 234959
971.28 |  | 233686
971.18 |  | 233505
971.08 |  | 234850
970.98 |  | 234753
970.88 |  | 234285
970.78 |  | 232956
970.68 |  | 233466
970.58 |  | 233627
970.48 |  | 233497
970.38 |  | 233630
970.28 |  | 233169
970.18 |  | 232885
970.08 |  | 233921
969.98 |  | 233008
969.88 |  | 232293
969.78 |  | 232898
969.68 |  | 232333
969.58 |  | 231898
969.48 |  | 231087
969.38 |  | 231800
969.28 |  | 231156
969.18 |  | 231292
969.08 |  | 231528
968.98 |  | 230913
968.88 |  | 231828
968.78 |  | 232233
968.68 |  | 231874
968.58 |  | 231331
968.48 |  | 231374
968.38 |  | 230933
968.28 |  | 230749
968.18 |  | 230809
968.08 |  | 230541
967.98 |  | 230601
967.88 |  | 230665
967.78 |  | 231208
967.68 |  | 231555
967.58 |  | 230842
967.48 |  | 231642
967.38 |  | 231913
967.28 |  | 231370
967.18 |  | 230880
967.08 |  | 231088
966.98 |  | 230886
966.88 |  | 231919
966.78 |  | 231873
966.68 |  | 232314
966.58 |  | 231914
966.48 |  | 232196
966.38 |  | 232872
966.28 |  | 232884
966.18 |  | 232620
966.08 |  | 234043
965.98 |  | 234766
965.88 |  | 235007
965.78 |  | 235439
965.68 |  | 235516
965.58 |  | 235430
965.48 |  | 236026
965.38 |  | 235532
965.28 |  | 235700
965.18 |  | 235688
965.08 |  | 235183
964.98 |  | 235822
964.88 |  | 236405
964.78 |  | 235504
964.68 |  | 234857
964.58 |  | 234887
964.48 |  | 233907
964.38 |  | 233564
964.28 |  | 232078
964.18 |  | 232445
964.08 |  | 230727
963.98 |  | 231427
963.88 |  | 230586
963.78 |  | 230735
963.68 |  | 231423
963.58 |  | 230215
963.48 |  | 231035
963.38 |  | 229357
963.28 |  | 229048
963.18 |  | 229311
963.08 |  | 229463
962.98 |  | 230189
962.88 |  | 229444
962.78 |  | 230379
962.68 |  | 230228
962.58 |  | 229631
962.48 |  | 229492
962.38 |  | 229890
962.28 |  | 229386
962.18 |  | 228687
962.08 |  | 228839
961.98 |  | 228361
961.88 |  | 227639
961.78 |  | 226998
961.68 |  | 226969
961.58 |  | 226452
961.48 |  | 226654
961.38 |  | 224609
961.28 |  | 223881
961.18 |  | 222869
961.08 |  | 222844
960.98 |  | 222767
960.88 |  | 223359
960.78 |  | 222796
960.68 |  | 222804
960.58 |  | 223441
960.48 |  | 221756
960.38 |  | 221603
960.28 |  | 220845
960.18 |  | 220892
960.08 |  | 220704
959.98 |  | 221116
959.88 |  | 220362
959.78 |  | 220703
959.68 |  | 219994
959.58 |  | 220172
959.48 |  | 219627
959.38 |  | 219515
959.28 |  | 220250
959.18 |  | 219943
959.08 |  | 219740
958.98 |  | 220788
958.88 |  | 219299
958.78 |  | 219384
958.68 |  | 220601
958.58 |  | 219872
958.48 |  | 219665
958.38 |  | 219196
958.28 |  | 220295
958.18 |  | 219649
958.08 |  | 220658
957.98 |  | 221098
957.88 |  | 221572
957.78 |  | 222688
957.68 |  | 221048
957.58 |  | 221764
957.48 |  | 220995
957.38 |  | 221733
957.28 |  | 221502
957.18 |  | 222922
957.08 |  | 222063
956.98 |  | 222491
956.88 |  | 222410
956.78 |  | 223223
956.68 |  | 223315
956.58 |  | 222843
956.48 |  | 224217
956.38 |  | 223856
956.28 |  | 223682
956.18 |  | 225108
956.08 |  | 224613
955.98 |  | 224526
955.88 |  | 225715
955.78 |  | 226170
955.68 |  | 226697
955.58 |  | 227015
955.48 |  | 227259
955.38 |  | 229267
955.28 |  | 229444
955.18 |  | 230308
955.08 |  | 231498
954.98 |  | 231180
954.88 |  | 232008
954.78 |  | 232974
954.68 |  | 234773
954.58 |  | 235139
954.48 |  | 237059
954.38 |  | 237860
954.28 |  | 238903
954.18 |  | 240368
954.08 |  | 243149
953.98 |  | 245642
953.88 |  | 247280
953.78 |  | 250720
953.68 |  | 254243
953.58 |  | 259491
953.48 |  | 264830
953.38 |  | 271172
953.28 |  | 278821
953.18 |  | 288499
953.08 |  | 299914
952.98 |  | 314079
952.88 |  | 328026
952.78 |  | 345067
952.68 |  | 362849
952.58 |  | 379517
952.48 |  | 395473
952.38 |  | 408750
952.28 |  | 416077
952.18 |  | 418561
952.08 |  | 416197
951.98 |  | 405599
951.88 |  | 393055
951.78 |  | 375335
951.68 |  | 355493
951.58 |  | 336230
951.48 |  | 316531
951.38 |  | 300328
951.28 |  | 285045
951.18 |  | 271995
951.08 |  | 260567
950.98 |  | 252004
950.88 |  | 244451
950.78 |  | 237420
950.68 |  | 232465
950.58 |  | 227317
950.48 |  | 223642
950.38 |  | 220320
950.28 |  | 217925
950.18 |  | 216312
950.08 |  | 213435
949.98 |  | 211522
949.88 |  | 210615
949.78 |  | 209115
949.68 |  | 209037
949.58 |  | 206638
949.48 |  | 206816
949.38 |  | 205739
949.28 |  | 204467
949.18 |  | 204036
949.08 |  | 203876
948.98 |  | 202656
948.88 |  | 202557
948.78 |  | 201665
948.68 |  | 201319
948.58 |  | 201348
948.48 |  | 201033
948.38 |  | 200373
948.28 |  | 200376
948.18 |  | 200190
948.08 |  | 201032
947.98 |  | 199521
947.88 |  | 200689
947.78 |  | 200134
947.68 |  | 200447
947.58 |  | 200730
947.48 |  | 200840
947.38 |  | 201844
947.28 |  | 202141
947.18 |  | 203939
947.08 |  | 203916
946.98 |  | 205158
946.88 |  | 205985
946.78 |  | 207010
946.68 |  | 207665
946.58 |  | 207554
946.48 |  | 207600
946.38 |  | 208402
946.28 |  | 208159
946.18 |  | 207951
946.08 |  | 206204
945.98 |  | 204527
945.88 |  | 204313
945.78 |  | 202886
945.68 |  | 202662
945.58 |  | 201277
945.48 |  | 200230
945.38 |  | 200046
945.28 |  | 200023
945.18 |  | 199952
945.08 |  | 199956
944.98 |  | 199867
944.88 |  | 200298
944.78 |  | 199995
944.68 |  | 201327
944.58 |  | 201808
944.48 |  | 201827
944.38 |  | 202058
944.28 |  | 203193
944.18 |  | 203104
944.08 |  | 203272
943.98 |  | 203477
943.88 |  | 202665
943.78 |  | 202484
943.68 |  | 202631
943.58 |  | 201695
943.48 |  | 201583
943.38 |  | 200223
943.28 |  | 198754
943.18 |  | 197747
943.08 |  | 197628
942.98 |  | 195789
942.88 |  | 195439
942.78 |  | 194028
942.68 |  | 192524
942.58 |  | 191723
942.48 |  | 190396
942.38 |  | 190180
942.28 |  | 188789
942.18 |  | 189172
942.08 |  | 187500
941.98 |  | 187068
941.88 |  | 186497
941.78 |  | 186328
941.68 |  | 186722
941.58 |  | 185735
941.48 |  | 184547
941.38 |  | 185268
941.28 |  | 183606
941.18 |  | 184010
941.08 |  | 183827
940.98 |  | 183615
940.88 |  | 183476
940.78 |  | 182725
940.68 |  | 182745
940.58 |  | 183109
940.48 |  | 182895
940.38 |  | 182579
940.28 |  | 182362
940.18 |  | 181372
940.08 |  | 181663
939.98 |  | 180923
939.88 |  | 180585
939.78 |  | 180594
939.68 |  | 180282
939.58 |  | 179524
939.48 |  | 179664
939.38 |  | 179860
939.28 |  | 179997
939.18 |  | 179406
939.08 |  | 179065
938.98 |  | 178536
938.88 |  | 179027
938.78 |  | 179529
938.68 |  | 178603
938.58 |  | 177875
938.48 |  | 178254
938.38 |  | 178462
938.28 |  | 179530
938.18 |  | 179001
938.08 |  | 178963
937.98 |  | 178668
937.88 |  | 179268
937.78 |  | 179259
937.68 |  | 178935
937.58 |  | 180509
937.48 |  | 180302
937.38 |  | 180468
937.28 |  | 181216
937.18 |  | 180432
937.08 |  | 181892
936.98 |  | 182598
936.88 |  | 183131
936.78 |  | 182227
936.68 |  | 182397
936.58 |  | 183246
936.48 |  | 183126
936.38 |  | 183784
936.28 |  | 184012
936.18 |  | 185077
936.08 |  | 185458
935.98 |  | 186154
935.88 |  | 187031
935.78 |  | 187603
935.68 |  | 188640
935.58 |  | 189855
935.48 |  | 190735
935.38 |  | 191805
935.28 |  | 192951
935.18 |  | 193935
935.08 |  | 195027
934.98 |  | 197273
934.88 |  | 198770
934.78 |  | 200819
934.68 |  | 201613
934.58 |  | 203765
934.48 |  | 206311
934.38 |  | 208570
934.28 |  | 211072
934.18 |  | 214560
934.08 |  | 217746
933.98 |  | 222145
933.88 |  | 227099
933.78 |  | 234421
933.68 |  | 243633
933.58 |  | 256069
933.48 |  | 271785
933.38 |  | 292251
933.28 |  | 317307
933.18 |  | 349780
933.08 |  | 388175
932.98 |  | 435801
932.88 |  | 489543
932.78 |  | 546341
932.68 |  | 603685
932.58 |  | 656220
932.48 |  | 694711
932.38 |  | 714372
932.28 |  | 708292
932.18 |  | 681998
932.08 |  | 634903
931.98 |  | 573807
931.88 |  | 508113
931.78 |  | 445166
931.68 |  | 386952
931.58 |  | 337848
931.48 |  | 298148
931.38 |  | 266530
931.28 |  | 241296
931.18 |  | 223146
931.08 |  | 208139
930.98 |  | 196367
930.88 |  | 187455
930.78 |  | 178719
930.68 |  | 173474
930.58 |  | 168654
930.48 |  | 163422
930.38 |  | 159935
930.28 |  | 157344
930.18 |  | 154687
930.08 |  | 152158
929.98 |  | 150110
929.88 |  | 149090
929.78 |  | 146833
929.68 |  | 145968
929.58 |  | 144098
929.48 |  | 142648
929.38 |  | 142305
929.28 |  | 140950
929.18 |  | 141748
929.08 |  | 139319
928.98 |  | 139246
928.88 |  | 138777
928.78 |  | 138349
928.68 |  | 137906
928.58 |  | 137941
928.48 |  | 137565
928.38 |  | 136653
928.28 |  | 135918
928.18 |  | 135655
928.08 |  | 135931
927.98 |  | 136275
927.88 |  | 135478
927.78 |  | 135458
927.68 |  | 134947
927.58 |  | 134398
927.48 |  | 135357
927.38 |  | 135451
927.28 |  | 134476
927.18 |  | 134451
927.08 |  | 133609
926.98 |  | 134128
926.88 |  | 135454
926.78 |  | 134305
926.68 |  | 134321
926.58 |  | 133615
926.48 |  | 133776
926.38 |  | 134342
926.28 |  | 133802
926.18 |  | 134419
926.08 |  | 133691
925.98 |  | 133720
925.88 |  | 133346
925.78 |  | 133596
925.68 |  | 133945
925.58 |  | 133957
925.48 |  | 133374
925.38 |  | 133633
925.28 |  | 133527
925.18 |  | 132968
925.08 |  | 133290
924.98 |  | 132780
924.88 |  | 134020
924.78 |  | 133730
924.68 |  | 133048
924.58 |  | 133477
924.48 |  | 133265
924.38 |  | 132567
924.28 |  | 132639
924.18 |  | 133433
924.08 |  | 133125
923.98 |  | 132390
923.88 |  | 133320
923.78 |  | 132845
923.68 |  | 133740
923.58 |  | 133275
923.48 |  | 132890
923.38 |  | 132847
923.28 |  | 132604
923.18 |  | 132468
923.08 |  | 132854

## S2p Scan
﻿Doon University (ISTEM )
Axis | Energy | Elements= | 241
E:\IIT Mandi\2026\External User From Outside Of HP\April 2026\XPS_AMRC IIT Mandi_01.April.2026\Khushi Joshi_XPS\KJ-D1\S2p Scan.VGD
Binding Energy (E)
eV |  | Counts / s
178.08 |  | 27086
177.98 |  | 27126.2
177.88 |  | 26805.7
177.78 |  | 26929.1
177.68 |  | 27215.4
177.58 |  | 27079.9
177.48 |  | 27132.5
177.38 |  | 27158.3
177.28 |  | 27024.4
177.18 |  | 27062.7
177.08 |  | 27026.3
176.98 |  | 27071.1
176.88 |  | 27299.5
176.78 |  | 27038.1
176.68 |  | 27184.1
176.58 |  | 27163.4
176.48 |  | 27225.5
176.38 |  | 27111.2
176.28 |  | 27241.2
176.18 |  | 27144.5
176.08 |  | 27153.8
175.98 |  | 27415.4
175.88 |  | 27334.6
175.78 |  | 27177.4
175.68 |  | 27230.7
175.58 |  | 27068.9
175.48 |  | 27144.8
175.38 |  | 27507.3
175.28 |  | 27368.9
175.18 |  | 27581.9
175.08 |  | 27237.9
174.98 |  | 27381.2
174.88 |  | 27408.4
174.78 |  | 27228.4
174.68 |  | 27178.8
174.58 |  | 27329.1
174.48 |  | 27047.6
174.38 |  | 27141.1
174.28 |  | 27238.6
174.18 |  | 27196.3
174.08 |  | 27303
173.98 |  | 27533
173.88 |  | 27434.9
173.78 |  | 27197.9
173.68 |  | 27358.7
173.58 |  | 27397.8
173.48 |  | 27444.9
173.38 |  | 27326.5
173.28 |  | 27075.4
173.18 |  | 27578.8
173.08 |  | 27260.5
172.98 |  | 27053.8
172.88 |  | 27508.2
172.78 |  | 27328.3
172.68 |  | 27320.2
172.58 |  | 27473.9
172.48 |  | 27392
172.38 |  | 27526.7
172.28 |  | 27259.4
172.18 |  | 27368.3
172.08 |  | 27468.6
171.98 |  | 27301.8
171.88 |  | 27254.3
171.78 |  | 27095.7
171.68 |  | 27576.8
171.58 |  | 27495.6
171.48 |  | 27427
171.38 |  | 27397.7
171.28 |  | 27652.7
171.18 |  | 27580.7
171.08 |  | 27539.2
170.98 |  | 27580.5
170.88 |  | 27517.8
170.78 |  | 27470.1
170.68 |  | 27619.4
170.58 |  | 27481.9
170.48 |  | 27439.2
170.38 |  | 27684.7
170.28 |  | 27598.2
170.18 |  | 27551.2
170.08 |  | 27827.2
169.98 |  | 27714.3
169.88 |  | 27538.9
169.78 |  | 27810.4
169.68 |  | 27578.2
169.58 |  | 27742.3
169.48 |  | 27980.8
169.38 |  | 27862.9
169.28 |  | 27833.1
169.18 |  | 27751.4
169.08 |  | 27704.5
168.98 |  | 27795.9
168.88 |  | 27672.5
168.78 |  | 27989.1
168.68 |  | 28117.2
168.58 |  | 27737.7
168.48 |  | 27776.1
168.38 |  | 28041.1
168.28 |  | 28144.8
168.18 |  | 27943.8
168.08 |  | 27876.8
167.98 |  | 27857.2
167.88 |  | 27945.4
167.78 |  | 27879.9
167.68 |  | 27967.2
167.58 |  | 28192.5
167.48 |  | 27952.8
167.38 |  | 28005.1
167.28 |  | 27956.3
167.18 |  | 28060.3
167.08 |  | 28147.9
166.98 |  | 28004.1
166.88 |  | 27969.5
166.78 |  | 27869.4
166.68 |  | 27930.5
166.58 |  | 27970.2
166.48 |  | 27781.6
166.38 |  | 27810.5
166.28 |  | 27848.5
166.18 |  | 27905.2
166.08 |  | 27743.7
165.98 |  | 27791.5
165.88 |  | 27920.2
165.78 |  | 28057.1
165.68 |  | 27743.2
165.58 |  | 27928.4
165.48 |  | 27751.7
165.38 |  | 27941.9
165.28 |  | 27717.9
165.18 |  | 28135.1
165.08 |  | 28299.8
164.98 |  | 28024.2
164.88 |  | 27906.2
164.78 |  | 27830.4
164.68 |  | 27972.9
164.58 |  | 28278
164.48 |  | 28411.4
164.38 |  | 28230.3
164.28 |  | 28317.8
164.18 |  | 28313.1
164.08 |  | 28376.4
163.98 |  | 28489.8
163.88 |  | 28316
163.78 |  | 28430.3
163.68 |  | 28483.4
163.58 |  | 28475.3
163.48 |  | 28578
163.38 |  | 28697.3
163.28 |  | 28646.4
163.18 |  | 28708.5
163.08 |  | 28675.2
162.98 |  | 28740.1
162.88 |  | 28646.8
162.78 |  | 28550
162.68 |  | 28774.2
162.58 |  | 28762.2
162.48 |  | 28831.1
162.38 |  | 28839.1
162.28 |  | 29046.7
162.18 |  | 28882.4
162.08 |  | 28897.6
161.98 |  | 29024.3
161.88 |  | 28949.8
161.78 |  | 28675.1
161.68 |  | 28441.1
161.58 |  | 28483.7
161.48 |  | 28376.9
161.38 |  | 28571.3
161.28 |  | 28448.7
161.18 |  | 28417.6
161.08 |  | 28253
160.98 |  | 28567.5
160.88 |  | 28287.7
160.78 |  | 28164.7
160.68 |  | 28397.3
160.58 |  | 28408.6
160.48 |  | 28126.7
160.38 |  | 28055.3
160.28 |  | 28074.1
160.18 |  | 28348.8
160.08 |  | 28307.5
159.98 |  | 28099.8
159.88 |  | 28452.3
159.78 |  | 28294
159.68 |  | 28304.5
159.58 |  | 28364.9
159.48 |  | 28222.9
159.38 |  | 28295
159.28 |  | 28634.9
159.18 |  | 28462.4
159.08 |  | 28369.5
158.98 |  | 28416.7
158.88 |  | 28514.9
158.78 |  | 28600.5
158.68 |  | 28348.1
158.58 |  | 28310.4
158.48 |  | 28516.3
158.38 |  | 28459.6
158.28 |  | 28231.2
158.18 |  | 28630.1
158.08 |  | 28525.9
157.98 |  | 28441
157.88 |  | 28481.7
157.78 |  | 28209.1
157.68 |  | 28387.1
157.58 |  | 28506.4
157.48 |  | 28476.4
157.38 |  | 28380.9
157.28 |  | 28794.1
157.18 |  | 28649.3
157.08 |  | 28515.8
156.98 |  | 28603.5
156.88 |  | 28659
156.78 |  | 28522.3
156.68 |  | 28536.3
156.58 |  | 28637.9
156.48 |  | 28469
156.38 |  | 28553.9
156.28 |  | 28599.1
156.18 |  | 28501.8
156.08 |  | 28664.2
155.98 |  | 28589.5
155.88 |  | 28743.5
155.78 |  | 28874.6
155.68 |  | 28587.5
155.58 |  | 28565.2
155.48 |  | 28766.2
155.38 |  | 28633.5
155.28 |  | 28527.4
155.18 |  | 28582.6
155.08 |  | 28928.8
154.98 |  | 28739.2
154.88 |  | 28667.7
154.78 |  | 28631.6
154.68 |  | 29033.4
154.58 |  | 28808.2
154.48 |  | 28733.7
154.38 |  | 28990
154.28 |  | 28805.4
154.18 |  | 28872.3
154.08 |  | 28892.7

## O1s Scan
﻿Doon University (ISTEM )
Axis | Energy | Elements= | 241
E:\IIT Mandi\2026\External User From Outside Of HP\April 2026\XPS_AMRC IIT Mandi_01.April.2026\Khushi Joshi_XPS\KJ-D1\O1s Scan.VGD
Binding Energy (E)
eV |  | Counts / s
545.08 |  | 41483.4
544.98 |  | 40906.9
544.88 |  | 40831.5
544.78 |  | 39585.8
544.68 |  | 39901.3
544.58 |  | 39048.7
544.48 |  | 39082.3
544.38 |  | 39117.8
544.28 |  | 38251
544.18 |  | 38428.7
544.08 |  | 38105.5
543.98 |  | 38077.5
543.88 |  | 37697.2
543.78 |  | 37253.3
543.68 |  | 37322.5
543.58 |  | 36601.5
543.48 |  | 36200.2
543.38 |  | 35810.3
543.28 |  | 35917.3
543.18 |  | 35341.9
543.08 |  | 35456.8
542.98 |  | 35141
542.88 |  | 34953.9
542.78 |  | 34653.6
542.68 |  | 34749.4
542.58 |  | 34896.7
542.48 |  | 34243.6
542.38 |  | 34126.7
542.28 |  | 33854.1
542.18 |  | 33824.9
542.08 |  | 33553.4
541.98 |  | 33978.8
541.88 |  | 33982.3
541.78 |  | 33709.5
541.68 |  | 33462.8
541.58 |  | 33083.5
541.48 |  | 33475.9
541.38 |  | 33440.2
541.28 |  | 32845.9
541.18 |  | 32858
541.08 |  | 32763.7
540.98 |  | 32394.2
540.88 |  | 32453.7
540.78 |  | 32672
540.68 |  | 32586.4
540.58 |  | 32388.7
540.48 |  | 32323.3
540.38 |  | 32297.3
540.28 |  | 31516.6
540.18 |  | 31368
540.08 |  | 31529.9
539.98 |  | 31607.6
539.88 |  | 31192.6
539.78 |  | 31088.5
539.68 |  | 30624.5
539.58 |  | 30505.2
539.48 |  | 31062.7
539.38 |  | 30721.4
539.28 |  | 30513.3
539.18 |  | 30148.2
539.08 |  | 30040
538.98 |  | 30028.7
538.88 |  | 30164.9
538.78 |  | 29522.5
538.68 |  | 29816.5
538.58 |  | 30030.9
538.48 |  | 29621
538.38 |  | 29642.6
538.28 |  | 29710.1
538.18 |  | 29808.2
538.08 |  | 29750.6
537.98 |  | 29705
537.88 |  | 29790.8
537.78 |  | 29718.9
537.68 |  | 29801.5
537.58 |  | 30085.5
537.48 |  | 30120.6
537.38 |  | 29985.3
537.28 |  | 29762.6
537.18 |  | 30163
537.08 |  | 30417.3
536.98 |  | 30178.2
536.88 |  | 30282
536.78 |  | 30681.2
536.68 |  | 30600.5
536.58 |  | 30693.9
536.48 |  | 31044.6
536.38 |  | 31387.6
536.28 |  | 31059.3
536.18 |  | 31505.9
536.08 |  | 31196.5
535.98 |  | 31488.2
535.88 |  | 31473.7
535.78 |  | 31443.3
535.68 |  | 31991.8
535.58 |  | 31786.8
535.48 |  | 31867.7
535.38 |  | 32065.1
535.28 |  | 31435.9
535.18 |  | 32092.8
535.08 |  | 31782.5
534.98 |  | 31662.7
534.88 |  | 31855
534.78 |  | 31673.9
534.68 |  | 31543.1
534.58 |  | 31440.3
534.48 |  | 31758.4
534.38 |  | 31818.5
534.28 |  | 31576.2
534.18 |  | 32109.6
534.08 |  | 31897.6
533.98 |  | 32068.7
533.88 |  | 32686.2
533.78 |  | 33066.5
533.68 |  | 33496.9
533.58 |  | 34123.4
533.48 |  | 34906.4
533.38 |  | 35773.8
533.28 |  | 36784.1
533.18 |  | 37570.1
533.08 |  | 38569.2
532.98 |  | 40759.3
532.88 |  | 42392
532.78 |  | 43935.7
532.68 |  | 46017.1
532.58 |  | 48694.7
532.48 |  | 51714.6
532.38 |  | 54974.4
532.28 |  | 59130.5
532.18 |  | 63931.8
532.08 |  | 68248.9
531.98 |  | 72952.3
531.88 |  | 77664.5
531.78 |  | 82372
531.68 |  | 87087.9
531.58 |  | 90368.7
531.48 |  | 93372.6
531.38 |  | 96801.7
531.28 |  | 99094.1
531.18 |  | 101441
531.08 |  | 103743
530.98 |  | 107615
530.88 |  | 111868
530.78 |  | 116318
530.68 |  | 121057
530.58 |  | 125615
530.48 |  | 127161
530.38 |  | 125031
530.28 |  | 120852
530.18 |  | 111432
530.08 |  | 101214
529.98 |  | 89210.9
529.88 |  | 76212.4
529.78 |  | 66687.8
529.68 |  | 57773.9
529.58 |  | 50586.1
529.48 |  | 45025
529.38 |  | 41110.4
529.28 |  | 37687
529.18 |  | 34364.1
529.08 |  | 31939
528.98 |  | 30265.9
528.88 |  | 28866.3
528.78 |  | 27763
528.68 |  | 27016.8
528.58 |  | 26278.4
528.48 |  | 25066.6
528.38 |  | 25037.7
528.28 |  | 24791
528.18 |  | 24152
528.08 |  | 23956.8
527.98 |  | 23794.8
527.88 |  | 23658.4
527.78 |  | 23283.1
527.68 |  | 23507.9
527.58 |  | 23067.1
527.48 |  | 22861.1
527.38 |  | 22853.9
527.28 |  | 22726.4
527.18 |  | 22768.6
527.08 |  | 22461.5
526.98 |  | 22922.6
526.88 |  | 22724
526.78 |  | 22564.3
526.68 |  | 22609.2
526.58 |  | 22648.8
526.48 |  | 22765.5
526.38 |  | 22487.8
526.28 |  | 22158.8
526.18 |  | 22320.8
526.08 |  | 22314.2
525.98 |  | 22545.7
525.88 |  | 22572
525.78 |  | 22431.4
525.68 |  | 22689.2
525.58 |  | 22775.4
525.48 |  | 22311.8
525.38 |  | 22392.3
525.28 |  | 22590.3
525.18 |  | 22543.2
525.08 |  | 22493.8
524.98 |  | 22304.4
524.88 |  | 22449.8
524.78 |  | 22141.2
524.68 |  | 22433.7
524.58 |  | 22611.4
524.48 |  | 22198.4
524.38 |  | 22199.9
524.28 |  | 22562.7
524.18 |  | 22398.4
524.08 |  | 22353
523.98 |  | 22406.2
523.88 |  | 22474.7
523.78 |  | 22440.4
523.68 |  | 22394
523.58 |  | 22368.2
523.48 |  | 22097.8
523.38 |  | 21978.1
523.28 |  | 22277
523.18 |  | 22384.4
523.08 |  | 22597.9
522.98 |  | 22291.4
522.88 |  | 22201
522.78 |  | 22406.1
522.68 |  | 22439.6
522.58 |  | 22425.7
522.48 |  | 22337.8
522.38 |  | 22401.7
522.28 |  | 22221.9
522.18 |  | 22068.8
522.08 |  | 22013.8
521.98 |  | 22276.8
521.88 |  | 22384.7
521.78 |  | 21968.5
521.68 |  | 22362
521.58 |  | 21997.3
521.48 |  | 22167
521.38 |  | 21745.4
521.28 |  | 21975.7
521.18 |  | 21741.6
521.08 |  | 21715.2

## C1s Scan
﻿Doon University (ISTEM )
Axis | Energy | Elements= | 211
E:\IIT Mandi\2026\External User From Outside Of HP\April 2026\XPS_AMRC IIT Mandi_01.April.2026\Khushi Joshi_XPS\KJ-D1\C1s Scan.VGD
Binding Energy (E)
eV |  | Counts / s
298.08 |  | 25910.9
297.98 |  | 25769.8
297.88 |  | 25452.1
297.78 |  | 25349
297.68 |  | 25761
297.58 |  | 25337.6
297.48 |  | 25626.2
297.38 |  | 25195.8
297.28 |  | 25126.2
297.18 |  | 25603.2
297.08 |  | 25724.4
296.98 |  | 25027.4
296.88 |  | 25241.7
296.78 |  | 25329.1
296.68 |  | 25440.5
296.58 |  | 25149.7
296.48 |  | 24969.1
296.38 |  | 24855
296.28 |  | 24854.5
296.18 |  | 25246.7
296.08 |  | 25179
295.98 |  | 24918.8
295.88 |  | 24961.2
295.78 |  | 24875.9
295.68 |  | 24815
295.58 |  | 24830.6
295.48 |  | 25161.9
295.38 |  | 24901
295.28 |  | 25034.6
295.18 |  | 24674.5
295.08 |  | 25040.5
294.98 |  | 25141.9
294.88 |  | 25418.9
294.78 |  | 25001.7
294.68 |  | 24810.3
294.58 |  | 24827.5
294.48 |  | 24726.3
294.38 |  | 25174.7
294.28 |  | 25180.4
294.18 |  | 25051.2
294.08 |  | 24854.5
293.98 |  | 24801.9
293.88 |  | 25368
293.78 |  | 24561.9
293.68 |  | 24610.4
293.58 |  | 24987.6
293.48 |  | 24910.3
293.38 |  | 25241.2
293.28 |  | 24787.9
293.18 |  | 24555.2
293.08 |  | 25079.4
292.98 |  | 25112.4
292.88 |  | 25135.1
292.78 |  | 24795.3
292.68 |  | 24984.4
292.58 |  | 24840.4
292.48 |  | 24547.9
292.38 |  | 25203.3
292.28 |  | 24865.9
292.18 |  | 24839.4
292.08 |  | 25033.4
291.98 |  | 24878.9
291.88 |  | 25198.7
291.78 |  | 25128.8
291.68 |  | 25171.3
291.58 |  | 25280.7
291.48 |  | 24939.1
291.38 |  | 24926.5
291.28 |  | 24874.9
291.18 |  | 24895.4
291.08 |  | 25088.2
290.98 |  | 25299.7
290.88 |  | 25637.9
290.78 |  | 25422
290.68 |  | 25550.6
290.58 |  | 25444.1
290.48 |  | 25540.8
290.38 |  | 25797.7
290.28 |  | 25845.2
290.18 |  | 26299.3
290.08 |  | 26061.2
289.98 |  | 26717.7
289.88 |  | 26899.3
289.78 |  | 27539.9
289.68 |  | 28070.7
289.58 |  | 28158.4
289.48 |  | 28656.2
289.38 |  | 28869
289.28 |  | 29462.8
289.18 |  | 29594.7
289.08 |  | 29680.5
288.98 |  | 29778.2
288.88 |  | 30225.4
288.78 |  | 30166
288.68 |  | 30343.2
288.58 |  | 29969.3
288.48 |  | 30032.8
288.38 |  | 30208
288.28 |  | 30447.3
288.18 |  | 30042.4
288.08 |  | 29937.1
287.98 |  | 30024
287.88 |  | 29533
287.78 |  | 29480.1
287.68 |  | 28642.7
287.58 |  | 28276.3
287.48 |  | 28421.3
287.38 |  | 28188.7
287.28 |  | 28004.9
287.18 |  | 28268.6
287.08 |  | 28314.9
286.98 |  | 27954.5
286.88 |  | 28523.8
286.78 |  | 29122.4
286.68 |  | 29118.1
286.58 |  | 29075.8
286.48 |  | 30003.9
286.38 |  | 30531.9
286.28 |  | 31144.1
286.18 |  | 31680.5
286.08 |  | 32659.1
285.98 |  | 33098.8
285.88 |  | 34483.1
285.78 |  | 36351.2
285.68 |  | 37910.2
285.58 |  | 40342.4
285.48 |  | 43213.4
285.38 |  | 46136.7
285.28 |  | 49908.7
285.18 |  | 53776.7
285.08 |  | 57184.8
284.98 |  | 61217.6
284.88 |  | 64025.1
284.78 |  | 66345.6
284.68 |  | 66240.3
284.58 |  | 66516.5
284.48 |  | 65749.2
284.38 |  | 62234.3
284.28 |  | 58742.1
284.18 |  | 55199.2
284.08 |  | 50156.3
283.98 |  | 45739.5
283.88 |  | 41578.5
283.78 |  | 37524.2
283.68 |  | 35291.2
283.58 |  | 32455.6
283.48 |  | 30343.1
283.38 |  | 29008.3
283.28 |  | 27555.5
283.18 |  | 26958.1
283.08 |  | 26443
282.98 |  | 26107
282.88 |  | 25233.7
282.78 |  | 25282.7
282.68 |  | 25118.7
282.58 |  | 25066.6
282.48 |  | 24749
282.38 |  | 24479.8
282.28 |  | 24269.4
282.18 |  | 24078.5
282.08 |  | 24208.7
281.98 |  | 24446.7
281.88 |  | 24236.9
281.78 |  | 23953.1
281.68 |  | 24270.1
281.58 |  | 24052.4
281.48 |  | 24228.9
281.38 |  | 24089.3
281.28 |  | 23761.2
281.18 |  | 23744.5
281.08 |  | 24314.6
280.98 |  | 24025
280.88 |  | 24009.2
280.78 |  | 24226.1
280.68 |  | 23735.9
280.58 |  | 23708.1
280.48 |  | 23854.4
280.38 |  | 23803.4
280.28 |  | 23703.1
280.18 |  | 23880.4
280.08 |  | 23868
279.98 |  | 23762.9
279.88 |  | 23947.7
279.78 |  | 24031.1
279.68 |  | 23655.4
279.58 |  | 23928.9
279.48 |  | 24010.4
279.38 |  | 23979.3
279.28 |  | 24004.3
279.18 |  | 23979.6
279.08 |  | 23413.7
278.98 |  | 23650
278.88 |  | 23612.1
278.78 |  | 23687.7
278.68 |  | 23759.9
278.58 |  | 23909.9
278.48 |  | 24238.5
278.38 |  | 23892.5
278.28 |  | 24067
278.18 |  | 23850
278.08 |  | 23776.7
277.98 |  | 23971.9
277.88 |  | 23803
277.78 |  | 23888.8
277.68 |  | 23984
277.58 |  | 23963.5
277.48 |  | 23929.1
277.38 |  | 23659.6
277.28 |  | 24041.3
277.18 |  | 23622.5
277.08 |  | 23845.8

## XPS Survey
﻿Doon University (ISTEM )
Axis | Energy | Elements= | 1361
E:\IIT Mandi\2026\External User From Outside Of HP\April 2026\XPS_AMRC IIT Mandi_01.April.2026\Khushi Joshi_XPS\KJ-D1\XPS Survey.VGD
Binding Energy (E) |  |  |  | Backgnd.
eV |  | Counts / s |  | Counts / s
1350.08 |  | 1505710 |  | 0
1349.08 |  | 1493750 |  | 0
1348.08 |  | 1483090 |  | 0
1347.08 |  | 1477850 |  | 0
1346.08 |  | 1469610 |  | 0
1345.08 |  | 1459730 |  | 0
1344.08 |  | 1452430 |  | 0
1343.08 |  | 1452580 |  | 0
1342.08 |  | 1449170 |  | 0
1341.08 |  | 1443540 |  | 0
1340.08 |  | 1433810 |  | 0
1339.08 |  | 1427450 |  | 0
1338.08 |  | 1415340 |  | 0
1337.08 |  | 1412630 |  | 0
1336.08 |  | 1410820 |  | 0
1335.08 |  | 1407540 |  | 0
1334.08 |  | 1395400 |  | 0
1333.08 |  | 1378950 |  | 0
1332.08 |  | 1379670 |  | 0
1331.08 |  | 1366140 |  | 0
1330.08 |  | 1356710 |  | 0
1329.08 |  | 1353020 |  | 0
1328.08 |  | 1355540 |  | 0
1327.08 |  | 1340840 |  | 0
1326.08 |  | 1346250 |  | 0
1325.08 |  | 1340800 |  | 0
1324.08 |  | 1330550 |  | 0
1323.08 |  | 1334230 |  | 0
1322.08 |  | 1325490 |  | 0
1321.08 |  | 1322940 |  | 0
1320.08 |  | 1309050 |  | 0
1319.08 |  | 1314770 |  | 0
1318.08 |  | 1301840 |  | 0
1317.08 |  | 1295540 |  | 0
1316.08 |  | 1295900 |  | 0
1315.08 |  | 1290750 |  | 0
1314.08 |  | 1290310 |  | 0
1313.08 |  | 1284270 |  | 0
1312.08 |  | 1282290 |  | 0
1311.08 |  | 1279570 |  | 0
1310.08 |  | 1266650 |  | 0
1309.08 |  | 1283010 |  | 0
1308.08 |  | 1273560 |  | 0
1307.08 |  | 1283730 |  | 0
1306.08 |  | 1276210 |  | 0
1305.08 |  | 1276900 |  | 0
1304.08 |  | 1277160 |  | 0
1303.08 |  | 1266220 |  | 0
1302.08 |  | 1261050 |  | 0
1301.08 |  | 1251450 |  | 0
1300.08 |  | 1244700 |  | 0
1299.08 |  | 1245810 |  | 0
1298.08 |  | 1253860 |  | 0
1297.08 |  | 1236250 |  | 0
1296.08 |  | 1238190 |  | 0
1295.08 |  | 1232720 |  | 0
1294.08 |  | 1229310 |  | 0
1293.08 |  | 1216210 |  | 0
1292.08 |  | 1226030 |  | 0
1291.08 |  | 1226210 |  | 0
1290.08 |  | 1221130 |  | 0
1289.08 |  | 1218450 |  | 0
1288.08 |  | 1221430 |  | 0
1287.08 |  | 1217080 |  | 0
1286.08 |  | 1217530 |  | 0
1285.08 |  | 1214980 |  | 0
1284.08 |  | 1210890 |  | 0
1283.08 |  | 1206580 |  | 0
1282.08 |  | 1216780 |  | 0
1281.08 |  | 1211070 |  | 0
1280.08 |  | 1204590 |  | 0
1279.08 |  | 1216030 |  | 0
1278.08 |  | 1204940 |  | 0
1277.08 |  | 1206960 |  | 0
1276.08 |  | 1202240 |  | 0
1275.08 |  | 1204480 |  | 0
1274.08 |  | 1199350 |  | 0
1273.08 |  | 1208760 |  | 0
1272.08 |  | 1205350 |  | 0
1271.08 |  | 1201550 |  | 0
1270.08 |  | 1198430 |  | 0
1269.08 |  | 1205030 |  | 0
1268.08 |  | 1205860 |  | 0
1267.08 |  | 1194470 |  | 0
1266.08 |  | 1205520 |  | 0
1265.08 |  | 1192410 |  | 0
1264.08 |  | 1199980 |  | 0
1263.08 |  | 1190310 |  | 0
1262.08 |  | 1191780 |  | 0
1261.08 |  | 1187450 |  | 0
1260.08 |  | 1202770 |  | 0
1259.08 |  | 1189130 |  | 0
1258.08 |  | 1193400 |  | 0
1257.08 |  | 1189780 |  | 0
1256.08 |  | 1187120 |  | 0
1255.08 |  | 1188850 |  | 0
1254.08 |  | 1189870 |  | 0
1253.08 |  | 1184080 |  | 0
1252.08 |  | 1197420 |  | 0
1251.08 |  | 1188360 |  | 0
1250.08 |  | 1198460 |  | 0
1249.08 |  | 1201570 |  | 0
1248.08 |  | 1183860 |  | 0
1247.08 |  | 1197900 |  | 0
1246.08 |  | 1200840 |  | 0
1245.08 |  | 1197030 |  | 0
1244.08 |  | 1202190 |  | 0
1243.08 |  | 1200400 |  | 0
1242.08 |  | 1197170 |  | 0
1241.08 |  | 1195020 |  | 0
1240.08 |  | 1197900 |  | 0
1239.08 |  | 1199840 |  | 0
1238.08 |  | 1197810 |  | 0
1237.08 |  | 1193130 |  | 0
1236.08 |  | 1196530 |  | 0
1235.08 |  | 1199530 |  | 0
1234.08 |  | 1196160 |  | 0
1233.08 |  | 1198920 |  | 0
1232.08 |  | 1196670 |  | 0
1231.08 |  | 1204390 |  | 0
1230.08 |  | 1210740 |  | 0
1229.08 |  | 1213760 |  | 0
1228.08 |  | 1207260 |  | 0
1227.08 |  | 1212980 |  | 0
1226.08 |  | 1206410 |  | 0
1225.08 |  | 1214900 |  | 0
1224.08 |  | 1210980 |  | 0
1223.08 |  | 1210390 |  | 0
1222.08 |  | 1214390 |  | 0
1221.08 |  | 1203080 |  | 0
1220.08 |  | 1203490 |  | 0
1219.08 |  | 1195890 |  | 0
1218.08 |  | 1191440 |  | 0
1217.08 |  | 1188280 |  | 0
1216.08 |  | 1185490 |  | 0
1215.08 |  | 1181990 |  | 0
1214.08 |  | 1181630 |  | 0
1213.08 |  | 1176350 |  | 0
1212.08 |  | 1173160 |  | 0
1211.08 |  | 1177370 |  | 0
1210.08 |  | 1174240 |  | 0
1209.08 |  | 1173440 |  | 0
1208.08 |  | 1169020 |  | 0
1207.08 |  | 1172720 |  | 0
1206.08 |  | 1169810 |  | 0
1205.08 |  | 1178590 |  | 0
1204.08 |  | 1171140 |  | 0
1203.08 |  | 1169890 |  | 0
1202.08 |  | 1176150 |  | 0
1201.08 |  | 1170960 |  | 0
1200.08 |  | 1178000 |  | 0
1199.08 |  | 1173020 |  | 0
1198.08 |  | 1177360 |  | 0
1197.08 |  | 1180360 |  | 0
1196.08 |  | 1174420 |  | 0
1195.08 |  | 1179030 |  | 0
1194.08 |  | 1181190 |  | 0
1193.08 |  | 1183980 |  | 0
1192.08 |  | 1183780 |  | 0
1191.08 |  | 1178620 |  | 0
1190.08 |  | 1180540 |  | 0
1189.08 |  | 1184680 |  | 0
1188.08 |  | 1174450 |  | 0
1187.08 |  | 1190860 |  | 0
1186.08 |  | 1178420 |  | 0
1185.08 |  | 1179280 |  | 0
1184.08 |  | 1186930 |  | 0
1183.08 |  | 1184790 |  | 0
1182.08 |  | 1176250 |  | 0
1181.08 |  | 1180460 |  | 0
1180.08 |  | 1187030 |  | 0
1179.08 |  | 1180530 |  | 0
1178.08 |  | 1196230 |  | 0
1177.08 |  | 1188320 |  | 0
1176.08 |  | 1194630 |  | 0
1175.08 |  | 1196740 |  | 0
1174.08 |  | 1195140 |  | 0
1173.08 |  | 1196880 |  | 0
1172.08 |  | 1194970 |  | 0
1171.08 |  | 1198930 |  | 0
1170.08 |  | 1199230 |  | 0
1169.08 |  | 1202380 |  | 0
1168.08 |  | 1202370 |  | 0
1167.08 |  | 1201280 |  | 0
1166.08 |  | 1199800 |  | 0
1165.08 |  | 1201090 |  | 0
1164.08 |  | 1200940 |  | 0
1163.08 |  | 1209720 |  | 0
1162.08 |  | 1201280 |  | 0
1161.08 |  | 1201380 |  | 0
1160.08 |  | 1212350 |  | 0
1159.08 |  | 1204510 |  | 0
1158.08 |  | 1206510 |  | 0
1157.08 |  | 1208280 |  | 0
1156.08 |  | 1206150 |  | 0
1155.08 |  | 1206910 |  | 0
1154.08 |  | 1219100 |  | 0
1153.08 |  | 1213190 |  | 0
1152.08 |  | 1207940 |  | 0
1151.08 |  | 1216840 |  | 0
1150.08 |  | 1223730 |  | 0
1149.08 |  | 1219130 |  | 0
1148.08 |  | 1207810 |  | 0
1147.08 |  | 1225080 |  | 0
1146.08 |  | 1228000 |  | 0
1145.08 |  | 1225420 |  | 0
1144.08 |  | 1225820 |  | 0
1143.08 |  | 1228070 |  | 0
1142.08 |  | 1228900 |  | 0
1141.08 |  | 1229590 |  | 0
1140.08 |  | 1230110 |  | 0
1139.08 |  | 1227510 |  | 0
1138.08 |  | 1231080 |  | 0
1137.08 |  | 1235630 |  | 0
1136.08 |  | 1233500 |  | 0
1135.08 |  | 1235170 |  | 0
1134.08 |  | 1235960 |  | 0
1133.08 |  | 1240180 |  | 0
1132.08 |  | 1237290 |  | 0
1131.08 |  | 1239390 |  | 0
1130.08 |  | 1236780 |  | 0
1129.08 |  | 1248280 |  | 0
1128.08 |  | 1241650 |  | 0
1127.08 |  | 1248700 |  | 0
1126.08 |  | 1249910 |  | 0
1125.08 |  | 1244870 |  | 0
1124.08 |  | 1250050 |  | 0
1123.08 |  | 1257750 |  | 0
1122.08 |  | 1250870 |  | 0
1121.08 |  | 1255760 |  | 0
1120.08 |  | 1256400 |  | 0
1119.08 |  | 1248360 |  | 0
1118.08 |  | 1255240 |  | 0
1117.08 |  | 1254230 |  | 0
1116.08 |  | 1261550 |  | 0
1115.08 |  | 1265590 |  | 0
1114.08 |  | 1257390 |  | 0
1113.08 |  | 1266240 |  | 0
1112.08 |  | 1263130 |  | 0
1111.08 |  | 1260720 |  | 0
1110.08 |  | 1267750 |  | 0
1109.08 |  | 1269530 |  | 0
1108.08 |  | 1264330 |  | 0
1107.08 |  | 1265690 |  | 0
1106.08 |  | 1267820 |  | 0
1105.08 |  | 1268490 |  | 0
1104.08 |  | 1270460 |  | 0
1103.08 |  | 1271190 |  | 0
1102.08 |  | 1278980 |  | 0
1101.08 |  | 1289050 |  | 0
1100.08 |  | 1305110 |  | 0
1099.08 |  | 1313940 |  | 0
1098.08 |  | 1328020 |  | 0
1097.08 |  | 1345620 |  | 0
1096.08 |  | 1332710 |  | 0
1095.08 |  | 1311470 |  | 0
1094.08 |  | 1292790 |  | 0
1093.08 |  | 1270200 |  | 0
1092.08 |  | 1257690 |  | 0
1091.08 |  | 1241580 |  | 0
1090.08 |  | 1240090 |  | 0
1089.08 |  | 1234770 |  | 0
1088.08 |  | 1240380 |  | 0
1087.08 |  | 1232910 |  | 0
1086.08 |  | 1225790 |  | 0
1085.08 |  | 1217960 |  | 0
1084.08 |  | 1222300 |  | 0
1083.08 |  | 1227780 |  | 0
1082.08 |  | 1231390 |  | 0
1081.08 |  | 1224330 |  | 0
1080.08 |  | 1222600 |  | 0
1079.08 |  | 1225310 |  | 0
1078.08 |  | 1227400 |  | 0
1077.08 |  | 1236280 |  | 0
1076.08 |  | 1230690 |  | 0
1075.08 |  | 1224410 |  | 0
1074.08 |  | 1234740 |  | 0
1073.08 |  | 1237110 |  | 0
1072.08 |  | 1253710 |  | 0
1071.08 |  | 1258080 |  | 0
1070.08 |  | 1246750 |  | 0
1069.08 |  | 1238910 |  | 0
1068.08 |  | 1241760 |  | 0
1067.08 |  | 1237800 |  | 0
1066.08 |  | 1241900 |  | 0
1065.08 |  | 1248200 |  | 0
1064.08 |  | 1246980 |  | 0
1063.08 |  | 1250320 |  | 0
1062.08 |  | 1248380 |  | 0
1061.08 |  | 1246960 |  | 0
1060.08 |  | 1253650 |  | 0
1059.08 |  | 1252660 |  | 0
1058.08 |  | 1248960 |  | 0
1057.08 |  | 1251930 |  | 0
1056.08 |  | 1254100 |  | 0
1055.08 |  | 1260420 |  | 0
1054.08 |  | 1257290 |  | 0
1053.08 |  | 1255170 |  | 0
1052.08 |  | 1256810 |  | 0
1051.08 |  | 1259070 |  | 0
1050.08 |  | 1260870 |  | 0
1049.08 |  | 1263110 |  | 0
1048.08 |  | 1268220 |  | 0
1047.08 |  | 1270860 |  | 0
1046.08 |  | 1268190 |  | 0
1045.08 |  | 1281440 |  | 0
1044.08 |  | 1274440 |  | 0
1043.08 |  | 1280950 |  | 0
1042.08 |  | 1281660 |  | 0
1041.08 |  | 1280550 |  | 0
1040.08 |  | 1281340 |  | 0
1039.08 |  | 1278450 |  | 0
1038.08 |  | 1283590 |  | 0
1037.08 |  | 1284460 |  | 0
1036.08 |  | 1288580 |  | 0
1035.08 |  | 1291970 |  | 0
1034.08 |  | 1297920 |  | 0
1033.08 |  | 1295350 |  | 0
1032.08 |  | 1301750 |  | 0
1031.08 |  | 1293050 |  | 0
1030.08 |  | 1293950 |  | 0
1029.08 |  | 1302310 |  | 0
1028.08 |  | 1307650 |  | 0
1027.08 |  | 1295890 |  | 0
1026.08 |  | 1309040 |  | 0
1025.08 |  | 1313970 |  | 0
1024.08 |  | 1317440 |  | 0
1023.08 |  | 1317680 |  | 0
1022.08 |  | 1315680 |  | 0
1021.08 |  | 1318940 |  | 0
1020.08 |  | 1320130 |  | 0
1019.08 |  | 1327650 |  | 0
1018.08 |  | 1321810 |  | 0
1017.08 |  | 1328830 |  | 0
1016.08 |  | 1333840 |  | 0
1015.08 |  | 1330970 |  | 0
1014.08 |  | 1333610 |  | 0
1013.08 |  | 1337950 |  | 0
1012.08 |  | 1342980 |  | 0
1011.08 |  | 1343750 |  | 0
1010.08 |  | 1348930 |  | 0
1009.08 |  | 1336370 |  | 0
1008.08 |  | 1348600 |  | 0
1007.08 |  | 1340610 |  | 0
1006.08 |  | 1352000 |  | 0
1005.08 |  | 1347970 |  | 0
1004.08 |  | 1356730 |  | 0
1003.08 |  | 1355500 |  | 0
1002.08 |  | 1360580 |  | 0
1001.08 |  | 1368330 |  | 0
1000.08 |  | 1375040 |  | 0
999.08 |  | 1365910 |  | 0
998.08 |  | 1383680 |  | 0
997.08 |  | 1379950 |  | 0
996.08 |  | 1388250 |  | 0
995.08 |  | 1387800 |  | 0
994.08 |  | 1381290 |  | 0
993.08 |  | 1382760 |  | 0
992.08 |  | 1374570 |  | 0
991.08 |  | 1385260 |  | 0
990.08 |  | 1384150 |  | 0
989.08 |  | 1382900 |  | 0
988.08 |  | 1385480 |  | 0
987.08 |  | 1382310 |  | 0
986.08 |  | 1392580 |  | 0
985.08 |  | 1385710 |  | 0
984.08 |  | 1383180 |  | 0
983.08 |  | 1390310 |  | 0
982.08 |  | 1399210 |  | 0
981.08 |  | 1398130 |  | 0
980.08 |  | 1408240 |  | 0
979.08 |  | 1427160 |  | 0
978.08 |  | 1442120 |  | 0
977.08 |  | 1457550 |  | 0
976.08 |  | 1455440 |  | 0
975.08 |  | 1457440 |  | 0
974.08 |  | 1440510 |  | 0
973.08 |  | 1426150 |  | 0
972.08 |  | 1410960 |  | 0
971.08 |  | 1396140 |  | 0
970.08 |  | 1399610 |  | 0
969.08 |  | 1394300 |  | 0
968.08 |  | 1398900 |  | 0
967.08 |  | 1402840 |  | 0
966.08 |  | 1411720 |  | 0
965.08 |  | 1413470 |  | 0
964.08 |  | 1406150 |  | 0
963.08 |  | 1394720 |  | 0
962.08 |  | 1372270 |  | 0
961.08 |  | 1352050 |  | 0
960.08 |  | 1339820 |  | 0
959.08 |  | 1346360 |  | 0
958.08 |  | 1352210 |  | 0
957.08 |  | 1357240 |  | 0
956.08 |  | 1389040 |  | 0
955.08 |  | 1445600 |  | 0
954.08 |  | 1618210 |  | 0
953.08 |  | 1949650 |  | 0
952.08 |  | 1928030 |  | 0
951.08 |  | 1519180 |  | 0
950.08 |  | 1309890 |  | 0
949.08 |  | 1247120 |  | 0
948.08 |  | 1242640 |  | 0
947.08 |  | 1253040 |  | 0
946.08 |  | 1245560 |  | 0
945.08 |  | 1236470 |  | 0
944.08 |  | 1234210 |  | 0
943.08 |  | 1192390 |  | 0
942.08 |  | 1159590 |  | 0
941.08 |  | 1142370 |  | 0
940.08 |  | 1129660 |  | 0
939.08 |  | 1128000 |  | 1128000
938.08 |  | 1133750 |  | 1127110
937.08 |  | 1163290 |  | 1125670
936.08 |  | 1199370 |  | 1122220
935.08 |  | 1334020 |  | 1116260
934.08 |  | 1805200 |  | 1101740
933.08 |  | 2681650 |  | 1058050
932.08 |  | 2370810 |  | 959381
931.08 |  | 1312430 |  | 874005
930.08 |  | 987358 |  | 847470
929.08 |  | 902172 |  | 838988
928.08 |  | 869689 |  | 835154
927.08 |  | 847046 |  | 833060
926.08 |  | 843919 |  | 832210
925.08 |  | 836542 |  | 831501
924.08 |  | 833815 |  | 831196
923.08 |  | 831038 |  | 831038
922.08 |  | 827213 |  | 0
921.08 |  | 829114 |  | 0
920.08 |  | 830347 |  | 0
919.08 |  | 829256 |  | 0
918.08 |  | 832346 |  | 0
917.08 |  | 830830 |  | 0
916.08 |  | 839816 |  | 0
915.08 |  | 833153 |  | 0
914.08 |  | 829931 |  | 0
913.08 |  | 833456 |  | 0
912.08 |  | 834679 |  | 0
911.08 |  | 840278 |  | 0
910.08 |  | 835288 |  | 0
909.08 |  | 840104 |  | 0
908.08 |  | 838971 |  | 0
907.08 |  | 848106 |  | 0
906.08 |  | 844450 |  | 0
905.08 |  | 847692 |  | 0
904.08 |  | 844871 |  | 0
903.08 |  | 837935 |  | 0
902.08 |  | 849346 |  | 0
901.08 |  | 847808 |  | 0
900.08 |  | 845883 |  | 0
899.08 |  | 845934 |  | 0
898.08 |  | 851550 |  | 0
897.08 |  | 846718 |  | 0
896.08 |  | 859775 |  | 0
895.08 |  | 856138 |  | 0
894.08 |  | 851234 |  | 0
893.08 |  | 854195 |  | 0
892.08 |  | 850011 |  | 0
891.08 |  | 856498 |  | 0
890.08 |  | 862760 |  | 0
889.08 |  | 856746 |  | 0
888.08 |  | 862043 |  | 0
887.08 |  | 855819 |  | 0
886.08 |  | 861487 |  | 0
885.08 |  | 863766 |  | 0
884.08 |  | 860329 |  | 0
883.08 |  | 866312 |  | 0
882.08 |  | 869112 |  | 0
881.08 |  | 867161 |  | 0
880.08 |  | 872847 |  | 0
879.08 |  | 869017 |  | 0
878.08 |  | 869856 |  | 0
877.08 |  | 869642 |  | 0
876.08 |  | 875280 |  | 0
875.08 |  | 880152 |  | 0
874.08 |  | 875312 |  | 0
873.08 |  | 882515 |  | 0
872.08 |  | 879027 |  | 0
871.08 |  | 885172 |  | 0
870.08 |  | 885271 |  | 0
869.08 |  | 883694 |  | 0
868.08 |  | 887485 |  | 0
867.08 |  | 887315 |  | 0
866.08 |  | 887589 |  | 0
865.08 |  | 890989 |  | 0
864.08 |  | 882755 |  | 0
863.08 |  | 885482 |  | 0
862.08 |  | 889473 |  | 0
861.08 |  | 896158 |  | 0
860.08 |  | 895817 |  | 0
859.08 |  | 896446 |  | 0
858.08 |  | 898389 |  | 0
857.08 |  | 894228 |  | 0
856.08 |  | 899047 |  | 0
855.08 |  | 899901 |  | 0
854.08 |  | 899832 |  | 0
853.08 |  | 899761 |  | 0
852.08 |  | 900776 |  | 0
851.08 |  | 903151 |  | 0
850.08 |  | 900297 |  | 0
849.08 |  | 912717 |  | 0
848.08 |  | 911917 |  | 0
847.08 |  | 907918 |  | 0
846.08 |  | 909714 |  | 0
845.08 |  | 911492 |  | 0
844.08 |  | 913269 |  | 0
843.08 |  | 914864 |  | 0
842.08 |  | 917321 |  | 0
841.08 |  | 918264 |  | 0
840.08 |  | 921080 |  | 0
839.08 |  | 922045 |  | 0
838.08 |  | 924062 |  | 0
837.08 |  | 923609 |  | 0
836.08 |  | 926347 |  | 0
835.08 |  | 928921 |  | 0
834.08 |  | 924694 |  | 0
833.08 |  | 924312 |  | 0
832.08 |  | 931635 |  | 0
831.08 |  | 935456 |  | 0
830.08 |  | 935624 |  | 0
829.08 |  | 934772 |  | 0
828.08 |  | 937207 |  | 0
827.08 |  | 935394 |  | 0
826.08 |  | 939553 |  | 0
825.08 |  | 942612 |  | 0
824.08 |  | 938137 |  | 0
823.08 |  | 944890 |  | 0
822.08 |  | 945999 |  | 0
821.08 |  | 950390 |  | 0
820.08 |  | 947101 |  | 0
819.08 |  | 945634 |  | 0
818.08 |  | 951552 |  | 0
817.08 |  | 956912 |  | 0
816.08 |  | 958808 |  | 0
815.08 |  | 958595 |  | 0
814.08 |  | 955137 |  | 0
813.08 |  | 963631 |  | 0
812.08 |  | 959131 |  | 0
811.08 |  | 962095 |  | 0
810.08 |  | 965927 |  | 0
809.08 |  | 965811 |  | 0
808.08 |  | 967312 |  | 0
807.08 |  | 964433 |  | 0
806.08 |  | 967224 |  | 0
805.08 |  | 973403 |  | 0
804.08 |  | 975306 |  | 0
803.08 |  | 974596 |  | 0
802.08 |  | 976424 |  | 0
801.08 |  | 976667 |  | 0
800.08 |  | 983903 |  | 0
799.08 |  | 977114 |  | 0
798.08 |  | 981941 |  | 0
797.08 |  | 978218 |  | 0
796.08 |  | 983591 |  | 0
795.08 |  | 987591 |  | 0
794.08 |  | 993702 |  | 0
793.08 |  | 990185 |  | 0
792.08 |  | 992478 |  | 0
791.08 |  | 1000060 |  | 0
790.08 |  | 996542 |  | 0
789.08 |  | 998009 |  | 0
788.08 |  | 1003410 |  | 0
787.08 |  | 995344 |  | 0
786.08 |  | 1010160 |  | 0
785.08 |  | 1006000 |  | 0
784.08 |  | 1010200 |  | 0
783.08 |  | 1011600 |  | 0
782.08 |  | 1014250 |  | 0
781.08 |  | 1013680 |  | 0
780.08 |  | 1013610 |  | 0
779.08 |  | 1014510 |  | 0
778.08 |  | 1024820 |  | 0
777.08 |  | 1023940 |  | 0
776.08 |  | 1028310 |  | 0
775.08 |  | 1032080 |  | 0
774.08 |  | 1032010 |  | 0
773.08 |  | 1037580 |  | 0
772.08 |  | 1040590 |  | 0
771.08 |  | 1037240 |  | 0
770.08 |  | 1043730 |  | 0
769.08 |  | 1030780 |  | 0
768.08 |  | 1033120 |  | 0
767.08 |  | 1030110 |  | 0
766.08 |  | 1031850 |  | 0
765.08 |  | 1033700 |  | 0
764.08 |  | 1031830 |  | 0
763.08 |  | 1037140 |  | 0
762.08 |  | 1047120 |  | 0
761.08 |  | 1049660 |  | 0
760.08 |  | 1045520 |  | 0
759.08 |  | 1055250 |  | 0
758.08 |  | 1054450 |  | 0
757.08 |  | 1050050 |  | 0
756.08 |  | 1043390 |  | 0
755.08 |  | 1044590 |  | 0
754.08 |  | 1037380 |  | 0
753.08 |  | 1037920 |  | 0
752.08 |  | 1039660 |  | 0
751.08 |  | 1036430 |  | 0
750.08 |  | 1037960 |  | 0
749.08 |  | 1035720 |  | 0
748.08 |  | 1035210 |  | 0
747.08 |  | 1035340 |  | 0
746.08 |  | 1047940 |  | 0
745.08 |  | 1046500 |  | 0
744.08 |  | 1045900 |  | 0
743.08 |  | 1048110 |  | 0
742.08 |  | 1047740 |  | 0
741.08 |  | 1055300 |  | 0
740.08 |  | 1048690 |  | 0
739.08 |  | 1058800 |  | 0
738.08 |  | 1063220 |  | 0
737.08 |  | 1066930 |  | 0
736.08 |  | 1064780 |  | 0
735.08 |  | 1068420 |  | 0
734.08 |  | 1073510 |  | 0
733.08 |  | 1073500 |  | 0
732.08 |  | 1071770 |  | 0
731.08 |  | 1078880 |  | 0
730.08 |  | 1074920 |  | 0
729.08 |  | 1076290 |  | 0
728.08 |  | 1080810 |  | 0
727.08 |  | 1088900 |  | 0
726.08 |  | 1090910 |  | 0
725.08 |  | 1100700 |  | 0
724.08 |  | 1115270 |  | 0
723.08 |  | 1122270 |  | 0
722.08 |  | 1125530 |  | 0
721.08 |  | 1120700 |  | 0
720.08 |  | 1113760 |  | 0
719.08 |  | 1105070 |  | 0
718.08 |  | 1088240 |  | 0
717.08 |  | 1088600 |  | 0
716.08 |  | 1086600 |  | 0
715.08 |  | 1088020 |  | 0
714.08 |  | 1086180 |  | 0
713.08 |  | 1061410 |  | 0
712.08 |  | 1037290 |  | 0
711.08 |  | 1007300 |  | 0
710.08 |  | 987204 |  | 0
709.08 |  | 962613 |  | 0
708.08 |  | 949224 |  | 0
707.08 |  | 939144 |  | 0
706.08 |  | 940340 |  | 0
705.08 |  | 938946 |  | 0
704.08 |  | 939201 |  | 0
703.08 |  | 938341 |  | 0
702.08 |  | 935821 |  | 0
701.08 |  | 930779 |  | 0
700.08 |  | 927754 |  | 0
699.08 |  | 928024 |  | 0
698.08 |  | 924399 |  | 0
697.08 |  | 921827 |  | 0
696.08 |  | 917104 |  | 0
695.08 |  | 922428 |  | 0
694.08 |  | 916236 |  | 0
693.08 |  | 916354 |  | 0
692.08 |  | 913641 |  | 0
691.08 |  | 912957 |  | 0
690.08 |  | 908245 |  | 0
689.08 |  | 901884 |  | 0
688.08 |  | 894643 |  | 0
687.08 |  | 887429 |  | 0
686.08 |  | 886692 |  | 0
685.08 |  | 885178 |  | 0
684.08 |  | 885648 |  | 0
683.08 |  | 884699 |  | 0
682.08 |  | 888579 |  | 0
681.08 |  | 892377 |  | 0
680.08 |  | 892592 |  | 0
679.08 |  | 896853 |  | 0
678.08 |  | 895652 |  | 0
677.08 |  | 904103 |  | 0
676.08 |  | 898275 |  | 0
675.08 |  | 902558 |  | 0
674.08 |  | 907245 |  | 0
673.08 |  | 912046 |  | 0
672.08 |  | 915714 |  | 0
671.08 |  | 919870 |  | 0
670.08 |  | 918768 |  | 0
669.08 |  | 916685 |  | 0
668.08 |  | 926645 |  | 0
667.08 |  | 923957 |  | 0
666.08 |  | 925202 |  | 0
665.08 |  | 926079 |  | 0
664.08 |  | 932185 |  | 0
663.08 |  | 933357 |  | 0
662.08 |  | 938094 |  | 0
661.08 |  | 946079 |  | 0
660.08 |  | 955232 |  | 0
659.08 |  | 959647 |  | 0
658.08 |  | 963499 |  | 0
657.08 |  | 969663 |  | 0
656.08 |  | 974398 |  | 0
655.08 |  | 974052 |  | 0
654.08 |  | 987413 |  | 0
653.08 |  | 1007600 |  | 0
652.08 |  | 1045910 |  | 0
651.08 |  | 1078970 |  | 0
650.08 |  | 1101080 |  | 0
649.08 |  | 1072640 |  | 0
648.08 |  | 1011910 |  | 0
647.08 |  | 960957 |  | 0
646.08 |  | 929754 |  | 0
645.08 |  | 923691 |  | 0
644.08 |  | 925773 |  | 0
643.08 |  | 949012 |  | 0
642.08 |  | 942659 |  | 0
641.08 |  | 915668 |  | 0
640.08 |  | 869613 |  | 0
639.08 |  | 833989 |  | 0
638.08 |  | 813705 |  | 0
637.08 |  | 789843 |  | 0
636.08 |  | 764707 |  | 0
635.08 |  | 756495 |  | 0
634.08 |  | 751156 |  | 0
633.08 |  | 751400 |  | 0
632.08 |  | 753692 |  | 0
631.08 |  | 759669 |  | 0
630.08 |  | 758110 |  | 0
629.08 |  | 736784 |  | 0
628.08 |  | 717431 |  | 0
627.08 |  | 704969 |  | 0
626.08 |  | 691634 |  | 0
625.08 |  | 686633 |  | 0
624.08 |  | 689447 |  | 0
623.08 |  | 680546 |  | 0
622.08 |  | 673268 |  | 0
621.08 |  | 673132 |  | 0
620.08 |  | 668635 |  | 0
619.08 |  | 659525 |  | 0
618.08 |  | 656321 |  | 0
617.08 |  | 656028 |  | 0
616.08 |  | 652954 |  | 0
615.08 |  | 654474 |  | 0
614.08 |  | 656403 |  | 0
613.08 |  | 649792 |  | 0
612.08 |  | 659145 |  | 0
611.08 |  | 655542 |  | 0
610.08 |  | 657443 |  | 0
609.08 |  | 659874 |  | 0
608.08 |  | 662737 |  | 0
607.08 |  | 665884 |  | 0
606.08 |  | 664261 |  | 0
605.08 |  | 671298 |  | 0
604.08 |  | 669434 |  | 0
603.08 |  | 672675 |  | 0
602.08 |  | 677154 |  | 0
601.08 |  | 681383 |  | 0
600.08 |  | 686441 |  | 0
599.08 |  | 682620 |  | 0
598.08 |  | 689194 |  | 0
597.08 |  | 692662 |  | 0
596.08 |  | 697586 |  | 0
595.08 |  | 699500 |  | 0
594.08 |  | 705171 |  | 0
593.08 |  | 706672 |  | 0
592.08 |  | 704513 |  | 0
591.08 |  | 704451 |  | 0
590.08 |  | 707536 |  | 0
589.08 |  | 708479 |  | 0
588.08 |  | 709970 |  | 0
587.08 |  | 713480 |  | 0
586.08 |  | 714326 |  | 0
585.08 |  | 715923 |  | 0
584.08 |  | 723415 |  | 0
583.08 |  | 725520 |  | 0
582.08 |  | 734424 |  | 0
581.08 |  | 743109 |  | 0
580.08 |  | 759548 |  | 0
579.08 |  | 767833 |  | 0
578.08 |  | 791894 |  | 0
577.08 |  | 807322 |  | 0
576.08 |  | 842371 |  | 0
575.08 |  | 875754 |  | 0
574.08 |  | 897676 |  | 0
573.08 |  | 936224 |  | 0
572.08 |  | 1029150 |  | 0
571.08 |  | 1172040 |  | 0
570.08 |  | 1191000 |  | 0
569.08 |  | 1002610 |  | 0
568.08 |  | 822414 |  | 0
567.08 |  | 708261 |  | 0
566.08 |  | 625077 |  | 0
565.08 |  | 569912 |  | 0
564.08 |  | 521024 |  | 0
563.08 |  | 482931 |  | 0
562.08 |  | 462583 |  | 0
561.08 |  | 448301 |  | 0
560.08 |  | 438103 |  | 0
559.08 |  | 421641 |  | 0
558.08 |  | 413408 |  | 0
557.08 |  | 412949 |  | 0
556.08 |  | 418037 |  | 0
555.08 |  | 420113 |  | 0
554.08 |  | 414513 |  | 0
553.08 |  | 419746 |  | 0
552.08 |  | 439918 |  | 0
551.08 |  | 469962 |  | 0
550.08 |  | 457675 |  | 0
549.08 |  | 410876 |  | 0
548.08 |  | 363520 |  | 0
547.08 |  | 333349 |  | 0
546.08 |  | 305950 |  | 0
545.08 |  | 290102 |  | 0
544.08 |  | 268886 |  | 0
543.08 |  | 248910 |  | 0
542.08 |  | 242099 |  | 0
541.08 |  | 235004 |  | 0
540.08 |  | 227696 |  | 0
539.08 |  | 220826 |  | 0
538.08 |  | 218069 |  | 218069
537.08 |  | 223389 |  | 217956
536.08 |  | 231508 |  | 217637
535.08 |  | 239151 |  | 217004
534.08 |  | 268576 |  | 216065
533.08 |  | 379522 |  | 214030
532.08 |  | 591343 |  | 207944
531.08 |  | 701880 |  | 194067
530.08 |  | 468454 |  | 175777
529.08 |  | 232961 |  | 165250
528.08 |  | 180049 |  | 162814
527.08 |  | 168237 |  | 162193
526.08 |  | 166062 |  | 161975
525.08 |  | 167224 |  | 161827
524.08 |  | 161633 |  | 161633
523.08 |  | 162449 |  | 162449
522.08 |  | 158043 |  | 0
521.08 |  | 158422 |  | 0
520.08 |  | 156960 |  | 0
519.08 |  | 156608 |  | 0
518.08 |  | 157643 |  | 0
517.08 |  | 153602 |  | 0
516.08 |  | 154433 |  | 0
515.08 |  | 156714 |  | 0
514.08 |  | 154703 |  | 0
513.08 |  | 153932 |  | 0
512.08 |  | 154885 |  | 0
511.08 |  | 155907 |  | 0
510.08 |  | 156452 |  | 0
509.08 |  | 155846 |  | 0
508.08 |  | 152753 |  | 0
507.08 |  | 155610 |  | 0
506.08 |  | 154990 |  | 0
505.08 |  | 154196 |  | 0
504.08 |  | 154874 |  | 0
503.08 |  | 155460 |  | 0
502.08 |  | 159326 |  | 0
501.08 |  | 158098 |  | 0
500.08 |  | 158452 |  | 0
499.08 |  | 161107 |  | 0
498.08 |  | 166827 |  | 0
497.08 |  | 175176 |  | 0
496.08 |  | 174158 |  | 0
495.08 |  | 166170 |  | 0
494.08 |  | 158319 |  | 0
493.08 |  | 152027 |  | 0
492.08 |  | 153980 |  | 0
491.08 |  | 153370 |  | 0
490.08 |  | 153655 |  | 0
489.08 |  | 155889 |  | 0
488.08 |  | 157429 |  | 0
487.08 |  | 161178 |  | 0
486.08 |  | 161548 |  | 0
485.08 |  | 155924 |  | 0
484.08 |  | 152967 |  | 0
483.08 |  | 151387 |  | 0
482.08 |  | 150760 |  | 0
481.08 |  | 152226 |  | 0
480.08 |  | 151850 |  | 0
479.08 |  | 151451 |  | 0
478.08 |  | 153285 |  | 0
477.08 |  | 152856 |  | 0
476.08 |  | 152080 |  | 0
475.08 |  | 153004 |  | 0
474.08 |  | 153262 |  | 0
473.08 |  | 151278 |  | 0
472.08 |  | 151832 |  | 0
471.08 |  | 152587 |  | 0
470.08 |  | 151925 |  | 0
469.08 |  | 154676 |  | 0
468.08 |  | 152412 |  | 0
467.08 |  | 152330 |  | 0
466.08 |  | 151487 |  | 0
465.08 |  | 150209 |  | 0
464.08 |  | 152199 |  | 0
463.08 |  | 153618 |  | 0
462.08 |  | 154401 |  | 0
461.08 |  | 152351 |  | 0
460.08 |  | 153307 |  | 0
459.08 |  | 155832 |  | 0
458.08 |  | 152471 |  | 0
457.08 |  | 153303 |  | 0
456.08 |  | 154563 |  | 0
455.08 |  | 154170 |  | 0
454.08 |  | 155027 |  | 0
453.08 |  | 157376 |  | 0
452.08 |  | 157316 |  | 0
451.08 |  | 155070 |  | 0
450.08 |  | 154664 |  | 0
449.08 |  | 156330 |  | 0
448.08 |  | 154718 |  | 0
447.08 |  | 157070 |  | 0
446.08 |  | 156144 |  | 0
445.08 |  | 158313 |  | 0
444.08 |  | 157616 |  | 0
443.08 |  | 157439 |  | 0
442.08 |  | 154962 |  | 0
441.08 |  | 157463 |  | 0
440.08 |  | 156687 |  | 0
439.08 |  | 157587 |  | 0
438.08 |  | 160636 |  | 0
437.08 |  | 158826 |  | 0
436.08 |  | 155192 |  | 0
435.08 |  | 161145 |  | 0
434.08 |  | 160195 |  | 0
433.08 |  | 159595 |  | 0
432.08 |  | 160126 |  | 0
431.08 |  | 160349 |  | 0
430.08 |  | 161005 |  | 0
429.08 |  | 157842 |  | 0
428.08 |  | 162075 |  | 0
427.08 |  | 160707 |  | 0
426.08 |  | 159713 |  | 0
425.08 |  | 162246 |  | 0
424.08 |  | 160458 |  | 0
423.08 |  | 159880 |  | 0
422.08 |  | 162300 |  | 0
421.08 |  | 162062 |  | 0
420.08 |  | 165432 |  | 0
419.08 |  | 160703 |  | 0
418.08 |  | 162823 |  | 0
417.08 |  | 161413 |  | 0
416.08 |  | 163370 |  | 0
415.08 |  | 164580 |  | 0
414.08 |  | 164034 |  | 0
413.08 |  | 163179 |  | 0
412.08 |  | 163245 |  | 0
411.08 |  | 162076 |  | 0
410.08 |  | 164869 |  | 0
409.08 |  | 165069 |  | 0
408.08 |  | 167508 |  | 0
407.08 |  | 168478 |  | 0
406.08 |  | 166839 |  | 0
405.08 |  | 163943 |  | 0
404.08 |  | 166349 |  | 0
403.08 |  | 165981 |  | 0
402.08 |  | 163851 |  | 0
401.08 |  | 166788 |  | 0
400.08 |  | 165959 |  | 0
399.08 |  | 165272 |  | 0
398.08 |  | 163818 |  | 0
397.08 |  | 163877 |  | 0
396.08 |  | 162448 |  | 0
395.08 |  | 164111 |  | 0
394.08 |  | 162232 |  | 0
393.08 |  | 163110 |  | 0
392.08 |  | 162551 |  | 0
391.08 |  | 161350 |  | 0
390.08 |  | 163625 |  | 0
389.08 |  | 163598 |  | 0
388.08 |  | 162457 |  | 0
387.08 |  | 163101 |  | 0
386.08 |  | 164377 |  | 0
385.08 |  | 164131 |  | 0
384.08 |  | 164294 |  | 0
383.08 |  | 162175 |  | 0
382.08 |  | 163144 |  | 0
381.08 |  | 164838 |  | 0
380.08 |  | 165517 |  | 0
379.08 |  | 163908 |  | 0
378.08 |  | 163880 |  | 0
377.08 |  | 165141 |  | 0
376.08 |  | 166332 |  | 0
375.08 |  | 166886 |  | 0
374.08 |  | 165778 |  | 0
373.08 |  | 165811 |  | 0
372.08 |  | 167566 |  | 0
371.08 |  | 169414 |  | 0
370.08 |  | 170193 |  | 0
369.08 |  | 168698 |  | 0
368.08 |  | 168799 |  | 0
367.08 |  | 168720 |  | 0
366.08 |  | 167136 |  | 0
365.08 |  | 167478 |  | 0
364.08 |  | 170522 |  | 0
363.08 |  | 171441 |  | 0
362.08 |  | 167776 |  | 0
361.08 |  | 169062 |  | 0
360.08 |  | 172301 |  | 0
359.08 |  | 171900 |  | 0
358.08 |  | 170537 |  | 0
357.08 |  | 171327 |  | 0
356.08 |  | 174530 |  | 0
355.08 |  | 171280 |  | 0
354.08 |  | 173364 |  | 0
353.08 |  | 172933 |  | 0
352.08 |  | 173027 |  | 0
351.08 |  | 174147 |  | 0
350.08 |  | 171214 |  | 0
349.08 |  | 172905 |  | 0
348.08 |  | 177239 |  | 0
347.08 |  | 174261 |  | 0
346.08 |  | 174158 |  | 0
345.08 |  | 172137 |  | 0
344.08 |  | 175506 |  | 0
343.08 |  | 174989 |  | 0
342.08 |  | 174860 |  | 0
341.08 |  | 176684 |  | 0
340.08 |  | 176780 |  | 0
339.08 |  | 175138 |  | 0
338.08 |  | 178352 |  | 0
337.08 |  | 178660 |  | 0
336.08 |  | 179373 |  | 0
335.08 |  | 180146 |  | 0
334.08 |  | 179389 |  | 0
333.08 |  | 179028 |  | 0
332.08 |  | 179952 |  | 0
331.08 |  | 182497 |  | 0
330.08 |  | 181344 |  | 0
329.08 |  | 183335 |  | 0
328.08 |  | 182829 |  | 0
327.08 |  | 182712 |  | 0
326.08 |  | 183522 |  | 0
325.08 |  | 181447 |  | 0
324.08 |  | 183685 |  | 0
323.08 |  | 184327 |  | 0
322.08 |  | 185917 |  | 0
321.08 |  | 184560 |  | 0
320.08 |  | 187622 |  | 0
319.08 |  | 187193 |  | 0
318.08 |  | 186574 |  | 0
317.08 |  | 186441 |  | 0
316.08 |  | 188696 |  | 0
315.08 |  | 188996 |  | 0
314.08 |  | 189690 |  | 0
313.08 |  | 188286 |  | 0
312.08 |  | 189578 |  | 0
311.08 |  | 193087 |  | 0
310.08 |  | 188220 |  | 0
309.08 |  | 190582 |  | 0
308.08 |  | 189286 |  | 0
307.08 |  | 193463 |  | 0
306.08 |  | 192477 |  | 0
305.08 |  | 192435 |  | 0
304.08 |  | 190999 |  | 0
303.08 |  | 194349 |  | 0
302.08 |  | 194165 |  | 0
301.08 |  | 191722 |  | 0
300.08 |  | 189902 |  | 0
299.08 |  | 189313 |  | 0
298.08 |  | 190188 |  | 0
297.08 |  | 186040 |  | 0
296.08 |  | 186528 |  | 0
295.08 |  | 187769 |  | 0
294.08 |  | 185533 |  | 0
293.08 |  | 185427 |  | 185427
292.08 |  | 188747 |  | 185420
291.08 |  | 193079 |  | 185370
290.08 |  | 207442 |  | 185261
289.08 |  | 215712 |  | 184963
288.08 |  | 218519 |  | 184552
287.08 |  | 230979 |  | 184100
286.08 |  | 305376 |  | 183478
285.08 |  | 373296 |  | 181872
284.08 |  | 291372 |  | 179356
283.08 |  | 198686 |  | 177884
282.08 |  | 183676 |  | 177610
281.08 |  | 181287 |  | 177530
280.08 |  | 179605 |  | 177481
279.08 |  | 180412 |  | 177453
278.08 |  | 178574 |  | 177414
277.08 |  | 177399 |  | 177399
276.08 |  | 176322 |  | 0
275.08 |  | 179092 |  | 0
274.08 |  | 180544 |  | 0
273.08 |  | 178615 |  | 0
272.08 |  | 184813 |  | 0
271.08 |  | 187264 |  | 0
270.08 |  | 193083 |  | 0
269.08 |  | 192530 |  | 0
268.08 |  | 185045 |  | 0
267.08 |  | 179406 |  | 0
266.08 |  | 180894 |  | 0
265.08 |  | 181977 |  | 0
264.08 |  | 181338 |  | 0
263.08 |  | 179378 |  | 0
262.08 |  | 180293 |  | 0
261.08 |  | 179802 |  | 0
260.08 |  | 180071 |  | 0
259.08 |  | 180994 |  | 0
258.08 |  | 179312 |  | 0
257.08 |  | 179863 |  | 0
256.08 |  | 182246 |  | 0
255.08 |  | 183360 |  | 0
254.08 |  | 183859 |  | 0
253.08 |  | 183322 |  | 0
252.08 |  | 182686 |  | 0
251.08 |  | 182416 |  | 0
250.08 |  | 184810 |  | 0
249.08 |  | 180262 |  | 0
248.08 |  | 181445 |  | 0
247.08 |  | 183451 |  | 0
246.08 |  | 181357 |  | 0
245.08 |  | 180866 |  | 0
244.08 |  | 184481 |  | 0
243.08 |  | 183041 |  | 0
242.08 |  | 185863 |  | 0
241.08 |  | 185311 |  | 0
240.08 |  | 184781 |  | 0
239.08 |  | 186643 |  | 0
238.08 |  | 187787 |  | 0
237.08 |  | 192830 |  | 0
236.08 |  | 187565 |  | 0
235.08 |  | 186698 |  | 0
234.08 |  | 186720 |  | 0
233.08 |  | 186329 |  | 0
232.08 |  | 190730 |  | 0
231.08 |  | 188674 |  | 0
230.08 |  | 188460 |  | 0
229.08 |  | 191493 |  | 0
228.08 |  | 190594 |  | 0
227.08 |  | 192237 |  | 0
226.08 |  | 191411 |  | 0
225.08 |  | 187966 |  | 0
224.08 |  | 189443 |  | 0
223.08 |  | 192125 |  | 0
222.08 |  | 190958 |  | 0
221.08 |  | 190324 |  | 0
220.08 |  | 188972 |  | 0
219.08 |  | 192198 |  | 0
218.08 |  | 194878 |  | 0
217.08 |  | 192991 |  | 0
216.08 |  | 194715 |  | 0
215.08 |  | 192443 |  | 0
214.08 |  | 193246 |  | 0
213.08 |  | 193740 |  | 0
212.08 |  | 192556 |  | 0
211.08 |  | 191721 |  | 0
210.08 |  | 193176 |  | 0
209.08 |  | 192877 |  | 0
208.08 |  | 194430 |  | 0
207.08 |  | 193282 |  | 0
206.08 |  | 197125 |  | 0
205.08 |  | 197724 |  | 0
204.08 |  | 196711 |  | 0
203.08 |  | 199062 |  | 0
202.08 |  | 201545 |  | 0
201.08 |  | 211963 |  | 0
200.08 |  | 219777 |  | 0
199.08 |  | 225108 |  | 0
198.08 |  | 213408 |  | 0
197.08 |  | 200207 |  | 0
196.08 |  | 195374 |  | 0
195.08 |  | 192876 |  | 0
194.08 |  | 197312 |  | 0
193.08 |  | 201233 |  | 0
192.08 |  | 200655 |  | 0
191.08 |  | 198676 |  | 0
190.08 |  | 199107 |  | 0
189.08 |  | 197650 |  | 0
188.08 |  | 198819 |  | 0
187.08 |  | 198959 |  | 0
186.08 |  | 203690 |  | 0
185.08 |  | 202687 |  | 0
184.08 |  | 199057 |  | 0
183.08 |  | 200742 |  | 0
182.08 |  | 199609 |  | 0
181.08 |  | 202123 |  | 0
180.08 |  | 203552 |  | 0
179.08 |  | 203682 |  | 0
178.08 |  | 203960 |  | 0
177.08 |  | 206912 |  | 0
176.08 |  | 205569 |  | 0
175.08 |  | 205885 |  | 0
174.08 |  | 208158 |  | 0
173.08 |  | 206451 |  | 0
172.08 |  | 208327 |  | 0
171.08 |  | 212072 |  | 0
170.08 |  | 208143 |  | 208875
169.08 |  | 207659 |  | 208875
168.08 |  | 210689 |  | 208875
167.08 |  | 208278 |  | 209459
166.08 |  | 209411 |  | 210157
165.08 |  | 213134 |  | 210856
164.08 |  | 216233 |  | 211554
163.08 |  | 216379 |  | 212253
162.08 |  | 214290 |  | 212951
161.08 |  | 215245 |  | 213650
160.08 |  | 215777 |  | 214348
159.08 |  | 216682 |  | 215046
158.08 |  | 212680 |  | 0
157.08 |  | 218255 |  | 0
156.08 |  | 216052 |  | 0
155.08 |  | 218508 |  | 0
154.08 |  | 219281 |  | 0
153.08 |  | 218161 |  | 0
152.08 |  | 218901 |  | 0
151.08 |  | 218811 |  | 0
150.08 |  | 220765 |  | 0
149.08 |  | 218288 |  | 0
148.08 |  | 223119 |  | 0
147.08 |  | 222887 |  | 0
146.08 |  | 225478 |  | 0
145.08 |  | 226448 |  | 0
144.08 |  | 224394 |  | 0
143.08 |  | 224018 |  | 0
142.08 |  | 227087 |  | 0
141.08 |  | 226581 |  | 0
140.08 |  | 227160 |  | 0
139.08 |  | 229363 |  | 0
138.08 |  | 228812 |  | 0
137.08 |  | 229630 |  | 0
136.08 |  | 232219 |  | 0
135.08 |  | 232366 |  | 0
134.08 |  | 233103 |  | 0
133.08 |  | 230238 |  | 0
132.08 |  | 231970 |  | 0
131.08 |  | 230822 |  | 0
130.08 |  | 232257 |  | 0
129.08 |  | 232350 |  | 0
128.08 |  | 237952 |  | 0
127.08 |  | 246175 |  | 0
126.08 |  | 258720 |  | 0
125.08 |  | 287800 |  | 0
124.08 |  | 338002 |  | 0
123.08 |  | 382864 |  | 0
122.08 |  | 349170 |  | 0
121.08 |  | 277552 |  | 0
120.08 |  | 233719 |  | 0
119.08 |  | 211532 |  | 0
118.08 |  | 205326 |  | 0
117.08 |  | 200320 |  | 0
116.08 |  | 198693 |  | 0
115.08 |  | 197720 |  | 0
114.08 |  | 194522 |  | 0
113.08 |  | 197056 |  | 0
112.08 |  | 198814 |  | 0
111.08 |  | 195966 |  | 0
110.08 |  | 195282 |  | 0
109.08 |  | 193570 |  | 0
108.08 |  | 196617 |  | 0
107.08 |  | 198124 |  | 0
106.08 |  | 197779 |  | 0
105.08 |  | 200540 |  | 0
104.08 |  | 201777 |  | 0
103.08 |  | 203410 |  | 0
102.08 |  | 203324 |  | 0
101.08 |  | 205074 |  | 0
100.08 |  | 206721 |  | 0
99.08 |  | 206365 |  | 0
98.08 |  | 209370 |  | 0
97.08 |  | 210799 |  | 0
96.08 |  | 213139 |  | 0
95.08 |  | 214736 |  | 0
94.08 |  | 210097 |  | 0
93.08 |  | 203185 |  | 0
92.08 |  | 205286 |  | 0
91.08 |  | 199834 |  | 0
90.08 |  | 195705 |  | 0
89.08 |  | 195283 |  | 0
88.08 |  | 194051 |  | 0
87.08 |  | 192163 |  | 0
86.08 |  | 189069 |  | 0
85.08 |  | 187587 |  | 0
84.08 |  | 189300 |  | 0
83.08 |  | 196875 |  | 0
82.08 |  | 206387 |  | 0
81.08 |  | 228203 |  | 0
80.08 |  | 271684 |  | 0
79.08 |  | 355168 |  | 0
78.08 |  | 441619 |  | 0
77.08 |  | 480642 |  | 0
76.08 |  | 525479 |  | 0
75.08 |  | 461560 |  | 0
74.08 |  | 293010 |  | 0
73.08 |  | 175054 |  | 0
72.08 |  | 120230 |  | 0
71.08 |  | 96786.9 |  | 0
70.08 |  | 80256.7 |  | 0
69.08 |  | 75513.2 |  | 0
68.08 |  | 68260.2 |  | 0
67.08 |  | 64173.8 |  | 0
66.08 |  | 63043.6 |  | 0
65.08 |  | 61727.7 |  | 0
64.08 |  | 60523.5 |  | 0
63.08 |  | 59840 |  | 0
62.08 |  | 56375.6 |  | 0
61.08 |  | 55648.6 |  | 0
60.08 |  | 55234.2 |  | 0
59.08 |  | 54155.9 |  | 0
58.08 |  | 54823.5 |  | 0
57.08 |  | 52764.3 |  | 0
56.08 |  | 53405.1 |  | 0
55.08 |  | 53828.5 |  | 0
54.08 |  | 53414.1 |  | 0
53.08 |  | 53568.8 |  | 0
52.08 |  | 53967.5 |  | 0
51.08 |  | 53672.8 |  | 0
50.08 |  | 53488 |  | 0
49.08 |  | 53424.6 |  | 0
48.08 |  | 53667.3 |  | 0
47.08 |  | 54339.3 |  | 0
46.08 |  | 54562.9 |  | 0
45.08 |  | 53937.4 |  | 0
44.08 |  | 54381.8 |  | 0
43.08 |  | 54374.4 |  | 0
42.08 |  | 54323.9 |  | 0
41.08 |  | 53715.2 |  | 0
40.08 |  | 55104.4 |  | 0
39.08 |  | 54507.7 |  | 0
38.08 |  | 53838.2 |  | 0
37.08 |  | 55100.1 |  | 0
36.08 |  | 56212.4 |  | 0
35.08 |  | 55735.4 |  | 0
34.08 |  | 54340.9 |  | 0
33.08 |  | 54990.4 |  | 0
32.08 |  | 56581.2 |  | 0
31.08 |  | 57857.8 |  | 0
30.08 |  | 59748.8 |  | 0
29.08 |  | 60397.9 |  | 0
28.08 |  | 61004.1 |  | 0
27.08 |  | 62910.3 |  | 0
26.08 |  | 67103.3 |  | 0
25.08 |  | 69263.8 |  | 0
24.08 |  | 71158.2 |  | 0
23.08 |  | 71946.9 |  | 0
22.08 |  | 68124.7 |  | 0
21.08 |  | 59483.3 |  | 0
20.08 |  | 54787.8 |  | 0
19.08 |  | 54551.6 |  | 0
18.08 |  | 54200.7 |  | 0
17.08 |  | 55392.5 |  | 0
16.08 |  | 55419.1 |  | 0
15.08 |  | 54055.8 |  | 0
14.08 |  | 52643.6 |  | 0
13.08 |  | 51539.7 |  | 0
12.08 |  | 48784.2 |  | 0
11.08 |  | 49729.3 |  | 0
10.08 |  | 50799.3 |  | 0
9.08 |  | 54093.4 |  | 0
8.08 |  | 63358.7 |  | 0
7.08 |  | 70211.6 |  | 0
6.08 |  | 77968.6 |  | 0
5.08 |  | 141327 |  | 0
4.08 |  | 242226 |  | 0
3.08 |  | 212546 |  | 0
2.08 |  | 103970 |  | 0
1.08 |  | 39996.9 |  | 0
0.08 |  | 10147.8 |  | 0
-0.92 |  | 4485.16 |  | 0
-1.92 |  | 3263.83 |  | 0
-2.92 |  | 2265.11 |  | 0
-3.92 |  | 1883.11 |  | 0
-4.92 |  | 1453.76 |  | 0
-5.92 |  | 1100.71 |  | 0
-6.92 |  | 1074.72 |  | 0
-7.92 |  | 801.716 |  | 0
-8.92 |  | 631.871 |  | 0
-9.92 |  | 641.903 |  | 0

## Peak Table
Peak Table :
| Name | Peak BE | FWHM eV | Area (P) CPS.eV | Atomic % | Q | SF
| Cu2p3 | 932.88 | 2.66 | 4787048.1 | 27.25 | 1 | 18.147
| O1s | 531.24 | 2.98 | 1543815.68 | 37.09 | 1 | 2.881
| C1s | 285.17 | 2.82 | 607017.64 | 35.28 | 1 | 1
| S2p | 163.79 | 2.26 | 13384.58 | 0.38 | 1 | 1.881

## Experiment
Experiment Summary :
Item | Sample List and Comments | Analysis Type
Chaitanya Auti
1 (Source Gun AxÊ) | 18-MoS2 | Point
Source Gun AAxÊ = X-Ray 400um - FG ON_01.April.2026 (400 µm)
Source Gun BAxÊ = Gun Shutdown (0 µm)

## Titles
12:19:47 Wednesday, April 01, 2026
1
Data Files : | Title | File Name | Comment
| Cu2p Scan | E:\...\Khushi Joshi_XPS\KJ-D1\Cu2p Scan.VGD | Doon University (ISTEM )
| S2p Scan | E:\...\Khushi Joshi_XPS\KJ-D1\S2p Scan.VGD | Doon University (ISTEM )
| O1s Scan | E:\...\Khushi Joshi_XPS\KJ-D1\O1s Scan.VGD | Doon University (ISTEM )
| C1s Scan | E:\...\Khushi Joshi_XPS\KJ-D1\C1s Scan.VGD | Doon University (ISTEM )
| XPS Survey | E:\...\Khushi Joshi_XPS\KJ-D1\XPS Survey.VGD | Doon University (ISTEM )