## Cu2p Scan
﻿Doon University (ISTEM )
Axis | Energy | Elements= | 491
E:\IIT Mandi\2026\External User From Outside Of HP\April 2026\XPS_AMRC IIT Mandi_01.April.2026\Khushi Joshi_XPS\KJ-D2\Cu2p Scan.VGD
Binding Energy (E)
eV |  | Counts / s
972.08 |  | 116654
971.98 |  | 116586
971.88 |  | 116656
971.78 |  | 116487
971.68 |  | 115960
971.58 |  | 115940
971.48 |  | 115955
971.38 |  | 115559
971.28 |  | 115711
971.18 |  | 116001
971.08 |  | 115217
970.98 |  | 114847
970.88 |  | 115211
970.78 |  | 114940
970.68 |  | 115360
970.58 |  | 115407
970.48 |  | 114587
970.38 |  | 114610
970.28 |  | 114391
970.18 |  | 114290
970.08 |  | 114740
969.98 |  | 113869
969.88 |  | 114360
969.78 |  | 113823
969.68 |  | 114173
969.58 |  | 113839
969.48 |  | 112548
969.38 |  | 114076
969.28 |  | 112963
969.18 |  | 112631
969.08 |  | 113537
968.98 |  | 112958
968.88 |  | 113433
968.78 |  | 113395
968.68 |  | 112785
968.58 |  | 112873
968.48 |  | 112706
968.38 |  | 112621
968.28 |  | 112381
968.18 |  | 112623
968.08 |  | 112396
967.98 |  | 112430
967.88 |  | 112260
967.78 |  | 112182
967.68 |  | 112571
967.58 |  | 112416
967.48 |  | 112702
967.38 |  | 112642
967.28 |  | 112447
967.18 |  | 112317
967.08 |  | 111944
966.98 |  | 112919
966.88 |  | 112507
966.78 |  | 112827
966.68 |  | 113060
966.58 |  | 112627
966.48 |  | 112624
966.38 |  | 111942
966.28 |  | 112477
966.18 |  | 113242
966.08 |  | 113656
965.98 |  | 112817
965.88 |  | 113513
965.78 |  | 113265
965.68 |  | 113837
965.58 |  | 113874
965.48 |  | 113682
965.38 |  | 114105
965.28 |  | 114047
965.18 |  | 114234
965.08 |  | 114379
964.98 |  | 114791
964.88 |  | 115144
964.78 |  | 114325
964.68 |  | 114874
964.58 |  | 114262
964.48 |  | 115096
964.38 |  | 115089
964.28 |  | 115031
964.18 |  | 115991
964.08 |  | 116163
963.98 |  | 116662
963.88 |  | 116829
963.78 |  | 117533
963.68 |  | 118290
963.58 |  | 118154
963.48 |  | 119400
963.38 |  | 119215
963.28 |  | 119778
963.18 |  | 120770
963.08 |  | 121355
962.98 |  | 121435
962.88 |  | 121083
962.78 |  | 121211
962.68 |  | 122261
962.58 |  | 121799
962.48 |  | 121971
962.38 |  | 121698
962.28 |  | 121367
962.18 |  | 120352
962.08 |  | 120695
961.98 |  | 119665
961.88 |  | 119078
961.78 |  | 118402
961.68 |  | 117989
961.58 |  | 117717
961.48 |  | 116926
961.38 |  | 115645
961.28 |  | 115031
961.18 |  | 114610
961.08 |  | 114312
960.98 |  | 113524
960.88 |  | 113387
960.78 |  | 112800
960.68 |  | 112172
960.58 |  | 111786
960.48 |  | 112225
960.38 |  | 110892
960.28 |  | 110670
960.18 |  | 110300
960.08 |  | 110154
959.98 |  | 109899
959.88 |  | 110339
959.78 |  | 109648
959.68 |  | 108993
959.58 |  | 108964
959.48 |  | 108879
959.38 |  | 108707
959.28 |  | 108158
959.18 |  | 109021
959.08 |  | 108446
958.98 |  | 108447
958.88 |  | 108481
958.78 |  | 108137
958.68 |  | 108372
958.58 |  | 108277
958.48 |  | 107818
958.38 |  | 108892
958.28 |  | 108529
958.18 |  | 108607
958.08 |  | 108437
957.98 |  | 109281
957.88 |  | 108176
957.78 |  | 109364
957.68 |  | 108970
957.58 |  | 109338
957.48 |  | 109975
957.38 |  | 109196
957.28 |  | 110006
957.18 |  | 110440
957.08 |  | 110284
956.98 |  | 110718
956.88 |  | 111160
956.78 |  | 111885
956.68 |  | 111241
956.58 |  | 112094
956.48 |  | 112235
956.38 |  | 113127
956.28 |  | 113626
956.18 |  | 113797
956.08 |  | 114961
955.98 |  | 114828
955.88 |  | 116591
955.78 |  | 116308
955.68 |  | 117171
955.58 |  | 117867
955.48 |  | 119071
955.38 |  | 119201
955.28 |  | 119931
955.18 |  | 120367
955.08 |  | 121571
954.98 |  | 121773
954.88 |  | 123141
954.78 |  | 123234
954.68 |  | 124184
954.58 |  | 124894
954.48 |  | 126249
954.38 |  | 126629
954.28 |  | 126878
954.18 |  | 127778
954.08 |  | 128556
953.98 |  | 129820
953.88 |  | 129703
953.78 |  | 132027
953.68 |  | 133357
953.58 |  | 135137
953.48 |  | 135908
953.38 |  | 138839
953.28 |  | 141714
953.18 |  | 144897
953.08 |  | 148150
952.98 |  | 151468
952.88 |  | 156150
952.78 |  | 160115
952.68 |  | 163603
952.58 |  | 166385
952.48 |  | 168695
952.38 |  | 169410
952.28 |  | 169025
952.18 |  | 166658
952.08 |  | 163891
951.98 |  | 158514
951.88 |  | 153678
951.78 |  | 147205
951.68 |  | 141386
951.58 |  | 134843
951.48 |  | 129702
951.38 |  | 124424
951.28 |  | 120414
951.18 |  | 116951
951.08 |  | 114095
950.98 |  | 111427
950.88 |  | 108739
950.78 |  | 106947
950.68 |  | 105116
950.58 |  | 103839
950.48 |  | 103514
950.38 |  | 102410
950.28 |  | 101115
950.18 |  | 100586
950.08 |  | 100126
949.98 |  | 100015
949.88 |  | 99038.5
949.78 |  | 98543.2
949.68 |  | 97967
949.58 |  | 97247.1
949.48 |  | 97182.3
949.38 |  | 96773.2
949.28 |  | 96825.4
949.18 |  | 96275.5
949.08 |  | 96252.8
948.98 |  | 96179
948.88 |  | 96286.5
948.78 |  | 95883.4
948.68 |  | 96356.5
948.58 |  | 95745.7
948.48 |  | 96044.8
948.38 |  | 95705.2
948.28 |  | 96127.5
948.18 |  | 95732
948.08 |  | 95442.6
947.98 |  | 95472.2
947.88 |  | 95107
947.78 |  | 95001.5
947.68 |  | 95673.1
947.58 |  | 96152.2
947.48 |  | 96081.3
947.38 |  | 96692.3
947.28 |  | 96412.1
947.18 |  | 96942.3
947.08 |  | 96991.9
946.98 |  | 96867.3
946.88 |  | 96918.1
946.78 |  | 97843.1
946.68 |  | 97547
946.58 |  | 97883.4
946.48 |  | 97991.8
946.38 |  | 98107.8
946.28 |  | 97513
946.18 |  | 97261.8
946.08 |  | 97097.2
945.98 |  | 97804.3
945.88 |  | 97663
945.78 |  | 98118.1
945.68 |  | 97591.1
945.58 |  | 98093.6
945.48 |  | 98724.7
945.38 |  | 99075.8
945.28 |  | 99662.3
945.18 |  | 99992.8
945.08 |  | 101392
944.98 |  | 102431
944.88 |  | 103021
944.78 |  | 103885
944.68 |  | 104533
944.58 |  | 105664
944.48 |  | 107073
944.38 |  | 107091
944.28 |  | 108313
944.18 |  | 108365
944.08 |  | 108476
943.98 |  | 108838
943.88 |  | 108996
943.78 |  | 109429
943.68 |  | 107964
943.58 |  | 108146
943.48 |  | 108471
943.38 |  | 107057
943.28 |  | 106233
943.18 |  | 105383
943.08 |  | 105337
942.98 |  | 104951
942.88 |  | 105588
942.78 |  | 104609
942.68 |  | 104235
942.58 |  | 104242
942.48 |  | 103722
942.38 |  | 103868
942.28 |  | 103971
942.18 |  | 103579
942.08 |  | 102882
941.98 |  | 102714
941.88 |  | 102170
941.78 |  | 102382
941.68 |  | 101623
941.58 |  | 101400
941.48 |  | 101527
941.38 |  | 100781
941.28 |  | 101051
941.18 |  | 99961
941.08 |  | 100168
940.98 |  | 100017
940.88 |  | 99448.9
940.78 |  | 99176.1
940.68 |  | 98750.6
940.58 |  | 99292.9
940.48 |  | 98908.6
940.38 |  | 97318.1
940.28 |  | 97205.3
940.18 |  | 96384.2
940.08 |  | 95399.9
939.98 |  | 95211.3
939.88 |  | 94819.9
939.78 |  | 94023.2
939.68 |  | 94313.1
939.58 |  | 93000.2
939.48 |  | 92838.5
939.38 |  | 92358.8
939.28 |  | 91511.9
939.18 |  | 91617.2
939.08 |  | 91179.8
938.98 |  | 90365.5
938.88 |  | 90304
938.78 |  | 90269
938.68 |  | 89230.3
938.58 |  | 89472.2
938.48 |  | 89458.3
938.38 |  | 90163.5
938.28 |  | 89943.7
938.18 |  | 89942.3
938.08 |  | 90427.3
937.98 |  | 90398.9
937.88 |  | 91112.1
937.78 |  | 90941.4
937.68 |  | 91379.2
937.58 |  | 91432.6
937.48 |  | 92243.6
937.38 |  | 92626.3
937.28 |  | 93247.9
937.18 |  | 93599.8
937.08 |  | 93899.8
936.98 |  | 95214
936.88 |  | 95945.6
936.78 |  | 96919.2
936.68 |  | 97691.9
936.58 |  | 98435.2
936.48 |  | 99695.5
936.38 |  | 100769
936.28 |  | 102170
936.18 |  | 104232
936.08 |  | 104583
935.98 |  | 106733
935.88 |  | 107624
935.78 |  | 109587
935.68 |  | 110921
935.58 |  | 112649
935.48 |  | 114191
935.38 |  | 116043
935.28 |  | 117561
935.18 |  | 118799
935.08 |  | 121422
934.98 |  | 122904
934.88 |  | 123870
934.78 |  | 125634
934.68 |  | 127352
934.58 |  | 128377
934.48 |  | 129790
934.38 |  | 130439
934.28 |  | 131796
934.18 |  | 133739
934.08 |  | 135585
933.98 |  | 137092
933.88 |  | 139828
933.78 |  | 143124
933.68 |  | 147105
933.58 |  | 152243
933.48 |  | 158971
933.38 |  | 167233
933.28 |  | 176143
933.18 |  | 186364
933.08 |  | 199295
932.98 |  | 211728
932.88 |  | 223014
932.78 |  | 234953
932.68 |  | 245046
932.58 |  | 248489
932.48 |  | 250153
932.38 |  | 246223
932.28 |  | 236758
932.18 |  | 223320
932.08 |  | 206963
931.98 |  | 186886
931.88 |  | 168986
931.78 |  | 151838
931.68 |  | 137175
931.58 |  | 123772
931.48 |  | 113486
931.38 |  | 106280
931.28 |  | 99103.5
931.18 |  | 93876.7
931.08 |  | 89545.2
930.98 |  | 86029.2
930.88 |  | 84086.1
930.78 |  | 81657.9
930.68 |  | 79637.5
930.58 |  | 77920.8
930.48 |  | 76973.7
930.38 |  | 76087.2
930.28 |  | 75477.5
930.18 |  | 74443.8
930.08 |  | 73448.8
929.98 |  | 72868.2
929.88 |  | 72483.5
929.78 |  | 71575.4
929.68 |  | 71454.9
929.58 |  | 71081.1
929.48 |  | 70573.2
929.38 |  | 70736
929.28 |  | 70133
929.18 |  | 70280.5
929.08 |  | 70314.3
928.98 |  | 69828.1
928.88 |  | 69594.7
928.78 |  | 69315.1
928.68 |  | 68924.5
928.58 |  | 68964.9
928.48 |  | 68601.8
928.38 |  | 68853.3
928.28 |  | 69078.8
928.18 |  | 68610.5
928.08 |  | 68672.2
927.98 |  | 67983.1
927.88 |  | 68189.4
927.78 |  | 68548.7
927.68 |  | 68484.7
927.58 |  | 68209.2
927.48 |  | 68005.2
927.38 |  | 68648.1
927.28 |  | 68615.3
927.18 |  | 68218.8
927.08 |  | 67622.4
926.98 |  | 67893.6
926.88 |  | 67740.2
926.78 |  | 66980.2
926.68 |  | 67493.7
926.58 |  | 67276.4
926.48 |  | 67839.6
926.38 |  | 67459.2
926.28 |  | 67544.7
926.18 |  | 67278.7
926.08 |  | 67826.5
925.98 |  | 67731
925.88 |  | 68387.2
925.78 |  | 68216.1
925.68 |  | 67235.7
925.58 |  | 67415.2
925.48 |  | 67629.3
925.38 |  | 67654
925.28 |  | 67636.2
925.18 |  | 67068.8
925.08 |  | 67742.8
924.98 |  | 67656
924.88 |  | 67680.4
924.78 |  | 68121.7
924.68 |  | 67779.3
924.58 |  | 67826.6
924.48 |  | 67656.5
924.38 |  | 67014.2
924.28 |  | 67568.4
924.18 |  | 67277.8
924.08 |  | 67058.3
923.98 |  | 66978.2
923.88 |  | 66864
923.78 |  | 67214.7
923.68 |  | 67003.3
923.58 |  | 66974.7
923.48 |  | 67200
923.38 |  | 67480.7
923.28 |  | 67353.6
923.18 |  | 67098
923.08 |  | 67588.1

## S2p Scan
﻿Doon University (ISTEM )
Axis | Energy | Elements= | 241
E:\IIT Mandi\2026\External User From Outside Of HP\April 2026\XPS_AMRC IIT Mandi_01.April.2026\Khushi Joshi_XPS\KJ-D2\S2p Scan.VGD
Binding Energy (E)
eV |  | Counts / s
178.08 |  | 13110.4
177.98 |  | 13363.5
177.88 |  | 13218.5
177.78 |  | 13242.2
177.68 |  | 13280.9
177.58 |  | 13162.6
177.48 |  | 13232.6
177.38 |  | 13171.9
177.28 |  | 13261.8
177.18 |  | 13174.4
177.08 |  | 13326.5
176.98 |  | 13367.8
176.88 |  | 13335.7
176.78 |  | 13153.2
176.68 |  | 13271
176.58 |  | 13149.4
176.48 |  | 13260.4
176.38 |  | 13238.4
176.28 |  | 13454.5
176.18 |  | 13247.6
176.08 |  | 13263.5
175.98 |  | 13287.6
175.88 |  | 13316.6
175.78 |  | 13321.8
175.68 |  | 13358
175.58 |  | 13312.1
175.48 |  | 13345.4
175.38 |  | 13349.5
175.28 |  | 13326.1
175.18 |  | 13468.1
175.08 |  | 13325.6
174.98 |  | 13285.3
174.88 |  | 13401.3
174.78 |  | 13399.7
174.68 |  | 13400.1
174.58 |  | 13407.6
174.48 |  | 13485.4
174.38 |  | 13660
174.28 |  | 13468.6
174.18 |  | 13391
174.08 |  | 13240.4
173.98 |  | 13364.5
173.88 |  | 13331.6
173.78 |  | 13440
173.68 |  | 13255.5
173.58 |  | 13428.6
173.48 |  | 13510.3
173.38 |  | 13467.9
173.28 |  | 13536.4
173.18 |  | 13466.1
173.08 |  | 13444.1
172.98 |  | 13370.9
172.88 |  | 13440.1
172.78 |  | 13365.1
172.68 |  | 13289.5
172.58 |  | 13342.8
172.48 |  | 13425.4
172.38 |  | 13520.2
172.28 |  | 13567.1
172.18 |  | 13547.3
172.08 |  | 13641.1
171.98 |  | 13551.2
171.88 |  | 13516.9
171.78 |  | 13463.1
171.68 |  | 13446.5
171.58 |  | 13444.3
171.48 |  | 13183.9
171.38 |  | 13395.6
171.28 |  | 13330.2
171.18 |  | 13464
171.08 |  | 13456.9
170.98 |  | 13364
170.88 |  | 13506.7
170.78 |  | 13279.4
170.68 |  | 13370.1
170.58 |  | 13286.6
170.48 |  | 13557.6
170.38 |  | 13584.9
170.28 |  | 13479.5
170.18 |  | 13409.9
170.08 |  | 13486.2
169.98 |  | 13534.2
169.88 |  | 13481.3
169.78 |  | 13560.8
169.68 |  | 13533.5
169.58 |  | 13747.1
169.48 |  | 13632.9
169.38 |  | 13628.3
169.28 |  | 13546.5
169.18 |  | 13574.3
169.08 |  | 13830.6
168.98 |  | 13598.9
168.88 |  | 13575.2
168.78 |  | 13725.6
168.68 |  | 13619.9
168.58 |  | 13727.4
168.48 |  | 13803.4
168.38 |  | 13617.8
168.28 |  | 13532.5
168.18 |  | 13655.9
168.08 |  | 13590.1
167.98 |  | 13738.5
167.88 |  | 13721.6
167.78 |  | 13767.6
167.68 |  | 13833.2
167.58 |  | 13892.2
167.48 |  | 13847.4
167.38 |  | 13456.5
167.28 |  | 13743.2
167.18 |  | 13477.2
167.08 |  | 13608.5
166.98 |  | 13584.7
166.88 |  | 13550.2
166.78 |  | 13523
166.68 |  | 13877
166.58 |  | 13838.4
166.48 |  | 13779.9
166.38 |  | 13466.6
166.28 |  | 13701.6
166.18 |  | 13731.2
166.08 |  | 13607.8
165.98 |  | 13475.4
165.88 |  | 13785.3
165.78 |  | 13725.3
165.68 |  | 13786.8
165.58 |  | 13676.6
165.48 |  | 13502.4
165.38 |  | 13803.2
165.28 |  | 13786.6
165.18 |  | 13762.2
165.08 |  | 13862.9
164.98 |  | 13615.7
164.88 |  | 13693.6
164.78 |  | 13762.5
164.68 |  | 13765.7
164.58 |  | 13550.7
164.48 |  | 13801.8
164.38 |  | 13866.3
164.28 |  | 13677.3
164.18 |  | 13809.2
164.08 |  | 13834.6
163.98 |  | 13735
163.88 |  | 13749
163.78 |  | 13914.9
163.68 |  | 13993.2
163.58 |  | 13851.3
163.48 |  | 13926.7
163.38 |  | 13710.6
163.28 |  | 13881.4
163.18 |  | 13776
163.08 |  | 13725.3
162.98 |  | 13617.3
162.88 |  | 13762
162.78 |  | 14029.6
162.68 |  | 13965.6
162.58 |  | 14023.7
162.48 |  | 13927.9
162.38 |  | 13820.8
162.28 |  | 13915.8
162.18 |  | 13907.1
162.08 |  | 13925
161.98 |  | 13853.9
161.88 |  | 13747.9
161.78 |  | 13852.3
161.68 |  | 13880.5
161.58 |  | 13847.8
161.48 |  | 13711.3
161.38 |  | 13753.7
161.28 |  | 13936.4
161.18 |  | 13654.4
161.08 |  | 13719.9
160.98 |  | 13651.5
160.88 |  | 13679.3
160.78 |  | 13707.9
160.68 |  | 13758
160.58 |  | 13914.8
160.48 |  | 13859.1
160.38 |  | 13728
160.28 |  | 13713.9
160.18 |  | 13607.1
160.08 |  | 13647.5
159.98 |  | 13736.4
159.88 |  | 13747.2
159.78 |  | 13809.5
159.68 |  | 13707.6
159.58 |  | 13693.5
159.48 |  | 13840.7
159.38 |  | 13869.5
159.28 |  | 13726.6
159.18 |  | 13871.3
159.08 |  | 13601.6
158.98 |  | 13804.8
158.88 |  | 13661.4
158.78 |  | 13718.6
158.68 |  | 13718.5
158.58 |  | 13821.8
158.48 |  | 13750.7
158.38 |  | 13673.8
158.28 |  | 13980.4
158.18 |  | 13877.4
158.08 |  | 13782.4
157.98 |  | 13822.5
157.88 |  | 14064.2
157.78 |  | 13814.9
157.68 |  | 13962.2
157.58 |  | 13740.7
157.48 |  | 13769.6
157.38 |  | 13881.7
157.28 |  | 13871.9
157.18 |  | 13892.3
157.08 |  | 13966.2
156.98 |  | 13724.5
156.88 |  | 13831.7
156.78 |  | 13942.6
156.68 |  | 13825.9
156.58 |  | 13832.5
156.48 |  | 13972.8
156.38 |  | 13823.2
156.28 |  | 14010.4
156.18 |  | 13906.6
156.08 |  | 14122.4
155.98 |  | 14173.1
155.88 |  | 13930.8
155.78 |  | 13880.3
155.68 |  | 13858.6
155.58 |  | 14168.2
155.48 |  | 14265.5
155.38 |  | 14031.2
155.28 |  | 14323.2
155.18 |  | 14204.2
155.08 |  | 14207.7
154.98 |  | 14083.3
154.88 |  | 14263.4
154.78 |  | 14347.3
154.68 |  | 14346.8
154.58 |  | 14564.8
154.48 |  | 14639
154.38 |  | 14904.9
154.28 |  | 14525
154.18 |  | 14923.4
154.08 |  | 14896.2

## O1s Scan
﻿Doon University (ISTEM )
Axis | Energy | Elements= | 241
E:\IIT Mandi\2026\External User From Outside Of HP\April 2026\XPS_AMRC IIT Mandi_01.April.2026\Khushi Joshi_XPS\KJ-D2\O1s Scan.VGD
Binding Energy (E)
eV |  | Counts / s
545.08 |  | 24420.7
544.98 |  | 24378.4
544.88 |  | 24341.8
544.78 |  | 24034.1
544.68 |  | 24113.1
544.58 |  | 23844.1
544.48 |  | 24117.5
544.38 |  | 23865.3
544.28 |  | 23439.3
544.18 |  | 23325.8
544.08 |  | 23471.4
543.98 |  | 23594.3
543.88 |  | 23179.9
543.78 |  | 22772.8
543.68 |  | 22730.6
543.58 |  | 22481.4
543.48 |  | 22409.4
543.38 |  | 22605.4
543.28 |  | 22548.2
543.18 |  | 22516.4
543.08 |  | 22099.1
542.98 |  | 22436.1
542.88 |  | 21667.5
542.78 |  | 21701
542.68 |  | 21736.2
542.58 |  | 21572.7
542.48 |  | 21377.5
542.38 |  | 21494.4
542.28 |  | 21169.7
542.18 |  | 21287.3
542.08 |  | 20992.5
541.98 |  | 21091.6
541.88 |  | 20874.5
541.78 |  | 21371.2
541.68 |  | 20867.6
541.58 |  | 20721.6
541.48 |  | 20457.4
541.38 |  | 20554.3
541.28 |  | 20672.1
541.18 |  | 20469.1
541.08 |  | 20190.9
540.98 |  | 20278.7
540.88 |  | 20253.3
540.78 |  | 19857.5
540.68 |  | 19691.3
540.58 |  | 19779.8
540.48 |  | 19548.5
540.38 |  | 19419.5
540.28 |  | 19477.2
540.18 |  | 19223.4
540.08 |  | 18969.4
539.98 |  | 18900.4
539.88 |  | 19015.8
539.78 |  | 18722.4
539.68 |  | 18920.1
539.58 |  | 18546.1
539.48 |  | 18516.5
539.38 |  | 18569.3
539.28 |  | 18407.3
539.18 |  | 18325.4
539.08 |  | 17951.4
538.98 |  | 17697.4
538.88 |  | 18188.4
538.78 |  | 18136.8
538.68 |  | 17870.9
538.58 |  | 18238.8
538.48 |  | 18008.6
538.38 |  | 17757.2
538.28 |  | 18105.4
538.18 |  | 18189.8
538.08 |  | 18174.6
537.98 |  | 17836.1
537.88 |  | 18060.7
537.78 |  | 17982.9
537.68 |  | 18346.7
537.58 |  | 18326.9
537.48 |  | 18375
537.38 |  | 18557.1
537.28 |  | 18322
537.18 |  | 18148.3
537.08 |  | 18361.3
536.98 |  | 18732.8
536.88 |  | 19233.7
536.78 |  | 18954
536.68 |  | 19145.6
536.58 |  | 19051.7
536.48 |  | 19403.7
536.38 |  | 19755
536.28 |  | 19666.3
536.18 |  | 19711.2
536.08 |  | 20029.1
535.98 |  | 20027.3
535.88 |  | 20193.5
535.78 |  | 20090.3
535.68 |  | 20209.2
535.58 |  | 20389.8
535.48 |  | 20388.5
535.38 |  | 20211.2
535.28 |  | 20260
535.18 |  | 20623
535.08 |  | 20617.4
534.98 |  | 20016.8
534.88 |  | 20110.6
534.78 |  | 20104.3
534.68 |  | 20222
534.58 |  | 20303.2
534.48 |  | 20295.7
534.38 |  | 20619.1
534.28 |  | 20655.9
534.18 |  | 20653.4
534.08 |  | 21089.4
533.98 |  | 21355.5
533.88 |  | 21940.4
533.78 |  | 22463.4
533.68 |  | 22815.5
533.58 |  | 23611.7
533.48 |  | 24703.1
533.38 |  | 25748.9
533.28 |  | 27312
533.18 |  | 28390.3
533.08 |  | 30231.6
532.98 |  | 31960.2
532.88 |  | 33887.7
532.78 |  | 36444.9
532.68 |  | 40183.2
532.58 |  | 43555.3
532.48 |  | 46802.2
532.38 |  | 51653.3
532.28 |  | 55426.6
532.18 |  | 60173.1
532.08 |  | 64751.4
531.98 |  | 69420.2
531.88 |  | 74557.6
531.78 |  | 78183.5
531.68 |  | 81590.4
531.58 |  | 84569.6
531.48 |  | 86068.8
531.38 |  | 87403.3
531.28 |  | 87105
531.18 |  | 86060.5
531.08 |  | 84894.4
530.98 |  | 82172.5
530.88 |  | 80344.9
530.78 |  | 77421.3
530.68 |  | 74300.5
530.58 |  | 71127.5
530.48 |  | 68044.3
530.38 |  | 63380.9
530.28 |  | 59136.4
530.18 |  | 54518.3
530.08 |  | 50169.8
529.98 |  | 45241.2
529.88 |  | 40663.7
529.78 |  | 36997.4
529.68 |  | 33734.6
529.58 |  | 30769.2
529.48 |  | 28239.3
529.38 |  | 26086.6
529.28 |  | 23419.8
529.18 |  | 22338.3
529.08 |  | 20032.9
528.98 |  | 19211.6
528.88 |  | 17639.9
528.78 |  | 17184.7
528.68 |  | 16301
528.58 |  | 15807.5
528.48 |  | 15383.3
528.38 |  | 14916.6
528.28 |  | 14564.4
528.18 |  | 14329.4
528.08 |  | 14230.4
527.98 |  | 14114.8
527.88 |  | 14223.6
527.78 |  | 14063.3
527.68 |  | 13949.3
527.58 |  | 13904.6
527.48 |  | 13774.7
527.38 |  | 13804.5
527.28 |  | 13496.1
527.18 |  | 13502.9
527.08 |  | 13519.5
526.98 |  | 13556
526.88 |  | 13332.2
526.78 |  | 13639.3
526.68 |  | 13596.3
526.58 |  | 13620.7
526.48 |  | 13502
526.38 |  | 13685.4
526.28 |  | 13417
526.18 |  | 13499.9
526.08 |  | 13606.1
525.98 |  | 13722.1
525.88 |  | 13351.1
525.78 |  | 13476
525.68 |  | 13301.3
525.58 |  | 13140.8
525.48 |  | 13492.9
525.38 |  | 13449.6
525.28 |  | 13347.8
525.18 |  | 13369.6
525.08 |  | 13380
524.98 |  | 13498.3
524.88 |  | 13446.2
524.78 |  | 13712.6
524.68 |  | 13586.4
524.58 |  | 13534.3
524.48 |  | 13796.7
524.38 |  | 13545.3
524.28 |  | 14008
524.18 |  | 13769.2
524.08 |  | 13690.6
523.98 |  | 13959.8
523.88 |  | 13967.9
523.78 |  | 13712.3
523.68 |  | 13783.6
523.58 |  | 13831.4
523.48 |  | 13879.1
523.38 |  | 14033.1
523.28 |  | 13917
523.18 |  | 13905
523.08 |  | 13951.9
522.98 |  | 14097.7
522.88 |  | 13887.9
522.78 |  | 13887.2
522.68 |  | 14137.4
522.58 |  | 13655.7
522.48 |  | 13560.9
522.38 |  | 13910.9
522.28 |  | 13634.4
522.18 |  | 13367.5
522.08 |  | 13621.7
521.98 |  | 13441.6
521.88 |  | 13109.3
521.78 |  | 13323.5
521.68 |  | 13607.7
521.58 |  | 13278.8
521.48 |  | 13454.6
521.38 |  | 13517.3
521.28 |  | 13166
521.18 |  | 13055.9
521.08 |  | 12991.9

## C1s Scan
﻿Doon University (ISTEM )
Axis | Energy | Elements= | 211
E:\IIT Mandi\2026\External User From Outside Of HP\April 2026\XPS_AMRC IIT Mandi_01.April.2026\Khushi Joshi_XPS\KJ-D2\C1s Scan.VGD
Binding Energy (E)
eV |  | Counts / s
298.08 |  | 13137.6
297.98 |  | 13328.7
297.88 |  | 13223.1
297.78 |  | 13346.1
297.68 |  | 13268.5
297.58 |  | 13447.3
297.48 |  | 13276.1
297.38 |  | 13346.5
297.28 |  | 13410
297.18 |  | 13048.7
297.08 |  | 13175.3
296.98 |  | 13261.5
296.88 |  | 13151.4
296.78 |  | 13006.2
296.68 |  | 13017.2
296.58 |  | 13342.4
296.48 |  | 13147.5
296.38 |  | 13168.7
296.28 |  | 13024.7
296.18 |  | 13237.1
296.08 |  | 12742.8
295.98 |  | 12830.4
295.88 |  | 13162.4
295.78 |  | 13309.1
295.68 |  | 13054.1
295.58 |  | 12904.2
295.48 |  | 12899.6
295.38 |  | 12954.9
295.28 |  | 13294.5
295.18 |  | 13160.7
295.08 |  | 13197.9
294.98 |  | 13084
294.88 |  | 13403.4
294.78 |  | 13385.6
294.68 |  | 12969.3
294.58 |  | 13182.2
294.48 |  | 12937.8
294.38 |  | 13016.7
294.28 |  | 13108.5
294.18 |  | 13147.1
294.08 |  | 13176.3
293.98 |  | 13246.1
293.88 |  | 13364.6
293.78 |  | 13283
293.68 |  | 13561.4
293.58 |  | 13229.8
293.48 |  | 12855.8
293.38 |  | 13005.6
293.28 |  | 13403.3
293.18 |  | 13161.7
293.08 |  | 13069.8
292.98 |  | 13213.4
292.88 |  | 13080
292.78 |  | 13047.8
292.68 |  | 12974.9
292.58 |  | 13084
292.48 |  | 13378.4
292.38 |  | 13047.9
292.28 |  | 12805.5
292.18 |  | 13089.2
292.08 |  | 12825.7
291.98 |  | 12959.5
291.88 |  | 13004.9
291.78 |  | 13309.2
291.68 |  | 13351.7
291.58 |  | 13272.5
291.48 |  | 13426.5
291.38 |  | 13504
291.28 |  | 13582.1
291.18 |  | 13307.6
291.08 |  | 13470.7
290.98 |  | 13589.8
290.88 |  | 13575.2
290.78 |  | 13661.2
290.68 |  | 14067.6
290.58 |  | 13843.7
290.48 |  | 14011.1
290.38 |  | 14564.7
290.28 |  | 15071.8
290.18 |  | 15401.7
290.08 |  | 15654
289.98 |  | 15782.4
289.88 |  | 16663.3
289.78 |  | 16658.3
289.68 |  | 17217.7
289.58 |  | 17708.4
289.48 |  | 18015.7
289.38 |  | 18180.6
289.28 |  | 18177.9
289.18 |  | 18369.3
289.08 |  | 18360
288.98 |  | 17823.5
288.88 |  | 17187.6
288.78 |  | 16994
288.68 |  | 16453.7
288.58 |  | 16325.2
288.48 |  | 16010.5
288.38 |  | 16059.9
288.28 |  | 15835.6
288.18 |  | 15712.7
288.08 |  | 15393.7
287.98 |  | 14973.3
287.88 |  | 14769.7
287.78 |  | 14961.7
287.68 |  | 14875.3
287.58 |  | 14735.9
287.48 |  | 14783.8
287.38 |  | 14762.2
287.28 |  | 14449.2
287.18 |  | 14341.5
287.08 |  | 14717.4
286.98 |  | 14860.5
286.88 |  | 14938
286.78 |  | 14899.7
286.68 |  | 15329.2
286.58 |  | 15770.4
286.48 |  | 15780.3
286.38 |  | 16123.7
286.28 |  | 16414.6
286.18 |  | 16709.7
286.08 |  | 17150.2
285.98 |  | 17625.3
285.88 |  | 18364.6
285.78 |  | 19190.8
285.68 |  | 19953.2
285.58 |  | 20963.6
285.48 |  | 21914.8
285.38 |  | 23408
285.28 |  | 24864.1
285.18 |  | 25508.6
285.08 |  | 27045.6
284.98 |  | 28010
284.88 |  | 28362.9
284.78 |  | 28558.9
284.68 |  | 28889.2
284.58 |  | 28467.9
284.48 |  | 27776.9
284.38 |  | 27019.9
284.28 |  | 26043.7
284.18 |  | 24890.8
284.08 |  | 23094.8
283.98 |  | 21961.8
283.88 |  | 20436
283.78 |  | 18800.6
283.68 |  | 17759.3
283.58 |  | 16950.4
283.48 |  | 16353.1
283.38 |  | 15181
283.28 |  | 15077.4
283.18 |  | 14484.1
283.08 |  | 13858.8
282.98 |  | 13764.4
282.88 |  | 13495.2
282.78 |  | 13228.9
282.68 |  | 13204.5
282.58 |  | 13280.1
282.48 |  | 12924.2
282.38 |  | 13009.1
282.28 |  | 12987
282.18 |  | 13104.5
282.08 |  | 12970.8
281.98 |  | 12873.9
281.88 |  | 12733.1
281.78 |  | 12911.9
281.68 |  | 12471.5
281.58 |  | 12818.8
281.48 |  | 12511.5
281.38 |  | 12861.4
281.28 |  | 12666.2
281.18 |  | 12573.2
281.08 |  | 12321.9
280.98 |  | 12860.2
280.88 |  | 12609.6
280.78 |  | 12451.8
280.68 |  | 12584.2
280.58 |  | 12532.6
280.48 |  | 12579.4
280.38 |  | 12466.1
280.28 |  | 12354.6
280.18 |  | 12295.6
280.08 |  | 12560
279.98 |  | 12589.6
279.88 |  | 12569.8
279.78 |  | 12572.4
279.68 |  | 12527.3
279.58 |  | 12693.3
279.48 |  | 12499.7
279.38 |  | 12547.4
279.28 |  | 12580.2
279.18 |  | 12591
279.08 |  | 12477.2
278.98 |  | 12317.1
278.88 |  | 12104.5
278.78 |  | 12350.5
278.68 |  | 12248.3
278.58 |  | 12400.5
278.48 |  | 12654.6
278.38 |  | 12397.8
278.28 |  | 12264.8
278.18 |  | 12483
278.08 |  | 12287.5
277.98 |  | 12771.5
277.88 |  | 12284.1
277.78 |  | 12521.9
277.68 |  | 12578.5
277.58 |  | 12299.3
277.48 |  | 12459
277.38 |  | 12485.9
277.28 |  | 12493.7
277.18 |  | 12392.5
277.08 |  | 12419.8

## XPS Survey
﻿Doon University (ISTEM )
Axis | Energy | Elements= | 1361
E:\IIT Mandi\2026\External User From Outside Of HP\April 2026\XPS_AMRC IIT Mandi_01.April.2026\Khushi Joshi_XPS\KJ-D2\XPS Survey.VGD
Binding Energy (E) |  |  |  | Backgnd.
eV |  | Counts / s |  | Counts / s
1350.08 |  | 756115 |  | 0
1349.08 |  | 750816 |  | 0
1348.08 |  | 747296 |  | 0
1347.08 |  | 744875 |  | 0
1346.08 |  | 738700 |  | 0
1345.08 |  | 731815 |  | 0
1344.08 |  | 726237 |  | 0
1343.08 |  | 728850 |  | 0
1342.08 |  | 722212 |  | 0
1341.08 |  | 708281 |  | 0
1340.08 |  | 719095 |  | 0
1339.08 |  | 709046 |  | 0
1338.08 |  | 710792 |  | 0
1337.08 |  | 712351 |  | 0
1336.08 |  | 709208 |  | 0
1335.08 |  | 707269 |  | 0
1334.08 |  | 702003 |  | 0
1333.08 |  | 704751 |  | 0
1332.08 |  | 695583 |  | 0
1331.08 |  | 692019 |  | 0
1330.08 |  | 684907 |  | 0
1329.08 |  | 682914 |  | 0
1328.08 |  | 685443 |  | 0
1327.08 |  | 686911 |  | 0
1326.08 |  | 675119 |  | 0
1325.08 |  | 671827 |  | 0
1324.08 |  | 672028 |  | 0
1323.08 |  | 670032 |  | 0
1322.08 |  | 671081 |  | 0
1321.08 |  | 663610 |  | 0
1320.08 |  | 657173 |  | 0
1319.08 |  | 664762 |  | 0
1318.08 |  | 657220 |  | 0
1317.08 |  | 658068 |  | 0
1316.08 |  | 654509 |  | 0
1315.08 |  | 651810 |  | 0
1314.08 |  | 656678 |  | 0
1313.08 |  | 650727 |  | 0
1312.08 |  | 645292 |  | 0
1311.08 |  | 652369 |  | 0
1310.08 |  | 641280 |  | 0
1309.08 |  | 648463 |  | 0
1308.08 |  | 645106 |  | 0
1307.08 |  | 643913 |  | 0
1306.08 |  | 644589 |  | 0
1305.08 |  | 650605 |  | 0
1304.08 |  | 645582 |  | 0
1303.08 |  | 641324 |  | 0
1302.08 |  | 632498 |  | 0
1301.08 |  | 631833 |  | 0
1300.08 |  | 631549 |  | 0
1299.08 |  | 624008 |  | 0
1298.08 |  | 627691 |  | 0
1297.08 |  | 625226 |  | 0
1296.08 |  | 623405 |  | 0
1295.08 |  | 620130 |  | 0
1294.08 |  | 619090 |  | 0
1293.08 |  | 616504 |  | 0
1292.08 |  | 619246 |  | 0
1291.08 |  | 614278 |  | 0
1290.08 |  | 616052 |  | 0
1289.08 |  | 615734 |  | 0
1288.08 |  | 604590 |  | 0
1287.08 |  | 611913 |  | 0
1286.08 |  | 612860 |  | 0
1285.08 |  | 609103 |  | 0
1284.08 |  | 609765 |  | 0
1283.08 |  | 612860 |  | 0
1282.08 |  | 606631 |  | 0
1281.08 |  | 610238 |  | 0
1280.08 |  | 606492 |  | 0
1279.08 |  | 604525 |  | 0
1278.08 |  | 609567 |  | 0
1277.08 |  | 606775 |  | 0
1276.08 |  | 610062 |  | 0
1275.08 |  | 607648 |  | 0
1274.08 |  | 609898 |  | 0
1273.08 |  | 605593 |  | 0
1272.08 |  | 606980 |  | 0
1271.08 |  | 604540 |  | 0
1270.08 |  | 612624 |  | 0
1269.08 |  | 604615 |  | 0
1268.08 |  | 602659 |  | 0
1267.08 |  | 601979 |  | 0
1266.08 |  | 600542 |  | 0
1265.08 |  | 601291 |  | 0
1264.08 |  | 606312 |  | 0
1263.08 |  | 599663 |  | 0
1262.08 |  | 602152 |  | 0
1261.08 |  | 608810 |  | 0
1260.08 |  | 601490 |  | 0
1259.08 |  | 607608 |  | 0
1258.08 |  | 602081 |  | 0
1257.08 |  | 600866 |  | 0
1256.08 |  | 605160 |  | 0
1255.08 |  | 606304 |  | 0
1254.08 |  | 597715 |  | 0
1253.08 |  | 604781 |  | 0
1252.08 |  | 603937 |  | 0
1251.08 |  | 598324 |  | 0
1250.08 |  | 607190 |  | 0
1249.08 |  | 602723 |  | 0
1248.08 |  | 605757 |  | 0
1247.08 |  | 605375 |  | 0
1246.08 |  | 603575 |  | 0
1245.08 |  | 598085 |  | 0
1244.08 |  | 604558 |  | 0
1243.08 |  | 603406 |  | 0
1242.08 |  | 609024 |  | 0
1241.08 |  | 610332 |  | 0
1240.08 |  | 605645 |  | 0
1239.08 |  | 605836 |  | 0
1238.08 |  | 602275 |  | 0
1237.08 |  | 606994 |  | 0
1236.08 |  | 604278 |  | 0
1235.08 |  | 599164 |  | 0
1234.08 |  | 603534 |  | 0
1233.08 |  | 597749 |  | 0
1232.08 |  | 607620 |  | 0
1231.08 |  | 608660 |  | 0
1230.08 |  | 609832 |  | 0
1229.08 |  | 615102 |  | 0
1228.08 |  | 612728 |  | 0
1227.08 |  | 610456 |  | 0
1226.08 |  | 608181 |  | 0
1225.08 |  | 611405 |  | 0
1224.08 |  | 615351 |  | 0
1223.08 |  | 610978 |  | 0
1222.08 |  | 606661 |  | 0
1221.08 |  | 607151 |  | 0
1220.08 |  | 597005 |  | 0
1219.08 |  | 604808 |  | 0
1218.08 |  | 600966 |  | 0
1217.08 |  | 603335 |  | 0
1216.08 |  | 601421 |  | 0
1215.08 |  | 599299 |  | 0
1214.08 |  | 596813 |  | 0
1213.08 |  | 593334 |  | 0
1212.08 |  | 597427 |  | 0
1211.08 |  | 603040 |  | 0
1210.08 |  | 597182 |  | 0
1209.08 |  | 594400 |  | 0
1208.08 |  | 595553 |  | 0
1207.08 |  | 597153 |  | 0
1206.08 |  | 590530 |  | 0
1205.08 |  | 592828 |  | 0
1204.08 |  | 594780 |  | 0
1203.08 |  | 593043 |  | 0
1202.08 |  | 596566 |  | 0
1201.08 |  | 595838 |  | 0
1200.08 |  | 596936 |  | 0
1199.08 |  | 596688 |  | 0
1198.08 |  | 597271 |  | 0
1197.08 |  | 595336 |  | 0
1196.08 |  | 601297 |  | 0
1195.08 |  | 599078 |  | 0
1194.08 |  | 598269 |  | 0
1193.08 |  | 598008 |  | 0
1192.08 |  | 599427 |  | 0
1191.08 |  | 600019 |  | 0
1190.08 |  | 600605 |  | 0
1189.08 |  | 601188 |  | 0
1188.08 |  | 598926 |  | 0
1187.08 |  | 599835 |  | 0
1186.08 |  | 601270 |  | 0
1185.08 |  | 599824 |  | 0
1184.08 |  | 599780 |  | 0
1183.08 |  | 603990 |  | 0
1182.08 |  | 604304 |  | 0
1181.08 |  | 602304 |  | 0
1180.08 |  | 602311 |  | 0
1179.08 |  | 604256 |  | 0
1178.08 |  | 604619 |  | 0
1177.08 |  | 605161 |  | 0
1176.08 |  | 605064 |  | 0
1175.08 |  | 604595 |  | 0
1174.08 |  | 601604 |  | 0
1173.08 |  | 605211 |  | 0
1172.08 |  | 605835 |  | 0
1171.08 |  | 610229 |  | 0
1170.08 |  | 607517 |  | 0
1169.08 |  | 609845 |  | 0
1168.08 |  | 612259 |  | 0
1167.08 |  | 610979 |  | 0
1166.08 |  | 610412 |  | 0
1165.08 |  | 612143 |  | 0
1164.08 |  | 612316 |  | 0
1163.08 |  | 610972 |  | 0
1162.08 |  | 613961 |  | 0
1161.08 |  | 615814 |  | 0
1160.08 |  | 615028 |  | 0
1159.08 |  | 616799 |  | 0
1158.08 |  | 617330 |  | 0
1157.08 |  | 616192 |  | 0
1156.08 |  | 616039 |  | 0
1155.08 |  | 614882 |  | 0
1154.08 |  | 613564 |  | 0
1153.08 |  | 615700 |  | 0
1152.08 |  | 616867 |  | 0
1151.08 |  | 616626 |  | 0
1150.08 |  | 616047 |  | 0
1149.08 |  | 616435 |  | 0
1148.08 |  | 618614 |  | 0
1147.08 |  | 619978 |  | 0
1146.08 |  | 620448 |  | 0
1145.08 |  | 624368 |  | 0
1144.08 |  | 621280 |  | 0
1143.08 |  | 623232 |  | 0
1142.08 |  | 625365 |  | 0
1141.08 |  | 622622 |  | 0
1140.08 |  | 622700 |  | 0
1139.08 |  | 628669 |  | 0
1138.08 |  | 629589 |  | 0
1137.08 |  | 630049 |  | 0
1136.08 |  | 630671 |  | 0
1135.08 |  | 628440 |  | 0
1134.08 |  | 628775 |  | 0
1133.08 |  | 629912 |  | 0
1132.08 |  | 632556 |  | 0
1131.08 |  | 633518 |  | 0
1130.08 |  | 631160 |  | 0
1129.08 |  | 633432 |  | 0
1128.08 |  | 634052 |  | 0
1127.08 |  | 632332 |  | 0
1126.08 |  | 638915 |  | 0
1125.08 |  | 636471 |  | 0
1124.08 |  | 632767 |  | 0
1123.08 |  | 638272 |  | 0
1122.08 |  | 637386 |  | 0
1121.08 |  | 638118 |  | 0
1120.08 |  | 636686 |  | 0
1119.08 |  | 637264 |  | 0
1118.08 |  | 638887 |  | 0
1117.08 |  | 639155 |  | 0
1116.08 |  | 638512 |  | 0
1115.08 |  | 636966 |  | 0
1114.08 |  | 642990 |  | 0
1113.08 |  | 642003 |  | 0
1112.08 |  | 644965 |  | 0
1111.08 |  | 645302 |  | 0
1110.08 |  | 645428 |  | 0
1109.08 |  | 649533 |  | 0
1108.08 |  | 648809 |  | 0
1107.08 |  | 652194 |  | 0
1106.08 |  | 657177 |  | 0
1105.08 |  | 647532 |  | 0
1104.08 |  | 658578 |  | 0
1103.08 |  | 651226 |  | 0
1102.08 |  | 655558 |  | 0
1101.08 |  | 658450 |  | 0
1100.08 |  | 667902 |  | 0
1099.08 |  | 668072 |  | 0
1098.08 |  | 675556 |  | 0
1097.08 |  | 680887 |  | 0
1096.08 |  | 670674 |  | 0
1095.08 |  | 664978 |  | 0
1094.08 |  | 648743 |  | 0
1093.08 |  | 642334 |  | 0
1092.08 |  | 640615 |  | 0
1091.08 |  | 639568 |  | 0
1090.08 |  | 633122 |  | 0
1089.08 |  | 636664 |  | 0
1088.08 |  | 633948 |  | 0
1087.08 |  | 629403 |  | 0
1086.08 |  | 629727 |  | 0
1085.08 |  | 625932 |  | 0
1084.08 |  | 631387 |  | 0
1083.08 |  | 625449 |  | 0
1082.08 |  | 625643 |  | 0
1081.08 |  | 629484 |  | 0
1080.08 |  | 626277 |  | 0
1079.08 |  | 624324 |  | 0
1078.08 |  | 625106 |  | 0
1077.08 |  | 628433 |  | 0
1076.08 |  | 628590 |  | 0
1075.08 |  | 630129 |  | 0
1074.08 |  | 633394 |  | 0
1073.08 |  | 655432 |  | 0
1072.08 |  | 692178 |  | 0
1071.08 |  | 686732 |  | 0
1070.08 |  | 647878 |  | 0
1069.08 |  | 639678 |  | 0
1068.08 |  | 629372 |  | 0
1067.08 |  | 633120 |  | 0
1066.08 |  | 631717 |  | 0
1065.08 |  | 628909 |  | 0
1064.08 |  | 635968 |  | 0
1063.08 |  | 633680 |  | 0
1062.08 |  | 636170 |  | 0
1061.08 |  | 632969 |  | 0
1060.08 |  | 631453 |  | 0
1059.08 |  | 632900 |  | 0
1058.08 |  | 636087 |  | 0
1057.08 |  | 638359 |  | 0
1056.08 |  | 642039 |  | 0
1055.08 |  | 637975 |  | 0
1054.08 |  | 636573 |  | 0
1053.08 |  | 644115 |  | 0
1052.08 |  | 641368 |  | 0
1051.08 |  | 642653 |  | 0
1050.08 |  | 642185 |  | 0
1049.08 |  | 646589 |  | 0
1048.08 |  | 643333 |  | 0
1047.08 |  | 644724 |  | 0
1046.08 |  | 647059 |  | 0
1045.08 |  | 648740 |  | 0
1044.08 |  | 647383 |  | 0
1043.08 |  | 647213 |  | 0
1042.08 |  | 649633 |  | 0
1041.08 |  | 647807 |  | 0
1040.08 |  | 649293 |  | 0
1039.08 |  | 653956 |  | 0
1038.08 |  | 651002 |  | 0
1037.08 |  | 652847 |  | 0
1036.08 |  | 652533 |  | 0
1035.08 |  | 654954 |  | 0
1034.08 |  | 653977 |  | 0
1033.08 |  | 659585 |  | 0
1032.08 |  | 656789 |  | 0
1031.08 |  | 657096 |  | 0
1030.08 |  | 660356 |  | 0
1029.08 |  | 657588 |  | 0
1028.08 |  | 661836 |  | 0
1027.08 |  | 664699 |  | 0
1026.08 |  | 663799 |  | 0
1025.08 |  | 666827 |  | 0
1024.08 |  | 668818 |  | 0
1023.08 |  | 668464 |  | 0
1022.08 |  | 663701 |  | 0
1021.08 |  | 671218 |  | 0
1020.08 |  | 676533 |  | 0
1019.08 |  | 674370 |  | 0
1018.08 |  | 672020 |  | 0
1017.08 |  | 677596 |  | 0
1016.08 |  | 672577 |  | 0
1015.08 |  | 673303 |  | 0
1014.08 |  | 681106 |  | 0
1013.08 |  | 682492 |  | 0
1012.08 |  | 683675 |  | 0
1011.08 |  | 680971 |  | 0
1010.08 |  | 683691 |  | 0
1009.08 |  | 687418 |  | 0
1008.08 |  | 685436 |  | 0
1007.08 |  | 690981 |  | 0
1006.08 |  | 686436 |  | 0
1005.08 |  | 690017 |  | 0
1004.08 |  | 693794 |  | 0
1003.08 |  | 695721 |  | 0
1002.08 |  | 700701 |  | 0
1001.08 |  | 699081 |  | 0
1000.08 |  | 701866 |  | 0
999.08 |  | 703445 |  | 0
998.08 |  | 704836 |  | 0
997.08 |  | 704687 |  | 0
996.08 |  | 705947 |  | 0
995.08 |  | 705898 |  | 0
994.08 |  | 706408 |  | 0
993.08 |  | 704714 |  | 0
992.08 |  | 708163 |  | 0
991.08 |  | 700080 |  | 0
990.08 |  | 694538 |  | 0
989.08 |  | 700236 |  | 0
988.08 |  | 700349 |  | 0
987.08 |  | 700560 |  | 0
986.08 |  | 706907 |  | 0
985.08 |  | 701944 |  | 0
984.08 |  | 705486 |  | 0
983.08 |  | 708373 |  | 0
982.08 |  | 708418 |  | 0
981.08 |  | 715599 |  | 0
980.08 |  | 725482 |  | 0
979.08 |  | 735855 |  | 0
978.08 |  | 739644 |  | 0
977.08 |  | 746971 |  | 0
976.08 |  | 746716 |  | 0
975.08 |  | 740398 |  | 0
974.08 |  | 730925 |  | 0
973.08 |  | 721349 |  | 0
972.08 |  | 709172 |  | 0
971.08 |  | 704145 |  | 0
970.08 |  | 695617 |  | 695617
969.08 |  | 695211 |  | 695211
968.08 |  | 697159 |  | 695179
967.08 |  | 696508 |  | 694207
966.08 |  | 693110 |  | 693110
965.08 |  | 706326 |  | 693002
964.08 |  | 719679 |  | 691266
963.08 |  | 732044 |  | 687712
962.08 |  | 724833 |  | 682273
961.08 |  | 698990 |  | 677096
960.08 |  | 677526 |  | 674445
959.08 |  | 674072 |  | 674072
958.08 |  | 674512 |  | 673757
957.08 |  | 688079 |  | 673298
956.08 |  | 714865 |  | 671544
955.08 |  | 751402 |  | 667250
954.08 |  | 814647 |  | 659381
953.08 |  | 892177 |  | 645360
952.08 |  | 844833 |  | 623499
951.08 |  | 689637 |  | 604039
950.08 |  | 620467 |  | 596522
949.08 |  | 605440 |  | 594418
948.08 |  | 593454 |  | 593454
947.08 |  | 603447 |  | 593037
946.08 |  | 614716 |  | 591897
945.08 |  | 640975 |  | 589913
944.08 |  | 663615 |  | 586100
943.08 |  | 651775 |  | 580588
942.08 |  | 630525 |  | 575444
941.08 |  | 619464 |  | 571276
940.08 |  | 594125 |  | 567499
939.08 |  | 576445 |  | 565025
938.08 |  | 577997 |  | 563445
937.08 |  | 617963 |  | 561600
936.08 |  | 684571 |  | 557075
935.08 |  | 772941 |  | 548060
934.08 |  | 930925 |  | 532962
933.08 |  | 1139570 |  | 507114
932.08 |  | 937125 |  | 466794
931.08 |  | 579869 |  | 436970
930.08 |  | 474711 |  | 427898
929.08 |  | 447067 |  | 424919
928.08 |  | 433211 |  | 423508
927.08 |  | 431573 |  | 422888
926.08 |  | 425784 |  | 422337
925.08 |  | 422954 |  | 422119
924.08 |  | 422067 |  | 422067
923.08 |  | 423141 |  | 0
922.08 |  | 419485 |  | 0
921.08 |  | 421693 |  | 0
920.08 |  | 421850 |  | 0
919.08 |  | 418756 |  | 0
918.08 |  | 425993 |  | 0
917.08 |  | 421836 |  | 0
916.08 |  | 423689 |  | 0
915.08 |  | 423756 |  | 0
914.08 |  | 419768 |  | 0
913.08 |  | 426574 |  | 0
912.08 |  | 422025 |  | 0
911.08 |  | 422634 |  | 0
910.08 |  | 426274 |  | 0
909.08 |  | 423868 |  | 0
908.08 |  | 425535 |  | 0
907.08 |  | 429612 |  | 0
906.08 |  | 428359 |  | 0
905.08 |  | 429452 |  | 0
904.08 |  | 429592 |  | 0
903.08 |  | 430484 |  | 0
902.08 |  | 432518 |  | 0
901.08 |  | 432945 |  | 0
900.08 |  | 431381 |  | 0
899.08 |  | 432532 |  | 0
898.08 |  | 430798 |  | 0
897.08 |  | 431917 |  | 0
896.08 |  | 435579 |  | 0
895.08 |  | 439122 |  | 0
894.08 |  | 433066 |  | 0
893.08 |  | 433758 |  | 0
892.08 |  | 432562 |  | 0
891.08 |  | 436701 |  | 0
890.08 |  | 435130 |  | 0
889.08 |  | 440352 |  | 0
888.08 |  | 435763 |  | 0
887.08 |  | 437200 |  | 0
886.08 |  | 441779 |  | 0
885.08 |  | 440231 |  | 0
884.08 |  | 439020 |  | 0
883.08 |  | 443979 |  | 0
882.08 |  | 441344 |  | 0
881.08 |  | 441708 |  | 0
880.08 |  | 439498 |  | 0
879.08 |  | 443034 |  | 0
878.08 |  | 444737 |  | 0
877.08 |  | 441849 |  | 0
876.08 |  | 442118 |  | 0
875.08 |  | 444489 |  | 0
874.08 |  | 443714 |  | 0
873.08 |  | 447281 |  | 0
872.08 |  | 448128 |  | 0
871.08 |  | 445247 |  | 0
870.08 |  | 444997 |  | 0
869.08 |  | 450432 |  | 0
868.08 |  | 449726 |  | 0
867.08 |  | 449308 |  | 0
866.08 |  | 450852 |  | 0
865.08 |  | 450586 |  | 0
864.08 |  | 447951 |  | 0
863.08 |  | 452666 |  | 0
862.08 |  | 450792 |  | 0
861.08 |  | 451940 |  | 0
860.08 |  | 453162 |  | 0
859.08 |  | 452976 |  | 0
858.08 |  | 451003 |  | 0
857.08 |  | 452080 |  | 0
856.08 |  | 458779 |  | 0
855.08 |  | 459235 |  | 0
854.08 |  | 456927 |  | 0
853.08 |  | 453730 |  | 0
852.08 |  | 458394 |  | 0
851.08 |  | 457177 |  | 0
850.08 |  | 462020 |  | 0
849.08 |  | 460989 |  | 0
848.08 |  | 461941 |  | 0
847.08 |  | 462445 |  | 0
846.08 |  | 462898 |  | 0
845.08 |  | 463501 |  | 0
844.08 |  | 463441 |  | 0
843.08 |  | 467435 |  | 0
842.08 |  | 463058 |  | 0
841.08 |  | 464188 |  | 0
840.08 |  | 463662 |  | 0
839.08 |  | 466373 |  | 0
838.08 |  | 472611 |  | 0
837.08 |  | 464795 |  | 0
836.08 |  | 469617 |  | 0
835.08 |  | 470220 |  | 0
834.08 |  | 471234 |  | 0
833.08 |  | 474870 |  | 0
832.08 |  | 475604 |  | 0
831.08 |  | 471279 |  | 0
830.08 |  | 473053 |  | 0
829.08 |  | 471825 |  | 0
828.08 |  | 474505 |  | 0
827.08 |  | 476870 |  | 0
826.08 |  | 477211 |  | 0
825.08 |  | 479450 |  | 0
824.08 |  | 476004 |  | 0
823.08 |  | 480745 |  | 0
822.08 |  | 477870 |  | 0
821.08 |  | 477732 |  | 0
820.08 |  | 479486 |  | 0
819.08 |  | 484856 |  | 0
818.08 |  | 486228 |  | 0
817.08 |  | 478705 |  | 0
816.08 |  | 485001 |  | 0
815.08 |  | 486747 |  | 0
814.08 |  | 488179 |  | 0
813.08 |  | 485081 |  | 0
812.08 |  | 491479 |  | 0
811.08 |  | 488331 |  | 0
810.08 |  | 491825 |  | 0
809.08 |  | 489979 |  | 0
808.08 |  | 492018 |  | 0
807.08 |  | 488210 |  | 0
806.08 |  | 492537 |  | 0
805.08 |  | 491092 |  | 0
804.08 |  | 491615 |  | 0
803.08 |  | 493121 |  | 0
802.08 |  | 491502 |  | 0
801.08 |  | 492475 |  | 0
800.08 |  | 497281 |  | 0
799.08 |  | 497129 |  | 0
798.08 |  | 495752 |  | 0
797.08 |  | 496260 |  | 0
796.08 |  | 499196 |  | 0
795.08 |  | 497688 |  | 0
794.08 |  | 499680 |  | 0
793.08 |  | 508206 |  | 0
792.08 |  | 503430 |  | 0
791.08 |  | 502698 |  | 0
790.08 |  | 505486 |  | 0
789.08 |  | 504574 |  | 0
788.08 |  | 502460 |  | 0
787.08 |  | 504956 |  | 0
786.08 |  | 509257 |  | 0
785.08 |  | 508307 |  | 0
784.08 |  | 510908 |  | 0
783.08 |  | 512033 |  | 0
782.08 |  | 510663 |  | 0
781.08 |  | 514246 |  | 0
780.08 |  | 515406 |  | 0
779.08 |  | 514205 |  | 0
778.08 |  | 516629 |  | 0
777.08 |  | 518467 |  | 0
776.08 |  | 519803 |  | 0
775.08 |  | 521682 |  | 0
774.08 |  | 524769 |  | 0
773.08 |  | 523576 |  | 0
772.08 |  | 523268 |  | 0
771.08 |  | 525792 |  | 0
770.08 |  | 521231 |  | 0
769.08 |  | 519067 |  | 0
768.08 |  | 519362 |  | 0
767.08 |  | 522549 |  | 0
766.08 |  | 517812 |  | 0
765.08 |  | 526330 |  | 0
764.08 |  | 519292 |  | 0
763.08 |  | 524799 |  | 0
762.08 |  | 522862 |  | 0
761.08 |  | 531296 |  | 0
760.08 |  | 532152 |  | 0
759.08 |  | 538053 |  | 0
758.08 |  | 532800 |  | 0
757.08 |  | 534316 |  | 0
756.08 |  | 529469 |  | 0
755.08 |  | 526858 |  | 0
754.08 |  | 524969 |  | 0
753.08 |  | 526075 |  | 0
752.08 |  | 526138 |  | 0
751.08 |  | 526046 |  | 0
750.08 |  | 524862 |  | 0
749.08 |  | 525080 |  | 0
748.08 |  | 526944 |  | 0
747.08 |  | 526740 |  | 0
746.08 |  | 531742 |  | 0
745.08 |  | 534025 |  | 0
744.08 |  | 526060 |  | 0
743.08 |  | 525893 |  | 0
742.08 |  | 531272 |  | 0
741.08 |  | 533659 |  | 0
740.08 |  | 532148 |  | 0
739.08 |  | 536312 |  | 0
738.08 |  | 536798 |  | 0
737.08 |  | 536176 |  | 0
736.08 |  | 535328 |  | 0
735.08 |  | 539217 |  | 0
734.08 |  | 540909 |  | 0
733.08 |  | 539468 |  | 0
732.08 |  | 541785 |  | 0
731.08 |  | 539737 |  | 0
730.08 |  | 541595 |  | 0
729.08 |  | 546073 |  | 0
728.08 |  | 543610 |  | 0
727.08 |  | 547926 |  | 0
726.08 |  | 551485 |  | 0
725.08 |  | 551911 |  | 0
724.08 |  | 562288 |  | 0
723.08 |  | 563824 |  | 0
722.08 |  | 560308 |  | 0
721.08 |  | 564247 |  | 0
720.08 |  | 561401 |  | 0
719.08 |  | 555240 |  | 0
718.08 |  | 549620 |  | 0
717.08 |  | 550513 |  | 0
716.08 |  | 549138 |  | 0
715.08 |  | 549001 |  | 0
714.08 |  | 549931 |  | 0
713.08 |  | 533422 |  | 0
712.08 |  | 521961 |  | 0
711.08 |  | 510428 |  | 0
710.08 |  | 497879 |  | 0
709.08 |  | 487021 |  | 0
708.08 |  | 485188 |  | 0
707.08 |  | 480513 |  | 0
706.08 |  | 480456 |  | 0
705.08 |  | 478283 |  | 0
704.08 |  | 474818 |  | 0
703.08 |  | 474080 |  | 0
702.08 |  | 473830 |  | 0
701.08 |  | 476853 |  | 0
700.08 |  | 471255 |  | 0
699.08 |  | 470067 |  | 0
698.08 |  | 473813 |  | 0
697.08 |  | 470604 |  | 0
696.08 |  | 469750 |  | 0
695.08 |  | 468098 |  | 0
694.08 |  | 469082 |  | 0
693.08 |  | 465963 |  | 0
692.08 |  | 468425 |  | 0
691.08 |  | 465476 |  | 0
690.08 |  | 464753 |  | 0
689.08 |  | 459807 |  | 0
688.08 |  | 455349 |  | 0
687.08 |  | 453173 |  | 0
686.08 |  | 452240 |  | 0
685.08 |  | 453295 |  | 0
684.08 |  | 453796 |  | 0
683.08 |  | 454151 |  | 0
682.08 |  | 454835 |  | 0
681.08 |  | 453762 |  | 0
680.08 |  | 454578 |  | 0
679.08 |  | 461149 |  | 0
678.08 |  | 458484 |  | 0
677.08 |  | 461040 |  | 0
676.08 |  | 463792 |  | 0
675.08 |  | 464052 |  | 0
674.08 |  | 464743 |  | 0
673.08 |  | 466742 |  | 0
672.08 |  | 468579 |  | 0
671.08 |  | 469444 |  | 0
670.08 |  | 463393 |  | 0
669.08 |  | 467576 |  | 0
668.08 |  | 471271 |  | 0
667.08 |  | 474519 |  | 0
666.08 |  | 471041 |  | 0
665.08 |  | 471058 |  | 0
664.08 |  | 473703 |  | 0
663.08 |  | 476476 |  | 0
662.08 |  | 482836 |  | 0
661.08 |  | 483352 |  | 0
660.08 |  | 486364 |  | 0
659.08 |  | 490375 |  | 0
658.08 |  | 492195 |  | 0
657.08 |  | 490322 |  | 0
656.08 |  | 491171 |  | 0
655.08 |  | 494626 |  | 0
654.08 |  | 498535 |  | 0
653.08 |  | 511255 |  | 0
652.08 |  | 527018 |  | 0
651.08 |  | 543510 |  | 0
650.08 |  | 554741 |  | 0
649.08 |  | 534947 |  | 0
648.08 |  | 504114 |  | 0
647.08 |  | 485391 |  | 0
646.08 |  | 470589 |  | 0
645.08 |  | 475358 |  | 0
644.08 |  | 473840 |  | 0
643.08 |  | 481793 |  | 0
642.08 |  | 481474 |  | 0
641.08 |  | 468275 |  | 0
640.08 |  | 445028 |  | 0
639.08 |  | 430594 |  | 0
638.08 |  | 419389 |  | 0
637.08 |  | 407120 |  | 0
636.08 |  | 398079 |  | 0
635.08 |  | 394161 |  | 0
634.08 |  | 388300 |  | 0
633.08 |  | 388934 |  | 0
632.08 |  | 392895 |  | 0
631.08 |  | 393172 |  | 0
630.08 |  | 393279 |  | 0
629.08 |  | 385708 |  | 0
628.08 |  | 374007 |  | 0
627.08 |  | 368447 |  | 0
626.08 |  | 361985 |  | 0
625.08 |  | 366085 |  | 0
624.08 |  | 363508 |  | 0
623.08 |  | 362902 |  | 0
622.08 |  | 355988 |  | 0
621.08 |  | 354180 |  | 0
620.08 |  | 350243 |  | 0
619.08 |  | 346172 |  | 0
618.08 |  | 347399 |  | 0
617.08 |  | 347740 |  | 0
616.08 |  | 345737 |  | 0
615.08 |  | 343743 |  | 0
614.08 |  | 344500 |  | 0
613.08 |  | 345108 |  | 0
612.08 |  | 341325 |  | 0
611.08 |  | 343517 |  | 0
610.08 |  | 345330 |  | 0
609.08 |  | 347929 |  | 0
608.08 |  | 350937 |  | 0
607.08 |  | 350751 |  | 0
606.08 |  | 350268 |  | 0
605.08 |  | 351451 |  | 0
604.08 |  | 351639 |  | 0
603.08 |  | 356937 |  | 0
602.08 |  | 354832 |  | 0
601.08 |  | 355846 |  | 0
600.08 |  | 358231 |  | 0
599.08 |  | 360838 |  | 0
598.08 |  | 363871 |  | 0
597.08 |  | 361093 |  | 0
596.08 |  | 367694 |  | 0
595.08 |  | 369753 |  | 0
594.08 |  | 366266 |  | 0
593.08 |  | 371019 |  | 0
592.08 |  | 369775 |  | 0
591.08 |  | 370159 |  | 0
590.08 |  | 369741 |  | 0
589.08 |  | 372419 |  | 0
588.08 |  | 373726 |  | 0
587.08 |  | 376580 |  | 0
586.08 |  | 374657 |  | 0
585.08 |  | 375820 |  | 0
584.08 |  | 376232 |  | 0
583.08 |  | 379764 |  | 0
582.08 |  | 382370 |  | 0
581.08 |  | 391380 |  | 0
580.08 |  | 392426 |  | 0
579.08 |  | 400431 |  | 0
578.08 |  | 411833 |  | 0
577.08 |  | 427010 |  | 0
576.08 |  | 439275 |  | 0
575.08 |  | 450285 |  | 0
574.08 |  | 467658 |  | 0
573.08 |  | 482571 |  | 0
572.08 |  | 524077 |  | 0
571.08 |  | 579262 |  | 0
570.08 |  | 573814 |  | 0
569.08 |  | 497606 |  | 0
568.08 |  | 423507 |  | 0
567.08 |  | 372682 |  | 0
566.08 |  | 334632 |  | 0
565.08 |  | 316042 |  | 0
564.08 |  | 289663 |  | 0
563.08 |  | 275167 |  | 0
562.08 |  | 260629 |  | 0
561.08 |  | 253931 |  | 0
560.08 |  | 246821 |  | 0
559.08 |  | 240411 |  | 0
558.08 |  | 239558 |  | 0
557.08 |  | 242329 |  | 0
556.08 |  | 246069 |  | 0
555.08 |  | 245327 |  | 0
554.08 |  | 241587 |  | 0
553.08 |  | 247326 |  | 0
552.08 |  | 253522 |  | 0
551.08 |  | 261578 |  | 0
550.08 |  | 255155 |  | 0
549.08 |  | 230436 |  | 0
548.08 |  | 209055 |  | 0
547.08 |  | 193852 |  | 0
546.08 |  | 180781 |  | 0
545.08 |  | 170443 |  | 0
544.08 |  | 162007 |  | 0
543.08 |  | 156125 |  | 0
542.08 |  | 149154 |  | 0
541.08 |  | 140968 |  | 0
540.08 |  | 135450 |  | 0
539.08 |  | 130918 |  | 130918
538.08 |  | 131905 |  | 130868
537.08 |  | 136813 |  | 130786
536.08 |  | 143290 |  | 130567
535.08 |  | 148327 |  | 130165
534.08 |  | 180115 |  | 129614
533.08 |  | 300242 |  | 128194
532.08 |  | 480243 |  | 123518
531.08 |  | 464132 |  | 113906
530.08 |  | 271751 |  | 104489
529.08 |  | 141167 |  | 99995
528.08 |  | 107346 |  | 98889
527.08 |  | 100143 |  | 98661.9
526.08 |  | 98622.1 |  | 98622.1
525.08 |  | 97507.1 |  | 0
524.08 |  | 98836.3 |  | 0
523.08 |  | 97952.8 |  | 0
522.08 |  | 95182.7 |  | 0
521.08 |  | 91890 |  | 0
520.08 |  | 91310 |  | 0
519.08 |  | 92487.4 |  | 0
518.08 |  | 92042.5 |  | 0
517.08 |  | 92447.2 |  | 0
516.08 |  | 91813.2 |  | 0
515.08 |  | 89703.9 |  | 0
514.08 |  | 91053.3 |  | 0
513.08 |  | 89604.5 |  | 0
512.08 |  | 89908.5 |  | 0
511.08 |  | 90646.3 |  | 0
510.08 |  | 91124.4 |  | 0
509.08 |  | 91383.3 |  | 0
508.08 |  | 91247.9 |  | 0
507.08 |  | 91601.1 |  | 0
506.08 |  | 91336.4 |  | 0
505.08 |  | 91074.3 |  | 0
504.08 |  | 90089 |  | 0
503.08 |  | 92833.5 |  | 0
502.08 |  | 96494.2 |  | 0
501.08 |  | 96126.1 |  | 0
500.08 |  | 95705.8 |  | 0
499.08 |  | 103848 |  | 0
498.08 |  | 123297 |  | 0
497.08 |  | 139808 |  | 0
496.08 |  | 131537 |  | 0
495.08 |  | 105870 |  | 0
494.08 |  | 90628 |  | 0
493.08 |  | 82782.7 |  | 0
492.08 |  | 83488.3 |  | 0
491.08 |  | 80367.7 |  | 0
490.08 |  | 80807.7 |  | 0
489.08 |  | 81390 |  | 0
488.08 |  | 82850.5 |  | 0
487.08 |  | 83524.6 |  | 0
486.08 |  | 81734.5 |  | 0
485.08 |  | 80036.5 |  | 0
484.08 |  | 80223 |  | 0
483.08 |  | 80110.3 |  | 0
482.08 |  | 80729.5 |  | 0
481.08 |  | 80013.3 |  | 0
480.08 |  | 79922.1 |  | 0
479.08 |  | 79011.1 |  | 0
478.08 |  | 79217.6 |  | 0
477.08 |  | 79889.4 |  | 0
476.08 |  | 80680 |  | 0
475.08 |  | 80712.3 |  | 0
474.08 |  | 79739.6 |  | 0
473.08 |  | 80213.5 |  | 0
472.08 |  | 79734.1 |  | 0
471.08 |  | 80443.3 |  | 0
470.08 |  | 80198.8 |  | 0
469.08 |  | 79994.6 |  | 0
468.08 |  | 80327.3 |  | 0
467.08 |  | 81389.1 |  | 0
466.08 |  | 80407.6 |  | 0
465.08 |  | 79654.3 |  | 0
464.08 |  | 80495.5 |  | 0
463.08 |  | 79404.3 |  | 0
462.08 |  | 81246.9 |  | 0
461.08 |  | 79697.3 |  | 0
460.08 |  | 81666.5 |  | 0
459.08 |  | 81241.2 |  | 0
458.08 |  | 80262.7 |  | 0
457.08 |  | 83519.9 |  | 0
456.08 |  | 80628.1 |  | 0
455.08 |  | 80717.4 |  | 0
454.08 |  | 80118.1 |  | 0
453.08 |  | 81642.8 |  | 0
452.08 |  | 82791.6 |  | 0
451.08 |  | 82034.7 |  | 0
450.08 |  | 81546.1 |  | 0
449.08 |  | 82698.7 |  | 0
448.08 |  | 82648.7 |  | 0
447.08 |  | 81354.9 |  | 0
446.08 |  | 82077.9 |  | 0
445.08 |  | 80452.8 |  | 0
444.08 |  | 80922.3 |  | 0
443.08 |  | 83120.1 |  | 0
442.08 |  | 84430.7 |  | 0
441.08 |  | 80611.8 |  | 0
440.08 |  | 82407.1 |  | 0
439.08 |  | 80247.5 |  | 0
438.08 |  | 82784.8 |  | 0
437.08 |  | 82009 |  | 0
436.08 |  | 83961.8 |  | 0
435.08 |  | 82328.1 |  | 0
434.08 |  | 84154.5 |  | 0
433.08 |  | 83779.3 |  | 0
432.08 |  | 81301.4 |  | 0
431.08 |  | 82955.2 |  | 0
430.08 |  | 82935.6 |  | 0
429.08 |  | 83435.4 |  | 0
428.08 |  | 84484.3 |  | 0
427.08 |  | 85060.1 |  | 0
426.08 |  | 84232.9 |  | 0
425.08 |  | 83782.3 |  | 0
424.08 |  | 83416.7 |  | 0
423.08 |  | 86044.3 |  | 0
422.08 |  | 82668.6 |  | 0
421.08 |  | 84378.9 |  | 0
420.08 |  | 83192.9 |  | 0
419.08 |  | 83198.7 |  | 0
418.08 |  | 82684.8 |  | 0
417.08 |  | 85326.3 |  | 0
416.08 |  | 84187.7 |  | 0
415.08 |  | 85091 |  | 0
414.08 |  | 86183 |  | 0
413.08 |  | 85176.8 |  | 0
412.08 |  | 85348.6 |  | 0
411.08 |  | 85314.3 |  | 0
410.08 |  | 86457.3 |  | 0
409.08 |  | 87607.7 |  | 0
408.08 |  | 86229.1 |  | 0
407.08 |  | 87213.7 |  | 0
406.08 |  | 86708.8 |  | 0
405.08 |  | 86265.4 |  | 0
404.08 |  | 85745.2 |  | 0
403.08 |  | 85544.3 |  | 0
402.08 |  | 85535.3 |  | 0
401.08 |  | 85527.9 |  | 0
400.08 |  | 87298 |  | 0
399.08 |  | 85178.1 |  | 0
398.08 |  | 84555 |  | 0
397.08 |  | 84269.8 |  | 0
396.08 |  | 84973.3 |  | 0
395.08 |  | 82694.3 |  | 0
394.08 |  | 85056 |  | 0
393.08 |  | 82804.6 |  | 0
392.08 |  | 84373.6 |  | 0
391.08 |  | 84675.6 |  | 0
390.08 |  | 86803.9 |  | 0
389.08 |  | 86463.3 |  | 0
388.08 |  | 86980 |  | 0
387.08 |  | 84790.6 |  | 0
386.08 |  | 85939.7 |  | 0
385.08 |  | 85647.1 |  | 0
384.08 |  | 84664.4 |  | 0
383.08 |  | 85599.8 |  | 0
382.08 |  | 85203 |  | 0
381.08 |  | 86553.1 |  | 0
380.08 |  | 85650.2 |  | 0
379.08 |  | 85294.2 |  | 0
378.08 |  | 88846.6 |  | 0
377.08 |  | 85846.4 |  | 0
376.08 |  | 87009.7 |  | 0
375.08 |  | 87833.7 |  | 0
374.08 |  | 87159.7 |  | 0
373.08 |  | 87912.2 |  | 0
372.08 |  | 87317.5 |  | 0
371.08 |  | 89228.1 |  | 0
370.08 |  | 88585 |  | 0
369.08 |  | 86119.3 |  | 0
368.08 |  | 87832.2 |  | 0
367.08 |  | 88156.1 |  | 0
366.08 |  | 87417.1 |  | 0
365.08 |  | 88770.9 |  | 0
364.08 |  | 87845.8 |  | 0
363.08 |  | 88186.3 |  | 0
362.08 |  | 89213.1 |  | 0
361.08 |  | 87835.3 |  | 0
360.08 |  | 89227.1 |  | 0
359.08 |  | 88792.9 |  | 0
358.08 |  | 89238.2 |  | 0
357.08 |  | 89684.2 |  | 0
356.08 |  | 90004.4 |  | 0
355.08 |  | 89649.5 |  | 0
354.08 |  | 90254 |  | 0
353.08 |  | 90484.5 |  | 0
352.08 |  | 89782.7 |  | 0
351.08 |  | 89635.6 |  | 0
350.08 |  | 90890.8 |  | 0
349.08 |  | 92231.8 |  | 0
348.08 |  | 91845.6 |  | 0
347.08 |  | 92094.9 |  | 0
346.08 |  | 91430.3 |  | 0
345.08 |  | 91934.1 |  | 0
344.08 |  | 92073.9 |  | 0
343.08 |  | 90950.7 |  | 0
342.08 |  | 91263.5 |  | 0
341.08 |  | 92103.4 |  | 0
340.08 |  | 94354.5 |  | 0
339.08 |  | 92300.5 |  | 0
338.08 |  | 92205.7 |  | 0
337.08 |  | 93558.8 |  | 0
336.08 |  | 92650.3 |  | 0
335.08 |  | 95540.3 |  | 0
334.08 |  | 94516 |  | 0
333.08 |  | 93866.7 |  | 0
332.08 |  | 94375.6 |  | 0
331.08 |  | 94262.6 |  | 0
330.08 |  | 96429.3 |  | 0
329.08 |  | 95095.9 |  | 0
328.08 |  | 95814 |  | 0
327.08 |  | 94664.9 |  | 0
326.08 |  | 93024.8 |  | 0
325.08 |  | 93970.8 |  | 0
324.08 |  | 97017.7 |  | 0
323.08 |  | 96820.9 |  | 0
322.08 |  | 95855.1 |  | 0
321.08 |  | 95630.6 |  | 0
320.08 |  | 98250.8 |  | 0
319.08 |  | 97882.4 |  | 0
318.08 |  | 96667.4 |  | 0
317.08 |  | 98323.5 |  | 0
316.08 |  | 96660.3 |  | 0
315.08 |  | 97467.5 |  | 0
314.08 |  | 96575.4 |  | 0
313.08 |  | 98524.2 |  | 0
312.08 |  | 99703.6 |  | 0
311.08 |  | 99299.1 |  | 0
310.08 |  | 97940.4 |  | 0
309.08 |  | 98118.2 |  | 0
308.08 |  | 101955 |  | 0
307.08 |  | 101497 |  | 0
306.08 |  | 99155.4 |  | 0
305.08 |  | 98921.7 |  | 0
304.08 |  | 100566 |  | 0
303.08 |  | 99266.2 |  | 0
302.08 |  | 100586 |  | 0
301.08 |  | 97489.9 |  | 0
300.08 |  | 99150.7 |  | 0
299.08 |  | 98198.6 |  | 0
298.08 |  | 97521.1 |  | 0
297.08 |  | 96237.5 |  | 0
296.08 |  | 96677.2 |  | 0
295.08 |  | 96698.3 |  | 0
294.08 |  | 95847.5 |  | 95847.5
293.08 |  | 97407.4 |  | 95843.7
292.08 |  | 97630.6 |  | 95817.7
291.08 |  | 104161 |  | 95788.2
290.08 |  | 121147 |  | 95666.6
289.08 |  | 122459 |  | 95305.2
288.08 |  | 113274 |  | 94920.8
287.08 |  | 116580 |  | 94659.9
286.08 |  | 150074 |  | 94349.3
285.08 |  | 177363 |  | 93565.2
284.08 |  | 142729 |  | 92388.7
283.08 |  | 102563 |  | 91682.3
282.08 |  | 94761.1 |  | 91529.6
281.08 |  | 93853.5 |  | 91484.2
280.08 |  | 91778.6 |  | 91451
279.08 |  | 91446.4 |  | 91446.4
278.08 |  | 91556.2 |  | 0
277.08 |  | 92923.7 |  | 0
276.08 |  | 93890.3 |  | 0
275.08 |  | 93644.7 |  | 0
274.08 |  | 93512.3 |  | 0
273.08 |  | 96106.6 |  | 0
272.08 |  | 95545.9 |  | 0
271.08 |  | 103789 |  | 0
270.08 |  | 108355 |  | 0
269.08 |  | 107814 |  | 0
268.08 |  | 99810.8 |  | 0
267.08 |  | 95303.8 |  | 0
266.08 |  | 92954.9 |  | 0
265.08 |  | 92383.2 |  | 0
264.08 |  | 90838.7 |  | 0
263.08 |  | 92755.6 |  | 0
262.08 |  | 91082.1 |  | 0
261.08 |  | 90671.5 |  | 0
260.08 |  | 92031.5 |  | 0
259.08 |  | 91823.5 |  | 0
258.08 |  | 91739.4 |  | 0
257.08 |  | 92041.3 |  | 0
256.08 |  | 91041.4 |  | 0
255.08 |  | 93203.6 |  | 0
254.08 |  | 92921.5 |  | 0
253.08 |  | 91228.6 |  | 0
252.08 |  | 92349.5 |  | 0
251.08 |  | 92460.4 |  | 0
250.08 |  | 92097.5 |  | 0
249.08 |  | 93327.3 |  | 0
248.08 |  | 91545.3 |  | 0
247.08 |  | 94436.9 |  | 0
246.08 |  | 94403.2 |  | 0
245.08 |  | 94290.9 |  | 0
244.08 |  | 91182.7 |  | 0
243.08 |  | 92598.1 |  | 0
242.08 |  | 93430.4 |  | 0
241.08 |  | 94683 |  | 0
240.08 |  | 92666.1 |  | 0
239.08 |  | 94869 |  | 0
238.08 |  | 95731.7 |  | 0
237.08 |  | 94203.9 |  | 0
236.08 |  | 95291.8 |  | 0
235.08 |  | 94196.7 |  | 0
234.08 |  | 95979.6 |  | 0
233.08 |  | 95665.5 |  | 0
232.08 |  | 95011 |  | 0
231.08 |  | 94984.6 |  | 0
230.08 |  | 97222.8 |  | 0
229.08 |  | 97064.7 |  | 0
228.08 |  | 97709.2 |  | 0
227.08 |  | 98861.2 |  | 0
226.08 |  | 96167.3 |  | 0
225.08 |  | 97459.4 |  | 0
224.08 |  | 98188.1 |  | 0
223.08 |  | 95888.2 |  | 0
222.08 |  | 98647.4 |  | 0
221.08 |  | 99242.5 |  | 0
220.08 |  | 95836.5 |  | 0
219.08 |  | 97711 |  | 0
218.08 |  | 98851.3 |  | 0
217.08 |  | 99394.1 |  | 0
216.08 |  | 96815.7 |  | 0
215.08 |  | 97144.7 |  | 0
214.08 |  | 99365.8 |  | 0
213.08 |  | 96681.5 |  | 0
212.08 |  | 96941.7 |  | 0
211.08 |  | 95701.6 |  | 0
210.08 |  | 94862.3 |  | 0
209.08 |  | 96618.5 |  | 0
208.08 |  | 97880.7 |  | 0
207.08 |  | 95395.2 |  | 0
206.08 |  | 96862.7 |  | 0
205.08 |  | 95133.2 |  | 0
204.08 |  | 98110.9 |  | 0
203.08 |  | 99636.4 |  | 0
202.08 |  | 104192 |  | 0
201.08 |  | 113293 |  | 0
200.08 |  | 126342 |  | 0
199.08 |  | 131521 |  | 0
198.08 |  | 118683 |  | 0
197.08 |  | 100863 |  | 0
196.08 |  | 96853 |  | 0
195.08 |  | 94408.6 |  | 0
194.08 |  | 95496.2 |  | 0
193.08 |  | 95976.6 |  | 0
192.08 |  | 94714.9 |  | 0
191.08 |  | 96931.4 |  | 0
190.08 |  | 95118.4 |  | 0
189.08 |  | 96478.4 |  | 0
188.08 |  | 97890.7 |  | 0
187.08 |  | 97900.6 |  | 0
186.08 |  | 97787.2 |  | 0
185.08 |  | 99026.7 |  | 0
184.08 |  | 98314.1 |  | 0
183.08 |  | 98250.7 |  | 0
182.08 |  | 99737.5 |  | 0
181.08 |  | 98555.4 |  | 0
180.08 |  | 99422.9 |  | 0
179.08 |  | 97310.3 |  | 0
178.08 |  | 98748.3 |  | 0
177.08 |  | 101207 |  | 0
176.08 |  | 98285.7 |  | 0
175.08 |  | 99985.3 |  | 0
174.08 |  | 99530.8 |  | 0
173.08 |  | 99559.7 |  | 0
172.08 |  | 100048 |  | 0
171.08 |  | 101991 |  | 0
170.08 |  | 100213 |  | 100947
169.08 |  | 100636 |  | 101021
168.08 |  | 102932 |  | 101096
167.08 |  | 101074 |  | 101171
166.08 |  | 101342 |  | 101245
165.08 |  | 101320 |  | 101628
164.08 |  | 102977 |  | 102011
163.08 |  | 103332 |  | 102394
162.08 |  | 103331 |  | 102777
161.08 |  | 102662 |  | 103160
160.08 |  | 104424 |  | 103543
159.08 |  | 104804 |  | 104452
158.08 |  | 104128 |  | 0
157.08 |  | 102837 |  | 0
156.08 |  | 105822 |  | 0
155.08 |  | 108263 |  | 0
154.08 |  | 112319 |  | 0
153.08 |  | 113945 |  | 0
152.08 |  | 111003 |  | 0
151.08 |  | 107269 |  | 0
150.08 |  | 106641 |  | 0
149.08 |  | 106400 |  | 0
148.08 |  | 106744 |  | 0
147.08 |  | 106159 |  | 0
146.08 |  | 106396 |  | 0
145.08 |  | 106071 |  | 0
144.08 |  | 105095 |  | 0
143.08 |  | 107921 |  | 0
142.08 |  | 103931 |  | 0
141.08 |  | 106477 |  | 0
140.08 |  | 106422 |  | 0
139.08 |  | 106863 |  | 0
138.08 |  | 107843 |  | 0
137.08 |  | 109061 |  | 0
136.08 |  | 106984 |  | 0
135.08 |  | 111537 |  | 0
134.08 |  | 111979 |  | 0
133.08 |  | 114112 |  | 0
132.08 |  | 114107 |  | 0
131.08 |  | 118969 |  | 0
130.08 |  | 116210 |  | 0
129.08 |  | 116348 |  | 0
128.08 |  | 114236 |  | 0
127.08 |  | 122616 |  | 0
126.08 |  | 129246 |  | 0
125.08 |  | 142622 |  | 0
124.08 |  | 156049 |  | 0
123.08 |  | 163412 |  | 0
122.08 |  | 147169 |  | 0
121.08 |  | 121801 |  | 0
120.08 |  | 105802 |  | 0
119.08 |  | 99014.7 |  | 0
118.08 |  | 95941.7 |  | 0
117.08 |  | 96665.6 |  | 0
116.08 |  | 93427.2 |  | 0
115.08 |  | 94281.7 |  | 0
114.08 |  | 93703.2 |  | 0
113.08 |  | 93395.2 |  | 0
112.08 |  | 92129.8 |  | 0
111.08 |  | 94761.6 |  | 0
110.08 |  | 93949.4 |  | 0
109.08 |  | 91952.4 |  | 0
108.08 |  | 92930.3 |  | 0
107.08 |  | 94542.6 |  | 0
106.08 |  | 93645 |  | 0
105.08 |  | 97096.5 |  | 0
104.08 |  | 97958 |  | 0
103.08 |  | 102316 |  | 0
102.08 |  | 105986 |  | 0
101.08 |  | 101449 |  | 0
100.08 |  | 99274.4 |  | 0
99.08 |  | 94926 |  | 0
98.08 |  | 95849 |  | 0
97.08 |  | 97906.8 |  | 0
96.08 |  | 98302.8 |  | 0
95.08 |  | 99370.7 |  | 0
94.08 |  | 100739 |  | 0
93.08 |  | 101420 |  | 0
92.08 |  | 97489.3 |  | 0
91.08 |  | 93182.1 |  | 0
90.08 |  | 91492.6 |  | 0
89.08 |  | 91792.2 |  | 0
88.08 |  | 91745.9 |  | 0
87.08 |  | 92466 |  | 0
86.08 |  | 95367 |  | 0
85.08 |  | 95140.3 |  | 0
84.08 |  | 94364.1 |  | 0
83.08 |  | 97430.8 |  | 0
82.08 |  | 106115 |  | 0
81.08 |  | 122944 |  | 0
80.08 |  | 148607 |  | 0
79.08 |  | 181355 |  | 0
78.08 |  | 211728 |  | 0
77.08 |  | 217339 |  | 0
76.08 |  | 211153 |  | 0
75.08 |  | 169984 |  | 0
74.08 |  | 113143 |  | 0
73.08 |  | 69755.2 |  | 0
72.08 |  | 51520.7 |  | 0
71.08 |  | 43087.3 |  | 0
70.08 |  | 39299.1 |  | 0
69.08 |  | 35374.5 |  | 0
68.08 |  | 32300.4 |  | 0
67.08 |  | 31832.4 |  | 0
66.08 |  | 31584.5 |  | 0
65.08 |  | 34464 |  | 0
64.08 |  | 36723.2 |  | 0
63.08 |  | 35402.8 |  | 0
62.08 |  | 31032.8 |  | 0
61.08 |  | 28524.7 |  | 0
60.08 |  | 27664.4 |  | 0
59.08 |  | 27994.1 |  | 0
58.08 |  | 27365.8 |  | 0
57.08 |  | 27056.5 |  | 0
56.08 |  | 27218.7 |  | 0
55.08 |  | 27484.7 |  | 0
54.08 |  | 27579 |  | 0
53.08 |  | 27398.4 |  | 0
52.08 |  | 28320.4 |  | 0
51.08 |  | 28416.1 |  | 0
50.08 |  | 28564.5 |  | 0
49.08 |  | 27669.9 |  | 0
48.08 |  | 27000.6 |  | 0
47.08 |  | 27094.8 |  | 0
46.08 |  | 27122.7 |  | 0
45.08 |  | 28420.8 |  | 0
44.08 |  | 28352.6 |  | 0
43.08 |  | 28108.4 |  | 0
42.08 |  | 27687.2 |  | 0
41.08 |  | 27926.2 |  | 0
40.08 |  | 26933.6 |  | 0
39.08 |  | 27784.5 |  | 0
38.08 |  | 27201.9 |  | 0
37.08 |  | 27607.3 |  | 0
36.08 |  | 26979.9 |  | 0
35.08 |  | 28364.8 |  | 0
34.08 |  | 28331.2 |  | 0
33.08 |  | 27857.5 |  | 0
32.08 |  | 30765.4 |  | 0
31.08 |  | 33741.3 |  | 0
30.08 |  | 32749.3 |  | 0
29.08 |  | 31535.4 |  | 0
28.08 |  | 31376.6 |  | 0
27.08 |  | 33450.7 |  | 0
26.08 |  | 35824.8 |  | 0
25.08 |  | 37728.7 |  | 0
24.08 |  | 38405 |  | 0
23.08 |  | 35955.6 |  | 0
22.08 |  | 32525 |  | 0
21.08 |  | 27551.9 |  | 0
20.08 |  | 26216.1 |  | 0
19.08 |  | 24433.1 |  | 0
18.08 |  | 24118.4 |  | 0
17.08 |  | 24501.4 |  | 0
16.08 |  | 24600.9 |  | 0
15.08 |  | 25809.2 |  | 0
14.08 |  | 27012.7 |  | 0
13.08 |  | 30131 |  | 0
12.08 |  | 29940.3 |  | 0
11.08 |  | 28530.8 |  | 0
10.08 |  | 27521 |  | 0
9.08 |  | 28128.5 |  | 0
8.08 |  | 34720.1 |  | 0
7.08 |  | 42085.5 |  | 0
6.08 |  | 51879.1 |  | 0
5.08 |  | 72864.1 |  | 0
4.08 |  | 93470.2 |  | 0
3.08 |  | 75262.1 |  | 0
2.08 |  | 35228.5 |  | 0
1.08 |  | 12957.9 |  | 0
0.08 |  | 3775.7 |  | 0
-0.92 |  | 1665.51 |  | 0
-1.92 |  | 1209.65 |  | 0
-2.92 |  | 1049.34 |  | 0
-3.92 |  | 847.679 |  | 0
-4.92 |  | 403.476 |  | 0
-5.92 |  | 545.596 |  | 0
-6.92 |  | 310.127 |  | 0
-7.92 |  | 256.607 |  | 0
-8.92 |  | 303.831 |  | 0
-9.92 |  | 201.703 |  | 0

## Peak Table
Peak Table :
| Name | Peak BE | FWHM eV | Area (P) CPS.eV | Atomic % | Q | SF
| Cu2p | 933.13 | 3.2 | 3577754.47 | 23 | 1 | 26.513
| O1s | 531.72 | 2.99 | 1185821.13 | 47.01 | 1 | 2.881
| C1s | 285.17 | 2.88 | 311327.65 | 29.84 | 1 | 1
| S2p | 167.77 | 1.03 | 3249.35 | 0.15 | 1 | 1.881

## Experiment
Experiment Summary :
Item | Sample List and Comments | Analysis Type
Chaitanya Auti
1 (Source Gun AxÊ) | 18-MoS2 | Point
Source Gun AAxÊ = X-Ray 400um - FG ON_01.April.2026 (400 µm)
Source Gun BAxÊ = Gun Shutdown (0 µm)

## Titles
12:20:38 Wednesday, April 01, 2026
2
Data Files : | Title | File Name | Comment
| Cu2p Scan | E:\...\Khushi Joshi_XPS\KJ-D2\Cu2p Scan.VGD | Doon University (ISTEM )
| S2p Scan | E:\...\Khushi Joshi_XPS\KJ-D2\S2p Scan.VGD | Doon University (ISTEM )
| O1s Scan | E:\...\Khushi Joshi_XPS\KJ-D2\O1s Scan.VGD | Doon University (ISTEM )
| C1s Scan | E:\...\Khushi Joshi_XPS\KJ-D2\C1s Scan.VGD | Doon University (ISTEM )
| XPS Survey | E:\...\Khushi Joshi_XPS\KJ-D2\XPS Survey.VGD | Doon University (ISTEM )