## Si2p Scan
﻿
Axis | Energy | Elements= | 151
E:\IIT Mandi\2025\External User From Outside Of HP\Bhupal Nobles' University Udaipur\Lajvanti Vyas\X-Ray 400um - FG ON_04.Dec.2025\LV-11\Si2p Scan.VGD
Binding Energy (E)
eV |  | Counts / s
110.08 |  | 5411.43
109.98 |  | 5246
109.88 |  | 4916.48
109.78 |  | 5121.77
109.68 |  | 5099.89
109.58 |  | 5305.32
109.48 |  | 5405.94
109.38 |  | 5302.41
109.28 |  | 5309.05
109.18 |  | 5386.5
109.08 |  | 5271.78
108.98 |  | 5332.64
108.88 |  | 5359.77
108.78 |  | 5212.47
108.68 |  | 5334.31
108.58 |  | 5446.05
108.48 |  | 5335.25
108.38 |  | 5357.76
108.28 |  | 5352.49
108.18 |  | 5454.54
108.08 |  | 5138.14
107.98 |  | 5206.27
107.88 |  | 5072.69
107.78 |  | 5233.03
107.68 |  | 5259.6
107.58 |  | 5292.92
107.48 |  | 5313.3
107.38 |  | 5165.88
107.28 |  | 5176.8
107.18 |  | 5098.15
107.08 |  | 5452.29
106.98 |  | 5163.39
106.88 |  | 5373.05
106.78 |  | 5374.03
106.68 |  | 5218.84
106.58 |  | 5248.59
106.48 |  | 5374.05
106.38 |  | 5286.14
106.28 |  | 5207.55
106.18 |  | 5290.45
106.08 |  | 5503.94
105.98 |  | 5293.05
105.88 |  | 5572.8
105.78 |  | 5393.76
105.68 |  | 5534.41
105.58 |  | 5719.04
105.48 |  | 5799.2
105.38 |  | 5641.33
105.28 |  | 5918.74
105.18 |  | 6205.18
105.08 |  | 6557.61
104.98 |  | 6549.86
104.88 |  | 6916.9
104.78 |  | 7628.2
104.68 |  | 7958.82
104.58 |  | 8409.32
104.48 |  | 8968.15
104.38 |  | 9537.61
104.28 |  | 10109.8
104.18 |  | 10821.1
104.08 |  | 11735
103.98 |  | 12179.5
103.88 |  | 12956.6
103.78 |  | 13224.4
103.68 |  | 13857.3
103.58 |  | 13873.6
103.48 |  | 14153
103.38 |  | 14417.9
103.28 |  | 14178.9
103.18 |  | 14058.6
103.08 |  | 13714.4
102.98 |  | 13233.9
102.88 |  | 12602.8
102.78 |  | 12011.2
102.68 |  | 11344.2
102.58 |  | 10774.2
102.48 |  | 10118.4
102.38 |  | 9378.08
102.28 |  | 8799.41
102.18 |  | 8227.61
102.08 |  | 7928.86
101.98 |  | 7413.03
101.88 |  | 6938.55
101.78 |  | 6791.25
101.68 |  | 6473.52
101.58 |  | 6119.58
101.48 |  | 6085.24
101.38 |  | 5829.44
101.28 |  | 5468
101.18 |  | 5464.01
101.08 |  | 5468.2
100.98 |  | 5624.56
100.88 |  | 5491.62
100.78 |  | 5390.37
100.68 |  | 5633.67
100.58 |  | 5435.38
100.48 |  | 5353.95
100.38 |  | 5314.82
100.28 |  | 5371.88
100.18 |  | 5279.81
100.08 |  | 5215.32
99.98 |  | 5401.93
99.88 |  | 5298.92
99.78 |  | 5251.18
99.68 |  | 5324.05
99.58 |  | 5309.7
99.48 |  | 5062.06
99.38 |  | 5290.37
99.28 |  | 5162.82
99.18 |  | 5206.05
99.08 |  | 5290.06
98.98 |  | 5069.59
98.88 |  | 5302.28
98.78 |  | 5274.5
98.68 |  | 5243.71
98.58 |  | 5082.43
98.48 |  | 5235.26
98.38 |  | 5279.92
98.28 |  | 5363.61
98.18 |  | 5204.18
98.08 |  | 5360.22
97.98 |  | 5168.92
97.88 |  | 5078.75
97.78 |  | 5191.08
97.68 |  | 5188.56
97.58 |  | 5239.15
97.48 |  | 5192.61
97.38 |  | 5302.36
97.28 |  | 5258.04
97.18 |  | 5082.22
97.08 |  | 4982.19
96.98 |  | 5231.69
96.88 |  | 5075.35
96.78 |  | 5135.96
96.68 |  | 5277.9
96.58 |  | 5156.62
96.48 |  | 5199.78
96.38 |  | 5253.92
96.28 |  | 5002.81
96.18 |  | 5101.59
96.08 |  | 4989.7
95.98 |  | 5192.03
95.88 |  | 5334.3
95.78 |  | 5180.17
95.68 |  | 4981.3
95.58 |  | 5060.43
95.48 |  | 5315.85
95.38 |  | 5309.23
95.28 |  | 5527.4
95.18 |  | 5160.4
95.08 |  | 5189.1

## Al2p Scan
﻿
Axis | Energy | Elements= | 201
E:\IIT Mandi\2025\External User From Outside Of HP\Bhupal Nobles' University Udaipur\Lajvanti Vyas\X-Ray 400um - FG ON_04.Dec.2025\LV-11\Al2p Scan.VGD
Binding Energy (E)
eV |  | Counts / s
85.08 |  | 5087.01
84.98 |  | 5145.47
84.88 |  | 5002.73
84.78 |  | 4921.02
84.68 |  | 4951.96
84.58 |  | 4930.84
84.48 |  | 4829.82
84.38 |  | 5169.53
84.28 |  | 5085.89
84.18 |  | 4930.48
84.08 |  | 4911.26
83.98 |  | 4996.63
83.88 |  | 5051.88
83.78 |  | 4874.36
83.68 |  | 5093.82
83.58 |  | 4960
83.48 |  | 4997.78
83.38 |  | 4843.76
83.28 |  | 4924.14
83.18 |  | 4772.27
83.08 |  | 5022.87
82.98 |  | 5092.63
82.88 |  | 5087.74
82.78 |  | 4924.55
82.68 |  | 4800.15
82.58 |  | 4819.04
82.48 |  | 4935.76
82.38 |  | 4795.44
82.28 |  | 4795.36
82.18 |  | 4901.82
82.08 |  | 4861.66
81.98 |  | 4973.2
81.88 |  | 4696.15
81.78 |  | 4828.21
81.68 |  | 4969.65
81.58 |  | 4937.98
81.48 |  | 4710.58
81.38 |  | 4757.59
81.28 |  | 4803.26
81.18 |  | 4947.17
81.08 |  | 4864.25
80.98 |  | 4773.16
80.88 |  | 4894.06
80.78 |  | 4950.34
80.68 |  | 4817.41
80.58 |  | 4920.86
80.48 |  | 4802.24
80.38 |  | 4770.24
80.28 |  | 4814.39
80.18 |  | 4957.67
80.08 |  | 4736.31
79.98 |  | 4695.26
79.88 |  | 5028.06
79.78 |  | 4842.2
79.68 |  | 4772.52
79.58 |  | 4827.72
79.48 |  | 4754.82
79.38 |  | 4916.33
79.28 |  | 5141.87
79.18 |  | 4874.57
79.08 |  | 4743.93
78.98 |  | 4720.96
78.88 |  | 4922.07
78.78 |  | 4783.19
78.68 |  | 4727.16
78.58 |  | 4830.09
78.48 |  | 4756.74
78.38 |  | 4943.13
78.28 |  | 4831.67
78.18 |  | 4930.87
78.08 |  | 4992.99
77.98 |  | 5084.79
77.88 |  | 4874.03
77.78 |  | 5086.61
77.68 |  | 4780.26
77.58 |  | 4821.52
77.48 |  | 4908.03
77.38 |  | 4959.82
77.28 |  | 5079.57
77.18 |  | 5128.28
77.08 |  | 5012.04
76.98 |  | 5032.8
76.88 |  | 5066.13
76.78 |  | 5210.6
76.68 |  | 5281.75
76.58 |  | 5329.38
76.48 |  | 5617.65
76.38 |  | 5762.85
76.28 |  | 5651.56
76.18 |  | 5860.03
76.08 |  | 6188.32
75.98 |  | 6508.89
75.88 |  | 6929.58
75.78 |  | 6938.36
75.68 |  | 7490.06
75.58 |  | 7720.9
75.48 |  | 8215.65
75.38 |  | 8497.58
75.28 |  | 8736.74
75.18 |  | 8945.64
75.08 |  | 9313.4
74.98 |  | 9353.03
74.88 |  | 9597.25
74.78 |  | 9554.06
74.68 |  | 9436.14
74.58 |  | 9300.88
74.48 |  | 9154.31
74.38 |  | 8813.84
74.28 |  | 8553.69
74.18 |  | 8127.01
74.08 |  | 7690.38
73.98 |  | 7258.7
73.88 |  | 6830.1
73.78 |  | 6416.8
73.68 |  | 6087.73
73.58 |  | 5901.4
73.48 |  | 5426.12
73.38 |  | 5341.95
73.28 |  | 5205.84
73.18 |  | 4987.7
73.08 |  | 5089.71
72.98 |  | 5001.53
72.88 |  | 4929.78
72.78 |  | 4755.75
72.68 |  | 4756.7
72.58 |  | 4712.72
72.48 |  | 4786.69
72.38 |  | 4642.72
72.28 |  | 4644.87
72.18 |  | 4419.8
72.08 |  | 4408.69
71.98 |  | 4618.27
71.88 |  | 4641.3
71.78 |  | 4516.53
71.68 |  | 4550.02
71.58 |  | 4597.04
71.48 |  | 4533.22
71.38 |  | 4475.41
71.28 |  | 4435.92
71.18 |  | 4374.6
71.08 |  | 4402.53
70.98 |  | 4385.5
70.88 |  | 4416.07
70.78 |  | 4565.29
70.68 |  | 4547.98
70.58 |  | 4400.45
70.48 |  | 4544.2
70.38 |  | 4393.21
70.28 |  | 4388.26
70.18 |  | 4492.56
70.08 |  | 4531.63
69.98 |  | 4510.85
69.88 |  | 4472.43
69.78 |  | 4570.55
69.68 |  | 4424.26
69.58 |  | 4457.52
69.48 |  | 4501.98
69.38 |  | 4447.56
69.28 |  | 4408
69.18 |  | 4595.71
69.08 |  | 4377.69
68.98 |  | 4459.56
68.88 |  | 4386
68.78 |  | 4476.67
68.68 |  | 4638.83
68.58 |  | 4579.11
68.48 |  | 4380.67
68.38 |  | 4501.82
68.28 |  | 4555.64
68.18 |  | 4509.66
68.08 |  | 4577.59
67.98 |  | 4514.88
67.88 |  | 4594.72
67.78 |  | 4468.58
67.68 |  | 4593.18
67.58 |  | 4586.6
67.48 |  | 4528.19
67.38 |  | 4535.94
67.28 |  | 4590.36
67.18 |  | 4504.61
67.08 |  | 4552.8
66.98 |  | 4503.87
66.88 |  | 4857.3
66.78 |  | 4714.06
66.68 |  | 4738.99
66.58 |  | 4578.29
66.48 |  | 4540.27
66.38 |  | 4857.7
66.28 |  | 4649.92
66.18 |  | 4787.94
66.08 |  | 4645.76
65.98 |  | 4832.98
65.88 |  | 4867.57
65.78 |  | 4767.88
65.68 |  | 4974.98
65.58 |  | 4824.78
65.48 |  | 5030.09
65.38 |  | 4913.88
65.28 |  | 5063.12
65.18 |  | 4908.1
65.08 |  | 5087.95

## N1s Scan
﻿
Axis | Energy | Elements= | 181
E:\IIT Mandi\2025\External User From Outside Of HP\Bhupal Nobles' University Udaipur\Lajvanti Vyas\X-Ray 400um - FG ON_04.Dec.2025\LV-11\N1s Scan.VGD
Binding Energy (E)
eV |  | Counts / s
410.08 |  | 11401.6
409.98 |  | 11581.5
409.88 |  | 11436.6
409.78 |  | 11435
409.68 |  | 11534.3
409.58 |  | 11608.8
409.48 |  | 11599.7
409.38 |  | 11514.3
409.28 |  | 11507.1
409.18 |  | 11483.4
409.08 |  | 11763.9
408.98 |  | 11466.9
408.88 |  | 11493.7
408.78 |  | 11618.3
408.68 |  | 11616.3
408.58 |  | 11699.5
408.48 |  | 11507
408.38 |  | 11542.6
408.28 |  | 11387.7
408.18 |  | 11355.7
408.08 |  | 11501.3
407.98 |  | 11680.2
407.88 |  | 11490.2
407.78 |  | 11632.3
407.68 |  | 11508.2
407.58 |  | 11621.1
407.48 |  | 11804.8
407.38 |  | 11744.9
407.28 |  | 11561.6
407.18 |  | 11712.8
407.08 |  | 11578
406.98 |  | 11664.1
406.88 |  | 11964.3
406.78 |  | 11614.4
406.68 |  | 11747.8
406.58 |  | 11774.8
406.48 |  | 11437.2
406.38 |  | 11666
406.28 |  | 11619.1
406.18 |  | 11609.6
406.08 |  | 11824.6
405.98 |  | 11525.6
405.88 |  | 11675.8
405.78 |  | 11507.3
405.68 |  | 11802.1
405.58 |  | 11853
405.48 |  | 11635
405.38 |  | 11785.6
405.28 |  | 11677.6
405.18 |  | 11659.3
405.08 |  | 11586.5
404.98 |  | 11809.7
404.88 |  | 11456.8
404.78 |  | 11657.4
404.68 |  | 11623.1
404.58 |  | 11651.7
404.48 |  | 11730.2
404.38 |  | 11631
404.28 |  | 11641.9
404.18 |  | 11801.8
404.08 |  | 11746.5
403.98 |  | 11816.4
403.88 |  | 11740.8
403.78 |  | 11813.4
403.68 |  | 11857.5
403.58 |  | 11790
403.48 |  | 11906.5
403.38 |  | 11806.8
403.28 |  | 11805.8
403.18 |  | 11836.4
403.08 |  | 12167.4
402.98 |  | 12190.4
402.88 |  | 11966.4
402.78 |  | 11957.2
402.68 |  | 11913.2
402.58 |  | 12059.6
402.48 |  | 12112.2
402.38 |  | 12041
402.28 |  | 12165.2
402.18 |  | 12172.7
402.08 |  | 12346.3
401.98 |  | 12232.2
401.88 |  | 12337.1
401.78 |  | 12401.2
401.68 |  | 12568.2
401.58 |  | 12525.9
401.48 |  | 12551.2
401.38 |  | 12887.5
401.28 |  | 12822.9
401.18 |  | 13021.8
401.08 |  | 13099
400.98 |  | 13229.3
400.88 |  | 13525.9
400.78 |  | 13505.7
400.68 |  | 13673.5
400.58 |  | 13908.4
400.48 |  | 14048.1
400.38 |  | 14349.3
400.28 |  | 14533.5
400.18 |  | 14826.7
400.08 |  | 14933.2
399.98 |  | 15214.5
399.88 |  | 15542.5
399.78 |  | 15748.4
399.68 |  | 15682.6
399.58 |  | 15732
399.48 |  | 15848.9
399.38 |  | 15441.7
399.28 |  | 15534.9
399.18 |  | 15318
399.08 |  | 14645.3
398.98 |  | 14505.2
398.88 |  | 14069.9
398.78 |  | 13651.3
398.68 |  | 13375.6
398.58 |  | 13164
398.48 |  | 12861.1
398.38 |  | 12561.5
398.28 |  | 12480
398.18 |  | 12295.7
398.08 |  | 11841.5
397.98 |  | 11936.1
397.88 |  | 11658.3
397.78 |  | 11716.3
397.68 |  | 11833
397.58 |  | 12055.6
397.48 |  | 11704.6
397.38 |  | 11450.9
397.28 |  | 11621.5
397.18 |  | 11613.3
397.08 |  | 11643.8
396.98 |  | 11606.3
396.88 |  | 11586.7
396.78 |  | 11421.8
396.68 |  | 11403.9
396.58 |  | 11481.9
396.48 |  | 11589.6
396.38 |  | 11600.7
396.28 |  | 11346.4
396.18 |  | 11548.4
396.08 |  | 11674.9
395.98 |  | 11441.3
395.88 |  | 11509.8
395.78 |  | 11540.3
395.68 |  | 11706.9
395.58 |  | 11507.7
395.48 |  | 11593.4
395.38 |  | 11587.2
395.28 |  | 11522
395.18 |  | 11627.4
395.08 |  | 11793.5
394.98 |  | 11613.8
394.88 |  | 11602.9
394.78 |  | 11553.2
394.68 |  | 11611.1
394.58 |  | 11553.8
394.48 |  | 11712.5
394.38 |  | 11521.1
394.28 |  | 11563.3
394.18 |  | 11674.1
394.08 |  | 11518.1
393.98 |  | 11324.9
393.88 |  | 11448.8
393.78 |  | 11482.2
393.68 |  | 11587.2
393.58 |  | 11680.4
393.48 |  | 11735.2
393.38 |  | 11434
393.28 |  | 11442.9
393.18 |  | 11459.3
393.08 |  | 11440.6
392.98 |  | 11585.3
392.88 |  | 11463.1
392.78 |  | 11571.3
392.68 |  | 11629.1
392.58 |  | 11571
392.48 |  | 11389
392.38 |  | 11402.2
392.28 |  | 11653.6
392.18 |  | 11611.8
392.08 |  | 11653.2

## O1s Scan
﻿
Axis | Energy | Elements= | 241
E:\IIT Mandi\2025\External User From Outside Of HP\Bhupal Nobles' University Udaipur\Lajvanti Vyas\X-Ray 400um - FG ON_04.Dec.2025\LV-11\O1s Scan.VGD
Binding Energy (E)
eV |  | Counts / s
545.08 |  | 37424.3
544.98 |  | 37345
544.88 |  | 37127.9
544.78 |  | 36996.6
544.68 |  | 37049.9
544.58 |  | 37200.2
544.48 |  | 36767.9
544.38 |  | 36952.4
544.28 |  | 37305.2
544.18 |  | 36954.6
544.08 |  | 37098.2
543.98 |  | 36371.6
543.88 |  | 36581.8
543.78 |  | 36411.9
543.68 |  | 36260.4
543.58 |  | 35778.7
543.48 |  | 35724.4
543.38 |  | 36194.8
543.28 |  | 36070.5
543.18 |  | 35414.4
543.08 |  | 35322.8
542.98 |  | 35587.1
542.88 |  | 35199.4
542.78 |  | 35238.1
542.68 |  | 34893.9
542.58 |  | 35287.3
542.48 |  | 34317.3
542.38 |  | 34587.1
542.28 |  | 34414.1
542.18 |  | 34687.1
542.08 |  | 34890.4
541.98 |  | 33887
541.88 |  | 34109.2
541.78 |  | 33486.9
541.68 |  | 33739.4
541.58 |  | 33520.6
541.48 |  | 32610.5
541.38 |  | 32941.4
541.28 |  | 32756.2
541.18 |  | 32703.8
541.08 |  | 32504.1
540.98 |  | 32258.9
540.88 |  | 32179.8
540.78 |  | 31859.4
540.68 |  | 31567.8
540.58 |  | 31475.9
540.48 |  | 31405.2
540.38 |  | 31392.9
540.28 |  | 31256.1
540.18 |  | 30703.3
540.08 |  | 30591.6
539.98 |  | 31074.7
539.88 |  | 30686.2
539.78 |  | 30841.8
539.68 |  | 30739.4
539.58 |  | 30586.5
539.48 |  | 30492.3
539.38 |  | 30061
539.28 |  | 30002.4
539.18 |  | 30237.7
539.08 |  | 29897.4
538.98 |  | 30251.3
538.88 |  | 30402.4
538.78 |  | 29917.4
538.68 |  | 30297.9
538.58 |  | 30036.6
538.48 |  | 30159.2
538.38 |  | 30123.4
538.28 |  | 29989.9
538.18 |  | 29956.3
538.08 |  | 30096.1
537.98 |  | 29639.5
537.88 |  | 30060.1
537.78 |  | 30222.8
537.68 |  | 29771
537.58 |  | 29967.3
537.48 |  | 29865.4
537.38 |  | 30277.4
537.28 |  | 30232.3
537.18 |  | 29765.4
537.08 |  | 30332.8
536.98 |  | 29896.9
536.88 |  | 30504.2
536.78 |  | 30081.4
536.68 |  | 30038.7
536.58 |  | 30117.3
536.48 |  | 30305.2
536.38 |  | 30430.3
536.28 |  | 30631.9
536.18 |  | 30556.4
536.08 |  | 30261.3
535.98 |  | 30488.5
535.88 |  | 30927.3
535.78 |  | 31194.8
535.68 |  | 30760.4
535.58 |  | 31171.7
535.48 |  | 31364.9
535.38 |  | 31891
535.28 |  | 32013.1
535.18 |  | 32748.1
535.08 |  | 33095.2
534.98 |  | 33965.1
534.88 |  | 34746.6
534.78 |  | 35857.5
534.68 |  | 37073.1
534.58 |  | 38012.5
534.48 |  | 40260.6
534.38 |  | 42005.5
534.28 |  | 44922.3
534.18 |  | 47270.4
534.08 |  | 50746.3
533.98 |  | 54336.8
533.88 |  | 58213.6
533.78 |  | 63270.5
533.68 |  | 67841.9
533.58 |  | 73748.9
533.48 |  | 78808.8
533.38 |  | 84851.7
533.28 |  | 90601.3
533.18 |  | 96094
533.08 |  | 99802.6
532.98 |  | 104802
532.88 |  | 109182
532.78 |  | 111972
532.68 |  | 115289
532.58 |  | 116495
532.48 |  | 117150
532.38 |  | 116753
532.28 |  | 115485
532.18 |  | 114933
532.08 |  | 113355
531.98 |  | 112625
531.88 |  | 111882
531.78 |  | 111117
531.68 |  | 111473
531.58 |  | 110892
531.48 |  | 112978
531.38 |  | 114421
531.28 |  | 116267
531.18 |  | 119887
531.08 |  | 121540
530.98 |  | 122823
530.88 |  | 124415
530.78 |  | 124013
530.68 |  | 121811
530.58 |  | 118419
530.48 |  | 112339
530.38 |  | 105603
530.28 |  | 97119.2
530.18 |  | 88327.1
530.08 |  | 79603.4
529.98 |  | 70591.5
529.88 |  | 62702.5
529.78 |  | 55226.9
529.68 |  | 48891.3
529.58 |  | 43688
529.48 |  | 39775.3
529.38 |  | 36185.5
529.28 |  | 34149.3
529.18 |  | 31927.2
529.08 |  | 30969.8
528.98 |  | 29069.8
528.88 |  | 28297.1
528.78 |  | 28201.7
528.68 |  | 27605.1
528.58 |  | 26978.8
528.48 |  | 26596.5
528.38 |  | 26241.1
528.28 |  | 26272.7
528.18 |  | 25876.1
528.08 |  | 25759.2
527.98 |  | 25362.8
527.88 |  | 25312.2
527.78 |  | 25140.5
527.68 |  | 24704.2
527.58 |  | 24676.1
527.48 |  | 24756.6
527.38 |  | 24816
527.28 |  | 24585.8
527.18 |  | 24649.1
527.08 |  | 24945.4
526.98 |  | 24791.9
526.88 |  | 24852.8
526.78 |  | 24299
526.68 |  | 24512.6
526.58 |  | 25012.4
526.48 |  | 24831.9
526.38 |  | 24881.4
526.28 |  | 24400.4
526.18 |  | 24703.1
526.08 |  | 24469.6
525.98 |  | 24323.3
525.88 |  | 24220.5
525.78 |  | 24491.2
525.68 |  | 24159.1
525.58 |  | 24348.4
525.48 |  | 24522.4
525.38 |  | 24128.1
525.28 |  | 24386.4
525.18 |  | 24452.3
525.08 |  | 24606.9
524.98 |  | 24235
524.88 |  | 24450.3
524.78 |  | 24205.8
524.68 |  | 24107.7
524.58 |  | 24259.8
524.48 |  | 24204.1
524.38 |  | 24346.6
524.28 |  | 24596
524.18 |  | 24417.1
524.08 |  | 24201.9
523.98 |  | 24254.2
523.88 |  | 24228.4
523.78 |  | 24247.9
523.68 |  | 24157.5
523.58 |  | 24231.4
523.48 |  | 24018.9
523.38 |  | 24259.9
523.28 |  | 24142.7
523.18 |  | 23912.2
523.08 |  | 24116.4
522.98 |  | 24420
522.88 |  | 23792.1
522.78 |  | 24144.1
522.68 |  | 24281.9
522.58 |  | 24338.2
522.48 |  | 24280.9
522.38 |  | 24108
522.28 |  | 24103.1
522.18 |  | 23788.2
522.08 |  | 24017
521.98 |  | 24065
521.88 |  | 24160.3
521.78 |  | 23760.8
521.68 |  | 24004.8
521.58 |  | 24186.7
521.48 |  | 23791
521.38 |  | 24036.8
521.28 |  | 24113.5
521.18 |  | 23698.7
521.08 |  | 23997.5

## C1s Scan
﻿
Axis | Energy | Elements= | 211
E:\IIT Mandi\2025\External User From Outside Of HP\Bhupal Nobles' University Udaipur\Lajvanti Vyas\X-Ray 400um - FG ON_04.Dec.2025\LV-11\C1s Scan.VGD
Binding Energy (E)
eV |  | Counts / s
298.08 |  | 10687.8
297.98 |  | 10605
297.88 |  | 10768.2
297.78 |  | 10768
297.68 |  | 10661.7
297.58 |  | 10582.5
297.48 |  | 10755
297.38 |  | 10707.3
297.28 |  | 10445
297.18 |  | 10584.3
297.08 |  | 10516.3
296.98 |  | 10558.5
296.88 |  | 10435.7
296.78 |  | 10570.7
296.68 |  | 10541.9
296.58 |  | 10520.2
296.48 |  | 10646.4
296.38 |  | 10346.4
296.28 |  | 10687.8
296.18 |  | 10521
296.08 |  | 10298.6
295.98 |  | 10346.3
295.88 |  | 10546.3
295.78 |  | 10389.2
295.68 |  | 10403.7
295.58 |  | 10377.5
295.48 |  | 10356.3
295.38 |  | 10557.5
295.28 |  | 10525.2
295.18 |  | 10462
295.08 |  | 10421.6
294.98 |  | 10501
294.88 |  | 10485.6
294.78 |  | 10509.4
294.68 |  | 10651.9
294.58 |  | 10447.4
294.48 |  | 10243.8
294.38 |  | 10506.6
294.28 |  | 10468.8
294.18 |  | 10486.9
294.08 |  | 10570.3
293.98 |  | 10549.8
293.88 |  | 10651
293.78 |  | 10459.6
293.68 |  | 10533
293.58 |  | 10532.1
293.48 |  | 10709
293.38 |  | 10476.9
293.28 |  | 10693.4
293.18 |  | 10657.1
293.08 |  | 10856.3
292.98 |  | 10922
292.88 |  | 10459.4
292.78 |  | 10664.2
292.68 |  | 10761
292.58 |  | 10907.7
292.48 |  | 10840.7
292.38 |  | 10998.9
292.28 |  | 11070.6
292.18 |  | 11064.4
292.08 |  | 11003.9
291.98 |  | 10983.6
291.88 |  | 11304.3
291.78 |  | 11058.8
291.68 |  | 11192.9
291.58 |  | 11411.3
291.48 |  | 11511.6
291.38 |  | 11470.6
291.28 |  | 11277.3
291.18 |  | 11511.9
291.08 |  | 11196
290.98 |  | 11215.3
290.88 |  | 11146.8
290.78 |  | 11529.9
290.68 |  | 11712.5
290.58 |  | 11876.6
290.48 |  | 11741.5
290.38 |  | 11693
290.28 |  | 11896.4
290.18 |  | 11906.1
290.08 |  | 12088.7
289.98 |  | 11984.8
289.88 |  | 12337.1
289.78 |  | 12159.7
289.68 |  | 12256.9
289.58 |  | 12394.4
289.48 |  | 12355.9
289.38 |  | 12655.3
289.28 |  | 12427.6
289.18 |  | 12557.4
289.08 |  | 12653.9
288.98 |  | 12847.4
288.88 |  | 13001.9
288.78 |  | 12904.7
288.68 |  | 13036.4
288.58 |  | 12921.7
288.48 |  | 13598
288.38 |  | 13633.2
288.28 |  | 13808.5
288.18 |  | 13783.9
288.08 |  | 14127.7
287.98 |  | 14347.4
287.88 |  | 14588.4
287.78 |  | 14885.5
287.68 |  | 15453.1
287.58 |  | 15657.2
287.48 |  | 16413.9
287.38 |  | 16701.2
287.28 |  | 17368
287.18 |  | 17755.8
287.08 |  | 19024.3
286.98 |  | 19928.3
286.88 |  | 20823.3
286.78 |  | 21945
286.68 |  | 23498.1
286.58 |  | 24573.7
286.48 |  | 25829.2
286.38 |  | 27473.3
286.28 |  | 29391.4
286.18 |  | 31204.8
286.08 |  | 33169.9
285.98 |  | 35297.7
285.88 |  | 38681.2
285.78 |  | 41038.7
285.68 |  | 45108.9
285.58 |  | 49562.3
285.48 |  | 53790.6
285.38 |  | 58850.1
285.28 |  | 63754.3
285.18 |  | 68524.9
285.08 |  | 72370.6
284.98 |  | 75523.2
284.88 |  | 78340.1
284.78 |  | 78447.8
284.68 |  | 77237
284.58 |  | 74810.3
284.48 |  | 69296.5
284.38 |  | 62507.3
284.28 |  | 55962.8
284.18 |  | 49063
284.08 |  | 41574.3
283.98 |  | 35446.1
283.88 |  | 29970.7
283.78 |  | 25597.1
283.68 |  | 21028.5
283.58 |  | 17946.9
283.48 |  | 15312
283.38 |  | 13490.1
283.28 |  | 11825.3
283.18 |  | 10628.5
283.08 |  | 9897.92
282.98 |  | 9410.01
282.88 |  | 8978.43
282.78 |  | 8240.09
282.68 |  | 7870.66
282.58 |  | 7658.83
282.48 |  | 7330.51
282.38 |  | 7335.52
282.28 |  | 7154.18
282.18 |  | 7065.36
282.08 |  | 7160.3
281.98 |  | 7032.92
281.88 |  | 6907.79
281.78 |  | 6659.13
281.68 |  | 6564.94
281.58 |  | 6548.06
281.48 |  | 6791.15
281.38 |  | 6348.94
281.28 |  | 6548.77
281.18 |  | 6283.55
281.08 |  | 6319.37
280.98 |  | 6370.04
280.88 |  | 6368.52
280.78 |  | 6384.64
280.68 |  | 6349.94
280.58 |  | 6397.69
280.48 |  | 6413.65
280.38 |  | 6136.39
280.28 |  | 6261.36
280.18 |  | 6260.78
280.08 |  | 6170.05
279.98 |  | 6320.85
279.88 |  | 6264.68
279.78 |  | 6206.29
279.68 |  | 6209.97
279.58 |  | 6391.62
279.48 |  | 6341.22
279.38 |  | 5999.24
279.28 |  | 6164.07
279.18 |  | 6235.23
279.08 |  | 6154.47
278.98 |  | 6250.68
278.88 |  | 6249.31
278.78 |  | 6329.95
278.68 |  | 6172.56
278.58 |  | 6415.14
278.48 |  | 6318.79
278.38 |  | 6193.39
278.28 |  | 6220.59
278.18 |  | 6282.74
278.08 |  | 6317.58
277.98 |  | 6102.58
277.88 |  | 6184.58
277.78 |  | 6269.41
277.68 |  | 6049.38
277.58 |  | 6155.16
277.48 |  | 5953.17
277.38 |  | 6172.13
277.28 |  | 6174.02
277.18 |  | 6211.8
277.08 |  | 6145.08

## Ti2p Scan
﻿
Axis | Energy | Elements= | 311
E:\IIT Mandi\2025\External User From Outside Of HP\Bhupal Nobles' University Udaipur\Lajvanti Vyas\X-Ray 400um - FG ON_04.Dec.2025\LV-11\Ti2p Scan.VGD
Binding Energy (E)
eV |  | Counts / s
479.08 |  | 24739.1
478.98 |  | 24477.5
478.88 |  | 24696.2
478.78 |  | 24830.6
478.68 |  | 24867.7
478.58 |  | 25025.9
478.48 |  | 24718.6
478.38 |  | 25070.8
478.28 |  | 24534.1
478.18 |  | 25217.4
478.08 |  | 24688.7
477.98 |  | 24775.9
477.88 |  | 24548.5
477.78 |  | 24598.9
477.68 |  | 24606.4
477.58 |  | 24400.3
477.48 |  | 24679.7
477.38 |  | 24408.5
477.28 |  | 24065.5
477.18 |  | 24492.6
477.08 |  | 23907.3
476.98 |  | 23806.8
476.88 |  | 23617.1
476.78 |  | 24111.5
476.68 |  | 23831.6
476.58 |  | 23525.5
476.48 |  | 23558.6
476.38 |  | 23736.1
476.28 |  | 23247
476.18 |  | 23307.9
476.08 |  | 23131.8
475.98 |  | 23288.3
475.88 |  | 23201.4
475.78 |  | 23105.6
475.68 |  | 23779.5
475.58 |  | 23369.7
475.48 |  | 23376.5
475.38 |  | 23304.7
475.28 |  | 23238.8
475.18 |  | 22754
475.08 |  | 23221.8
474.98 |  | 23264.1
474.88 |  | 23502.5
474.78 |  | 23626.5
474.68 |  | 23212.9
474.58 |  | 23414.1
474.48 |  | 23465.5
474.38 |  | 23720.9
474.28 |  | 23725.6
474.18 |  | 23739.5
474.08 |  | 23482.7
473.98 |  | 23890.5
473.88 |  | 23849.6
473.78 |  | 24409.7
473.68 |  | 24047.9
473.58 |  | 24344.9
473.48 |  | 24520.7
473.38 |  | 24778.6
473.28 |  | 24601.5
473.18 |  | 24983.6
473.08 |  | 24662.2
472.98 |  | 24840.9
472.88 |  | 25126.7
472.78 |  | 25132.9
472.68 |  | 25133.5
472.58 |  | 25363.9
472.48 |  | 25046.9
472.38 |  | 24975
472.28 |  | 25099.7
472.18 |  | 24877.9
472.08 |  | 24189.5
471.98 |  | 24242.5
471.88 |  | 24411.9
471.78 |  | 24065.5
471.68 |  | 23650.8
471.58 |  | 23579
471.48 |  | 23356.7
471.38 |  | 23301.7
471.28 |  | 22808
471.18 |  | 22387
471.08 |  | 22392
470.98 |  | 22624.3
470.88 |  | 22360.2
470.78 |  | 21903.5
470.68 |  | 21561.3
470.58 |  | 21660.4
470.48 |  | 21315
470.38 |  | 21203.8
470.28 |  | 21053.1
470.18 |  | 20698.1
470.08 |  | 20724.7
469.98 |  | 20379.6
469.88 |  | 20144.5
469.78 |  | 20229.2
469.68 |  | 20203.4
469.58 |  | 20122.9
469.48 |  | 19919
469.38 |  | 20021.2
469.28 |  | 19553.1
469.18 |  | 19432.3
469.08 |  | 19589.5
468.98 |  | 19862.6
468.88 |  | 19875.5
468.78 |  | 19323.9
468.68 |  | 19945.2
468.58 |  | 19565.7
468.48 |  | 19407.3
468.38 |  | 19381.3
468.28 |  | 19280.9
468.18 |  | 19577.8
468.08 |  | 19683.9
467.98 |  | 19646.1
467.88 |  | 19817
467.78 |  | 19731.4
467.68 |  | 19684.8
467.58 |  | 19859.7
467.48 |  | 20225.3
467.38 |  | 20375.6
467.28 |  | 20585.5
467.18 |  | 20681.4
467.08 |  | 21017.8
466.98 |  | 21709.2
466.88 |  | 21963
466.78 |  | 22590
466.68 |  | 23320.5
466.58 |  | 23690
466.48 |  | 24270.9
466.38 |  | 24894.6
466.28 |  | 25918.6
466.18 |  | 27025.3
466.08 |  | 27908.7
465.98 |  | 28843.2
465.88 |  | 30392.8
465.78 |  | 31081.9
465.68 |  | 32076.8
465.58 |  | 33393.6
465.48 |  | 34448.5
465.38 |  | 35304.6
465.28 |  | 35489
465.18 |  | 36095.8
465.08 |  | 36454.1
464.98 |  | 36369.8
464.88 |  | 36313.4
464.78 |  | 35905.3
464.68 |  | 34831.7
464.58 |  | 34615
464.48 |  | 33427.6
464.38 |  | 32191
464.28 |  | 31514.8
464.18 |  | 30250.5
464.08 |  | 29241.8
463.98 |  | 28576.5
463.88 |  | 27161.3
463.78 |  | 25988.3
463.68 |  | 25494.1
463.58 |  | 24509.5
463.48 |  | 23577.4
463.38 |  | 22938.5
463.28 |  | 22563.7
463.18 |  | 21775
463.08 |  | 21178.6
462.98 |  | 21236.1
462.88 |  | 20832.4
462.78 |  | 20320.2
462.68 |  | 20136.1
462.58 |  | 19716.7
462.48 |  | 19679.3
462.38 |  | 19167
462.28 |  | 19498.1
462.18 |  | 19591.6
462.08 |  | 19198.8
461.98 |  | 19440.5
461.88 |  | 19381.9
461.78 |  | 19324.1
461.68 |  | 19501.9
461.58 |  | 19457.9
461.48 |  | 19567
461.38 |  | 19914.4
461.28 |  | 19882.5
461.18 |  | 19974.1
461.08 |  | 20793.6
460.98 |  | 20813.7
460.88 |  | 21319.3
460.78 |  | 22114.7
460.68 |  | 23115.3
460.58 |  | 24428.6
460.48 |  | 26028.4
460.38 |  | 28465.5
460.28 |  | 30763.7
460.18 |  | 34489.9
460.08 |  | 39145.7
459.98 |  | 43966.8
459.88 |  | 50438
459.78 |  | 56022.1
459.68 |  | 62226.6
459.58 |  | 66830.7
459.48 |  | 71578.5
459.38 |  | 73845.6
459.28 |  | 73927.3
459.18 |  | 71934.1
459.08 |  | 68781.1
458.98 |  | 64292.3
458.88 |  | 58360.2
458.78 |  | 52381
458.68 |  | 46234.9
458.58 |  | 41293.5
458.48 |  | 36241.4
458.38 |  | 32175.3
458.28 |  | 29043.7
458.18 |  | 26368.6
458.08 |  | 24403.6
457.98 |  | 22706.6
457.88 |  | 21427
457.78 |  | 19867.4
457.68 |  | 19162.4
457.58 |  | 17873.9
457.48 |  | 17337.2
457.38 |  | 16986.7
457.28 |  | 16206.5
457.18 |  | 15506
457.08 |  | 14964.5
456.98 |  | 14547.3
456.88 |  | 14139.5
456.78 |  | 13720.1
456.68 |  | 13346.1
456.58 |  | 13102.7
456.48 |  | 12892.2
456.38 |  | 12855.1
456.28 |  | 12420
456.18 |  | 12374.1
456.08 |  | 12122.5
455.98 |  | 11996
455.88 |  | 11712.6
455.78 |  | 11732.9
455.68 |  | 11898.6
455.58 |  | 11698.4
455.48 |  | 11665.5
455.38 |  | 11744.6
455.28 |  | 11339.7
455.18 |  | 11515.6
455.08 |  | 11668.5
454.98 |  | 11628.3
454.88 |  | 11381.3
454.78 |  | 11561.8
454.68 |  | 11502.5
454.58 |  | 11338.5
454.48 |  | 11392.9
454.38 |  | 11298.9
454.28 |  | 11382.9
454.18 |  | 11444.8
454.08 |  | 11327.2
453.98 |  | 11380.6
453.88 |  | 11388.3
453.78 |  | 11369.6
453.68 |  | 11492.9
453.58 |  | 11417.5
453.48 |  | 11196.6
453.38 |  | 11330
453.28 |  | 11295.7
453.18 |  | 11309.9
453.08 |  | 11605
452.98 |  | 11117.4
452.88 |  | 11314.5
452.78 |  | 11304.7
452.68 |  | 11247
452.58 |  | 11295
452.48 |  | 11426.5
452.38 |  | 11314.3
452.28 |  | 11256.1
452.18 |  | 10952.1
452.08 |  | 11225.5
451.98 |  | 11542.9
451.88 |  | 11338
451.78 |  | 11221.5
451.68 |  | 11317.2
451.58 |  | 11684.6
451.48 |  | 11445.3
451.38 |  | 11469.4
451.28 |  | 11492.6
451.18 |  | 11312.2
451.08 |  | 11105.4
450.98 |  | 11215.3
450.88 |  | 11330.4
450.78 |  | 11223.8
450.68 |  | 11280
450.58 |  | 11440.3
450.48 |  | 11492.5
450.38 |  | 11197.2
450.28 |  | 11181.5
450.18 |  | 11305
450.08 |  | 11116.9
449.98 |  | 11410.8
449.88 |  | 11177.6
449.78 |  | 11161.5
449.68 |  | 11288.9
449.58 |  | 11198.3
449.48 |  | 11086
449.38 |  | 11102.4
449.28 |  | 11169.2
449.18 |  | 11122.1
449.08 |  | 11339.5
448.98 |  | 11294.7
448.88 |  | 11487.7
448.78 |  | 11269.5
448.68 |  | 11432.6
448.58 |  | 11466
448.48 |  | 11532.3
448.38 |  | 11269.5
448.28 |  | 11131
448.18 |  | 11442.3
448.08 |  | 11087.6

## S2p Scan
﻿
Axis | Energy | Elements= | 221
E:\IIT Mandi\2025\External User From Outside Of HP\Bhupal Nobles' University Udaipur\Lajvanti Vyas\X-Ray 400um - FG ON_04.Dec.2025\LV-11\S2p Scan.VGD
Binding Energy (E)
eV |  | Counts / s
177.08 |  | 6648.98
176.98 |  | 6639.14
176.88 |  | 6784.13
176.78 |  | 6785.53
176.68 |  | 6783.63
176.58 |  | 6749
176.48 |  | 6734.58
176.38 |  | 6603.81
176.28 |  | 6614.73
176.18 |  | 6565.3
176.08 |  | 6588.66
175.98 |  | 6658.45
175.88 |  | 6566.92
175.78 |  | 6724.76
175.68 |  | 6575.92
175.58 |  | 6551.41
175.48 |  | 6691.45
175.38 |  | 6700.82
175.28 |  | 6681.3
175.18 |  | 6598.84
175.08 |  | 6537.29
174.98 |  | 6628.97
174.88 |  | 6569.02
174.78 |  | 6697.14
174.68 |  | 6572.11
174.58 |  | 6713.15
174.48 |  | 6730.58
174.38 |  | 6568.22
174.28 |  | 6734.57
174.18 |  | 6731.85
174.08 |  | 6750.01
173.98 |  | 6706.25
173.88 |  | 6737.32
173.78 |  | 6614.47
173.68 |  | 6513.79
173.58 |  | 6543.81
173.48 |  | 6540.08
173.38 |  | 6645.69
173.28 |  | 6720.97
173.18 |  | 6667.93
173.08 |  | 6810.26
172.98 |  | 6743.2
172.88 |  | 6685.76
172.78 |  | 6695.31
172.68 |  | 6583.64
172.58 |  | 6526.75
172.48 |  | 6745.24
172.38 |  | 6757.56
172.28 |  | 6716.45
172.18 |  | 6673.21
172.08 |  | 6737.19
171.98 |  | 6674.19
171.88 |  | 6854.94
171.78 |  | 6792.82
171.68 |  | 6775.66
171.58 |  | 6932.25
171.48 |  | 7030.47
171.38 |  | 7006.33
171.28 |  | 7299.2
171.18 |  | 7293.05
171.08 |  | 7364.46
170.98 |  | 7449.04
170.88 |  | 7710.92
170.78 |  | 7669.61
170.68 |  | 7846.73
170.58 |  | 7944.68
170.48 |  | 8135.2
170.38 |  | 8175.67
170.28 |  | 8144.6
170.18 |  | 8268.67
170.08 |  | 8510.9
169.98 |  | 8596.24
169.88 |  | 8641.5
169.78 |  | 8664.4
169.68 |  | 8755.94
169.58 |  | 8753.34
169.48 |  | 8574.83
169.38 |  | 8783.69
169.28 |  | 8679.19
169.18 |  | 8594.97
169.08 |  | 8459.68
168.98 |  | 8496.85
168.88 |  | 8493.24
168.78 |  | 8240.77
168.68 |  | 8012.46
168.58 |  | 7973.86
168.48 |  | 8031.05
168.38 |  | 7778.08
168.28 |  | 7687.95
168.18 |  | 7701.59
168.08 |  | 7282.56
167.98 |  | 7173.55
167.88 |  | 7209.8
167.78 |  | 7009.09
167.68 |  | 6907.04
167.58 |  | 6858.5
167.48 |  | 6727.18
167.38 |  | 6820.95
167.28 |  | 6575.22
167.18 |  | 6498.17
167.08 |  | 6557.1
166.98 |  | 6665.95
166.88 |  | 6568.45
166.78 |  | 6544.03
166.68 |  | 6533.12
166.58 |  | 6510.46
166.48 |  | 6488.79
166.38 |  | 6539.99
166.28 |  | 6584.18
166.18 |  | 6495.38
166.08 |  | 6711.32
165.98 |  | 6725.3
165.88 |  | 6836.42
165.78 |  | 6903.51
165.68 |  | 7117.84
165.58 |  | 7135.65
165.48 |  | 7189.98
165.38 |  | 7309.66
165.28 |  | 7402.03
165.18 |  | 7696.79
165.08 |  | 7674.85
164.98 |  | 7545.87
164.88 |  | 7759.36
164.78 |  | 7769.28
164.68 |  | 7845.45
164.58 |  | 7916.67
164.48 |  | 8234.55
164.38 |  | 8271.05
164.28 |  | 8340.7
164.18 |  | 8330.51
164.08 |  | 8516.24
163.98 |  | 8246.74
163.88 |  | 8472.47
163.78 |  | 8308.89
163.68 |  | 8353.11
163.58 |  | 8034.17
163.48 |  | 7949.93
163.38 |  | 7801.06
163.28 |  | 7688.27
163.18 |  | 7577.08
163.08 |  | 7443.17
162.98 |  | 7252.27
162.88 |  | 7322.05
162.78 |  | 7173.09
162.68 |  | 7070.49
162.58 |  | 7137.74
162.48 |  | 7061.43
162.38 |  | 6889.47
162.28 |  | 6732.38
162.18 |  | 6755.78
162.08 |  | 6784.68
161.98 |  | 6670.51
161.88 |  | 6566.36
161.78 |  | 6655.78
161.68 |  | 6549.52
161.58 |  | 6378.89
161.48 |  | 6479.72
161.38 |  | 6304.04
161.28 |  | 6367.96
161.18 |  | 6316.76
161.08 |  | 6334.8
160.98 |  | 6331.52
160.88 |  | 6053.68
160.78 |  | 6125.54
160.68 |  | 6160.22
160.58 |  | 6071.96
160.48 |  | 5976.56
160.38 |  | 6115.73
160.28 |  | 5980.52
160.18 |  | 6113.57
160.08 |  | 6099.57
159.98 |  | 6022.57
159.88 |  | 6112.79
159.78 |  | 6144.81
159.68 |  | 6086.72
159.58 |  | 6078.89
159.48 |  | 6004.67
159.38 |  | 6094.8
159.28 |  | 6077.79
159.18 |  | 6183.69
159.08 |  | 6142.8
158.98 |  | 6189.27
158.88 |  | 6257.02
158.78 |  | 6207.68
158.68 |  | 6057.18
158.58 |  | 6195.91
158.48 |  | 6171.03
158.38 |  | 6247.17
158.28 |  | 5981.39
158.18 |  | 6124.35
158.08 |  | 6327.42
157.98 |  | 6248.35
157.88 |  | 6350.56
157.78 |  | 6443.32
157.68 |  | 6373.75
157.58 |  | 6430.92
157.48 |  | 6538.41
157.38 |  | 6493.35
157.28 |  | 6517.6
157.18 |  | 6614.47
157.08 |  | 6790.18
156.98 |  | 6782.18
156.88 |  | 6954.8
156.78 |  | 6951.45
156.68 |  | 6979.58
156.58 |  | 7050.85
156.48 |  | 7351.52
156.38 |  | 7574.65
156.28 |  | 7738.39
156.18 |  | 7797
156.08 |  | 8332.7
155.98 |  | 8447.97
155.88 |  | 8824.9
155.78 |  | 9074.42
155.68 |  | 9287.87
155.58 |  | 9514.56
155.48 |  | 10005.1
155.38 |  | 10351.4
155.28 |  | 10720.2
155.18 |  | 11078.4
155.08 |  | 11243.3

## XPS Survey
﻿
Axis | Energy | Elements= | 1361
E:\IIT Mandi\2025\External User From Outside Of HP\Bhupal Nobles' University Udaipur\Lajvanti Vyas\X-Ray 400um - FG ON_04.Dec.2025\LV-11\XPS Survey.VGD
Binding Energy (E) |  |  |  | Backgnd.
eV |  | Counts / s |  | Counts / s
1350.08 |  | 264785 |  | 0
1349.08 |  | 261953 |  | 0
1348.08 |  | 267850 |  | 0
1347.08 |  | 263819 |  | 0
1346.08 |  | 260421 |  | 0
1345.08 |  | 259869 |  | 0
1344.08 |  | 261611 |  | 0
1343.08 |  | 256610 |  | 0
1342.08 |  | 258133 |  | 0
1341.08 |  | 258562 |  | 0
1340.08 |  | 257335 |  | 0
1339.08 |  | 261883 |  | 0
1338.08 |  | 260613 |  | 0
1337.08 |  | 254308 |  | 0
1336.08 |  | 253456 |  | 0
1335.08 |  | 255025 |  | 0
1334.08 |  | 256824 |  | 0
1333.08 |  | 252663 |  | 0
1332.08 |  | 250859 |  | 0
1331.08 |  | 243594 |  | 0
1330.08 |  | 246589 |  | 0
1329.08 |  | 250230 |  | 0
1328.08 |  | 251070 |  | 0
1327.08 |  | 248257 |  | 0
1326.08 |  | 246053 |  | 0
1325.08 |  | 242856 |  | 0
1324.08 |  | 247102 |  | 0
1323.08 |  | 242845 |  | 0
1322.08 |  | 242933 |  | 0
1321.08 |  | 243863 |  | 0
1320.08 |  | 242008 |  | 0
1319.08 |  | 241586 |  | 0
1318.08 |  | 243870 |  | 0
1317.08 |  | 245544 |  | 0
1316.08 |  | 246735 |  | 0
1315.08 |  | 244025 |  | 0
1314.08 |  | 243631 |  | 0
1313.08 |  | 239089 |  | 0
1312.08 |  | 241010 |  | 0
1311.08 |  | 244837 |  | 0
1310.08 |  | 243114 |  | 0
1309.08 |  | 243593 |  | 0
1308.08 |  | 244355 |  | 0
1307.08 |  | 243007 |  | 0
1306.08 |  | 240482 |  | 0
1305.08 |  | 245227 |  | 0
1304.08 |  | 241860 |  | 0
1303.08 |  | 242259 |  | 0
1302.08 |  | 239988 |  | 0
1301.08 |  | 241679 |  | 0
1300.08 |  | 237256 |  | 0
1299.08 |  | 237995 |  | 0
1298.08 |  | 238480 |  | 0
1297.08 |  | 239231 |  | 0
1296.08 |  | 239278 |  | 0
1295.08 |  | 241997 |  | 0
1294.08 |  | 238424 |  | 0
1293.08 |  | 242037 |  | 0
1292.08 |  | 239014 |  | 0
1291.08 |  | 243214 |  | 0
1290.08 |  | 239319 |  | 0
1289.08 |  | 240118 |  | 0
1288.08 |  | 238513 |  | 0
1287.08 |  | 240825 |  | 0
1286.08 |  | 242057 |  | 0
1285.08 |  | 237978 |  | 0
1284.08 |  | 241792 |  | 0
1283.08 |  | 239701 |  | 0
1282.08 |  | 240552 |  | 0
1281.08 |  | 241520 |  | 0
1280.08 |  | 239559 |  | 0
1279.08 |  | 241284 |  | 0
1278.08 |  | 241468 |  | 0
1277.08 |  | 239922 |  | 0
1276.08 |  | 242334 |  | 0
1275.08 |  | 242171 |  | 0
1274.08 |  | 241399 |  | 0
1273.08 |  | 245112 |  | 0
1272.08 |  | 240758 |  | 0
1271.08 |  | 241811 |  | 0
1270.08 |  | 246546 |  | 0
1269.08 |  | 243184 |  | 0
1268.08 |  | 246059 |  | 0
1267.08 |  | 244079 |  | 0
1266.08 |  | 246145 |  | 0
1265.08 |  | 244246 |  | 0
1264.08 |  | 244387 |  | 0
1263.08 |  | 243720 |  | 0
1262.08 |  | 245663 |  | 0
1261.08 |  | 244684 |  | 0
1260.08 |  | 248259 |  | 0
1259.08 |  | 244221 |  | 0
1258.08 |  | 244223 |  | 0
1257.08 |  | 246986 |  | 0
1256.08 |  | 246047 |  | 0
1255.08 |  | 243392 |  | 0
1254.08 |  | 247209 |  | 0
1253.08 |  | 250360 |  | 0
1252.08 |  | 249938 |  | 0
1251.08 |  | 250525 |  | 0
1250.08 |  | 250981 |  | 0
1249.08 |  | 249469 |  | 0
1248.08 |  | 252709 |  | 0
1247.08 |  | 254766 |  | 0
1246.08 |  | 254794 |  | 0
1245.08 |  | 252517 |  | 0
1244.08 |  | 251744 |  | 0
1243.08 |  | 254369 |  | 0
1242.08 |  | 257271 |  | 0
1241.08 |  | 255071 |  | 0
1240.08 |  | 254586 |  | 0
1239.08 |  | 256140 |  | 0
1238.08 |  | 258019 |  | 0
1237.08 |  | 256403 |  | 0
1236.08 |  | 258384 |  | 0
1235.08 |  | 254943 |  | 0
1234.08 |  | 258473 |  | 0
1233.08 |  | 260890 |  | 0
1232.08 |  | 260035 |  | 0
1231.08 |  | 262090 |  | 0
1230.08 |  | 263317 |  | 0
1229.08 |  | 263410 |  | 0
1228.08 |  | 265420 |  | 0
1227.08 |  | 263275 |  | 0
1226.08 |  | 264636 |  | 0
1225.08 |  | 266765 |  | 0
1224.08 |  | 266962 |  | 0
1223.08 |  | 266182 |  | 0
1222.08 |  | 259914 |  | 0
1221.08 |  | 264617 |  | 0
1220.08 |  | 263288 |  | 0
1219.08 |  | 261043 |  | 0
1218.08 |  | 255724 |  | 0
1217.08 |  | 250367 |  | 0
1216.08 |  | 253078 |  | 0
1215.08 |  | 249764 |  | 0
1214.08 |  | 245506 |  | 0
1213.08 |  | 247530 |  | 0
1212.08 |  | 245441 |  | 0
1211.08 |  | 239972 |  | 0
1210.08 |  | 241545 |  | 0
1209.08 |  | 239438 |  | 0
1208.08 |  | 235233 |  | 0
1207.08 |  | 236580 |  | 0
1206.08 |  | 236600 |  | 0
1205.08 |  | 239725 |  | 0
1204.08 |  | 237396 |  | 0
1203.08 |  | 239088 |  | 0
1202.08 |  | 236283 |  | 0
1201.08 |  | 235790 |  | 0
1200.08 |  | 237269 |  | 0
1199.08 |  | 237575 |  | 0
1198.08 |  | 233611 |  | 0
1197.08 |  | 237863 |  | 0
1196.08 |  | 238429 |  | 0
1195.08 |  | 241891 |  | 0
1194.08 |  | 240557 |  | 0
1193.08 |  | 238666 |  | 0
1192.08 |  | 235779 |  | 0
1191.08 |  | 239034 |  | 0
1190.08 |  | 239541 |  | 0
1189.08 |  | 242265 |  | 0
1188.08 |  | 242241 |  | 0
1187.08 |  | 241515 |  | 0
1186.08 |  | 241985 |  | 0
1185.08 |  | 241310 |  | 0
1184.08 |  | 239913 |  | 0
1183.08 |  | 240272 |  | 0
1182.08 |  | 244010 |  | 0
1181.08 |  | 246067 |  | 0
1180.08 |  | 242859 |  | 0
1179.08 |  | 243634 |  | 0
1178.08 |  | 243994 |  | 0
1177.08 |  | 244056 |  | 0
1176.08 |  | 246794 |  | 0
1175.08 |  | 243370 |  | 0
1174.08 |  | 245485 |  | 0
1173.08 |  | 247222 |  | 0
1172.08 |  | 247478 |  | 0
1171.08 |  | 244298 |  | 0
1170.08 |  | 246070 |  | 0
1169.08 |  | 243742 |  | 0
1168.08 |  | 246405 |  | 0
1167.08 |  | 250004 |  | 0
1166.08 |  | 246635 |  | 0
1165.08 |  | 246193 |  | 0
1164.08 |  | 245136 |  | 0
1163.08 |  | 246599 |  | 0
1162.08 |  | 250139 |  | 0
1161.08 |  | 250425 |  | 0
1160.08 |  | 250362 |  | 0
1159.08 |  | 250525 |  | 0
1158.08 |  | 253513 |  | 0
1157.08 |  | 253380 |  | 0
1156.08 |  | 251705 |  | 0
1155.08 |  | 252157 |  | 0
1154.08 |  | 254438 |  | 0
1153.08 |  | 254143 |  | 0
1152.08 |  | 252693 |  | 0
1151.08 |  | 251027 |  | 0
1150.08 |  | 254084 |  | 0
1149.08 |  | 252784 |  | 0
1148.08 |  | 254391 |  | 0
1147.08 |  | 255111 |  | 0
1146.08 |  | 252633 |  | 0
1145.08 |  | 254214 |  | 0
1144.08 |  | 253602 |  | 0
1143.08 |  | 255897 |  | 0
1142.08 |  | 255642 |  | 0
1141.08 |  | 255894 |  | 0
1140.08 |  | 261423 |  | 0
1139.08 |  | 259518 |  | 0
1138.08 |  | 261910 |  | 0
1137.08 |  | 261100 |  | 0
1136.08 |  | 259428 |  | 0
1135.08 |  | 260462 |  | 0
1134.08 |  | 258893 |  | 0
1133.08 |  | 261000 |  | 0
1132.08 |  | 255845 |  | 0
1131.08 |  | 259982 |  | 0
1130.08 |  | 261412 |  | 0
1129.08 |  | 263582 |  | 0
1128.08 |  | 264165 |  | 0
1127.08 |  | 265186 |  | 0
1126.08 |  | 262726 |  | 0
1125.08 |  | 263064 |  | 0
1124.08 |  | 263880 |  | 0
1123.08 |  | 259404 |  | 0
1122.08 |  | 260661 |  | 0
1121.08 |  | 260313 |  | 0
1120.08 |  | 264038 |  | 0
1119.08 |  | 262735 |  | 0
1118.08 |  | 263944 |  | 0
1117.08 |  | 265432 |  | 0
1116.08 |  | 264903 |  | 0
1115.08 |  | 265718 |  | 0
1114.08 |  | 267933 |  | 0
1113.08 |  | 269175 |  | 0
1112.08 |  | 273606 |  | 0
1111.08 |  | 274617 |  | 0
1110.08 |  | 275780 |  | 0
1109.08 |  | 280755 |  | 0
1108.08 |  | 278982 |  | 0
1107.08 |  | 286035 |  | 0
1106.08 |  | 277080 |  | 0
1105.08 |  | 277361 |  | 0
1104.08 |  | 274455 |  | 0
1103.08 |  | 271090 |  | 0
1102.08 |  | 267192 |  | 0
1101.08 |  | 263504 |  | 0
1100.08 |  | 256785 |  | 0
1099.08 |  | 251839 |  | 0
1098.08 |  | 254234 |  | 0
1097.08 |  | 247337 |  | 0
1096.08 |  | 247207 |  | 0
1095.08 |  | 245583 |  | 0
1094.08 |  | 244792 |  | 0
1093.08 |  | 243395 |  | 0
1092.08 |  | 242184 |  | 0
1091.08 |  | 245615 |  | 0
1090.08 |  | 246979 |  | 0
1089.08 |  | 244779 |  | 0
1088.08 |  | 247955 |  | 0
1087.08 |  | 240352 |  | 0
1086.08 |  | 241288 |  | 0
1085.08 |  | 244410 |  | 0
1084.08 |  | 242794 |  | 0
1083.08 |  | 243118 |  | 0
1082.08 |  | 244674 |  | 0
1081.08 |  | 246437 |  | 0
1080.08 |  | 246580 |  | 0
1079.08 |  | 247804 |  | 0
1078.08 |  | 249700 |  | 0
1077.08 |  | 250187 |  | 0
1076.08 |  | 253668 |  | 0
1075.08 |  | 255354 |  | 0
1074.08 |  | 256129 |  | 0
1073.08 |  | 259768 |  | 0
1072.08 |  | 260170 |  | 0
1071.08 |  | 256873 |  | 0
1070.08 |  | 251357 |  | 0
1069.08 |  | 252008 |  | 0
1068.08 |  | 252082 |  | 0
1067.08 |  | 248171 |  | 0
1066.08 |  | 247938 |  | 0
1065.08 |  | 245635 |  | 0
1064.08 |  | 246876 |  | 0
1063.08 |  | 244199 |  | 0
1062.08 |  | 245386 |  | 0
1061.08 |  | 246424 |  | 0
1060.08 |  | 244457 |  | 0
1059.08 |  | 244107 |  | 0
1058.08 |  | 240528 |  | 0
1057.08 |  | 244068 |  | 0
1056.08 |  | 243722 |  | 0
1055.08 |  | 247434 |  | 0
1054.08 |  | 246463 |  | 0
1053.08 |  | 244146 |  | 0
1052.08 |  | 247591 |  | 0
1051.08 |  | 244587 |  | 0
1050.08 |  | 242737 |  | 0
1049.08 |  | 243375 |  | 0
1048.08 |  | 248143 |  | 0
1047.08 |  | 248556 |  | 0
1046.08 |  | 250561 |  | 0
1045.08 |  | 252335 |  | 0
1044.08 |  | 254702 |  | 0
1043.08 |  | 252390 |  | 0
1042.08 |  | 249644 |  | 0
1041.08 |  | 250477 |  | 0
1040.08 |  | 255038 |  | 0
1039.08 |  | 252628 |  | 0
1038.08 |  | 252668 |  | 0
1037.08 |  | 253403 |  | 0
1036.08 |  | 254242 |  | 0
1035.08 |  | 251013 |  | 0
1034.08 |  | 254852 |  | 0
1033.08 |  | 251301 |  | 0
1032.08 |  | 254078 |  | 0
1031.08 |  | 255614 |  | 0
1030.08 |  | 254843 |  | 0
1029.08 |  | 254197 |  | 0
1028.08 |  | 258634 |  | 0
1027.08 |  | 256936 |  | 0
1026.08 |  | 258194 |  | 0
1025.08 |  | 259224 |  | 0
1024.08 |  | 263800 |  | 0
1023.08 |  | 266997 |  | 0
1022.08 |  | 264735 |  | 0
1021.08 |  | 265937 |  | 0
1020.08 |  | 262928 |  | 0
1019.08 |  | 264144 |  | 0
1018.08 |  | 268952 |  | 0
1017.08 |  | 266348 |  | 0
1016.08 |  | 265672 |  | 0
1015.08 |  | 265422 |  | 0
1014.08 |  | 263387 |  | 0
1013.08 |  | 264643 |  | 0
1012.08 |  | 266214 |  | 0
1011.08 |  | 267826 |  | 0
1010.08 |  | 265931 |  | 0
1009.08 |  | 269047 |  | 0
1008.08 |  | 268825 |  | 0
1007.08 |  | 265734 |  | 0
1006.08 |  | 270535 |  | 0
1005.08 |  | 273318 |  | 0
1004.08 |  | 276465 |  | 0
1003.08 |  | 278786 |  | 0
1002.08 |  | 280556 |  | 0
1001.08 |  | 282138 |  | 0
1000.08 |  | 282711 |  | 0
999.08 |  | 278611 |  | 0
998.08 |  | 281653 |  | 0
997.08 |  | 279026 |  | 0
996.08 |  | 279072 |  | 0
995.08 |  | 279548 |  | 0
994.08 |  | 275260 |  | 0
993.08 |  | 267498 |  | 0
992.08 |  | 264294 |  | 0
991.08 |  | 260752 |  | 0
990.08 |  | 262030 |  | 0
989.08 |  | 260966 |  | 0
988.08 |  | 258360 |  | 0
987.08 |  | 256719 |  | 0
986.08 |  | 257877 |  | 0
985.08 |  | 264092 |  | 0
984.08 |  | 268871 |  | 0
983.08 |  | 275886 |  | 0
982.08 |  | 282749 |  | 0
981.08 |  | 298081 |  | 0
980.08 |  | 309222 |  | 0
979.08 |  | 319027 |  | 0
978.08 |  | 319822 |  | 0
977.08 |  | 322892 |  | 0
976.08 |  | 320938 |  | 0
975.08 |  | 312414 |  | 0
974.08 |  | 294824 |  | 0
973.08 |  | 272466 |  | 0
972.08 |  | 258495 |  | 0
971.08 |  | 244856 |  | 0
970.08 |  | 235284 |  | 0
969.08 |  | 226095 |  | 0
968.08 |  | 221280 |  | 0
967.08 |  | 213108 |  | 0
966.08 |  | 205847 |  | 0
965.08 |  | 203291 |  | 0
964.08 |  | 202100 |  | 0
963.08 |  | 200832 |  | 0
962.08 |  | 201123 |  | 0
961.08 |  | 198695 |  | 0
960.08 |  | 197676 |  | 0
959.08 |  | 197777 |  | 0
958.08 |  | 198554 |  | 0
957.08 |  | 197346 |  | 0
956.08 |  | 197149 |  | 0
955.08 |  | 196536 |  | 0
954.08 |  | 199078 |  | 0
953.08 |  | 195984 |  | 0
952.08 |  | 199268 |  | 0
951.08 |  | 199500 |  | 0
950.08 |  | 197218 |  | 0
949.08 |  | 198823 |  | 0
948.08 |  | 200355 |  | 0
947.08 |  | 200252 |  | 0
946.08 |  | 198247 |  | 0
945.08 |  | 200720 |  | 0
944.08 |  | 200642 |  | 0
943.08 |  | 201269 |  | 0
942.08 |  | 202087 |  | 0
941.08 |  | 201872 |  | 0
940.08 |  | 202153 |  | 0
939.08 |  | 200100 |  | 0
938.08 |  | 202340 |  | 0
937.08 |  | 200622 |  | 0
936.08 |  | 203306 |  | 0
935.08 |  | 203220 |  | 0
934.08 |  | 203277 |  | 0
933.08 |  | 204591 |  | 0
932.08 |  | 204560 |  | 0
931.08 |  | 204497 |  | 0
930.08 |  | 204972 |  | 0
929.08 |  | 204002 |  | 0
928.08 |  | 207823 |  | 0
927.08 |  | 206557 |  | 0
926.08 |  | 206747 |  | 0
925.08 |  | 206729 |  | 0
924.08 |  | 204716 |  | 0
923.08 |  | 206135 |  | 0
922.08 |  | 207753 |  | 0
921.08 |  | 205893 |  | 0
920.08 |  | 206889 |  | 0
919.08 |  | 208441 |  | 0
918.08 |  | 209771 |  | 0
917.08 |  | 208328 |  | 0
916.08 |  | 207263 |  | 0
915.08 |  | 209643 |  | 0
914.08 |  | 210853 |  | 0
913.08 |  | 209955 |  | 0
912.08 |  | 209069 |  | 0
911.08 |  | 211340 |  | 0
910.08 |  | 213856 |  | 0
909.08 |  | 210092 |  | 0
908.08 |  | 210300 |  | 0
907.08 |  | 212450 |  | 0
906.08 |  | 211802 |  | 0
905.08 |  | 211842 |  | 0
904.08 |  | 213303 |  | 0
903.08 |  | 212468 |  | 0
902.08 |  | 213008 |  | 0
901.08 |  | 211794 |  | 0
900.08 |  | 212611 |  | 0
899.08 |  | 213949 |  | 0
898.08 |  | 215297 |  | 0
897.08 |  | 212327 |  | 0
896.08 |  | 214744 |  | 0
895.08 |  | 214370 |  | 0
894.08 |  | 211957 |  | 0
893.08 |  | 213373 |  | 0
892.08 |  | 217699 |  | 0
891.08 |  | 215723 |  | 0
890.08 |  | 215685 |  | 0
889.08 |  | 216893 |  | 0
888.08 |  | 216170 |  | 0
887.08 |  | 218071 |  | 0
886.08 |  | 214978 |  | 0
885.08 |  | 216790 |  | 0
884.08 |  | 217214 |  | 0
883.08 |  | 216380 |  | 0
882.08 |  | 218207 |  | 0
881.08 |  | 217930 |  | 0
880.08 |  | 217714 |  | 0
879.08 |  | 217391 |  | 0
878.08 |  | 218978 |  | 0
877.08 |  | 220175 |  | 0
876.08 |  | 219283 |  | 0
875.08 |  | 218346 |  | 0
874.08 |  | 218278 |  | 0
873.08 |  | 219494 |  | 0
872.08 |  | 222879 |  | 0
871.08 |  | 220814 |  | 0
870.08 |  | 221444 |  | 0
869.08 |  | 219451 |  | 0
868.08 |  | 219706 |  | 0
867.08 |  | 222286 |  | 0
866.08 |  | 220274 |  | 0
865.08 |  | 221576 |  | 0
864.08 |  | 224412 |  | 0
863.08 |  | 221923 |  | 0
862.08 |  | 222262 |  | 0
861.08 |  | 224496 |  | 0
860.08 |  | 225916 |  | 0
859.08 |  | 225918 |  | 0
858.08 |  | 225812 |  | 0
857.08 |  | 228077 |  | 0
856.08 |  | 229316 |  | 0
855.08 |  | 227061 |  | 0
854.08 |  | 225587 |  | 0
853.08 |  | 224416 |  | 0
852.08 |  | 226226 |  | 0
851.08 |  | 228152 |  | 0
850.08 |  | 226818 |  | 0
849.08 |  | 228855 |  | 0
848.08 |  | 227118 |  | 0
847.08 |  | 227939 |  | 0
846.08 |  | 227845 |  | 0
845.08 |  | 230169 |  | 0
844.08 |  | 228241 |  | 0
843.08 |  | 230841 |  | 0
842.08 |  | 228241 |  | 0
841.08 |  | 230340 |  | 0
840.08 |  | 229587 |  | 0
839.08 |  | 227665 |  | 0
838.08 |  | 227792 |  | 0
837.08 |  | 231157 |  | 0
836.08 |  | 229027 |  | 0
835.08 |  | 228700 |  | 0
834.08 |  | 227928 |  | 0
833.08 |  | 229539 |  | 0
832.08 |  | 227698 |  | 0
831.08 |  | 229113 |  | 0
830.08 |  | 228467 |  | 0
829.08 |  | 229474 |  | 0
828.08 |  | 230151 |  | 0
827.08 |  | 227218 |  | 0
826.08 |  | 229959 |  | 0
825.08 |  | 228343 |  | 0
824.08 |  | 229498 |  | 0
823.08 |  | 229522 |  | 0
822.08 |  | 230481 |  | 0
821.08 |  | 231305 |  | 0
820.08 |  | 231994 |  | 0
819.08 |  | 231915 |  | 0
818.08 |  | 234058 |  | 0
817.08 |  | 233350 |  | 0
816.08 |  | 233041 |  | 0
815.08 |  | 231588 |  | 0
814.08 |  | 233986 |  | 0
813.08 |  | 234339 |  | 0
812.08 |  | 231156 |  | 0
811.08 |  | 234459 |  | 0
810.08 |  | 237857 |  | 0
809.08 |  | 235496 |  | 0
808.08 |  | 235256 |  | 0
807.08 |  | 235865 |  | 0
806.08 |  | 234886 |  | 0
805.08 |  | 237127 |  | 0
804.08 |  | 237248 |  | 0
803.08 |  | 236242 |  | 0
802.08 |  | 236062 |  | 0
801.08 |  | 236502 |  | 0
800.08 |  | 237259 |  | 0
799.08 |  | 236838 |  | 0
798.08 |  | 238926 |  | 0
797.08 |  | 240177 |  | 0
796.08 |  | 238725 |  | 0
795.08 |  | 238849 |  | 0
794.08 |  | 241877 |  | 0
793.08 |  | 242028 |  | 0
792.08 |  | 243403 |  | 0
791.08 |  | 240352 |  | 0
790.08 |  | 244137 |  | 0
789.08 |  | 244975 |  | 0
788.08 |  | 246289 |  | 0
787.08 |  | 243003 |  | 0
786.08 |  | 242922 |  | 0
785.08 |  | 243570 |  | 0
784.08 |  | 244370 |  | 0
783.08 |  | 245331 |  | 0
782.08 |  | 243473 |  | 0
781.08 |  | 243872 |  | 0
780.08 |  | 244058 |  | 0
779.08 |  | 246255 |  | 0
778.08 |  | 242519 |  | 0
777.08 |  | 247325 |  | 0
776.08 |  | 246306 |  | 0
775.08 |  | 247512 |  | 0
774.08 |  | 243389 |  | 0
773.08 |  | 244773 |  | 0
772.08 |  | 246769 |  | 0
771.08 |  | 246314 |  | 0
770.08 |  | 248026 |  | 0
769.08 |  | 246131 |  | 0
768.08 |  | 249003 |  | 0
767.08 |  | 250448 |  | 0
766.08 |  | 246099 |  | 0
765.08 |  | 249426 |  | 0
764.08 |  | 249754 |  | 0
763.08 |  | 245800 |  | 0
762.08 |  | 246333 |  | 0
761.08 |  | 246478 |  | 0
760.08 |  | 251254 |  | 0
759.08 |  | 251177 |  | 0
758.08 |  | 248293 |  | 0
757.08 |  | 249526 |  | 0
756.08 |  | 250844 |  | 0
755.08 |  | 249286 |  | 0
754.08 |  | 253567 |  | 0
753.08 |  | 248225 |  | 0
752.08 |  | 251126 |  | 0
751.08 |  | 254883 |  | 0
750.08 |  | 253065 |  | 0
749.08 |  | 253119 |  | 0
748.08 |  | 252108 |  | 0
747.08 |  | 254497 |  | 0
746.08 |  | 257474 |  | 0
745.08 |  | 253992 |  | 0
744.08 |  | 255685 |  | 0
743.08 |  | 255564 |  | 0
742.08 |  | 255814 |  | 0
741.08 |  | 254819 |  | 0
740.08 |  | 254476 |  | 0
739.08 |  | 255379 |  | 0
738.08 |  | 256891 |  | 0
737.08 |  | 258892 |  | 0
736.08 |  | 258498 |  | 0
735.08 |  | 254808 |  | 0
734.08 |  | 258934 |  | 0
733.08 |  | 259417 |  | 0
732.08 |  | 260752 |  | 0
731.08 |  | 258839 |  | 0
730.08 |  | 262846 |  | 0
729.08 |  | 261138 |  | 0
728.08 |  | 260363 |  | 0
727.08 |  | 262064 |  | 0
726.08 |  | 265537 |  | 0
725.08 |  | 267366 |  | 0
724.08 |  | 267800 |  | 0
723.08 |  | 263497 |  | 0
722.08 |  | 264239 |  | 0
721.08 |  | 260510 |  | 0
720.08 |  | 264706 |  | 0
719.08 |  | 261793 |  | 0
718.08 |  | 268841 |  | 0
717.08 |  | 266515 |  | 0
716.08 |  | 269880 |  | 0
715.08 |  | 269677 |  | 0
714.08 |  | 263631 |  | 0
713.08 |  | 265841 |  | 0
712.08 |  | 274485 |  | 0
711.08 |  | 273439 |  | 0
710.08 |  | 268759 |  | 0
709.08 |  | 265318 |  | 0
708.08 |  | 263530 |  | 0
707.08 |  | 263083 |  | 0
706.08 |  | 264447 |  | 0
705.08 |  | 262176 |  | 0
704.08 |  | 266050 |  | 0
703.08 |  | 266302 |  | 0
702.08 |  | 264149 |  | 0
701.08 |  | 266586 |  | 0
700.08 |  | 264647 |  | 0
699.08 |  | 265752 |  | 0
698.08 |  | 263837 |  | 0
697.08 |  | 266279 |  | 0
696.08 |  | 268231 |  | 0
695.08 |  | 264465 |  | 0
694.08 |  | 267909 |  | 0
693.08 |  | 267235 |  | 0
692.08 |  | 267829 |  | 0
691.08 |  | 267916 |  | 0
690.08 |  | 268284 |  | 0
689.08 |  | 271892 |  | 0
688.08 |  | 268144 |  | 0
687.08 |  | 270780 |  | 0
686.08 |  | 268022 |  | 0
685.08 |  | 270031 |  | 0
684.08 |  | 269572 |  | 0
683.08 |  | 269314 |  | 0
682.08 |  | 271319 |  | 0
681.08 |  | 269464 |  | 0
680.08 |  | 270473 |  | 0
679.08 |  | 272779 |  | 0
678.08 |  | 269795 |  | 0
677.08 |  | 271765 |  | 0
676.08 |  | 273400 |  | 0
675.08 |  | 272703 |  | 0
674.08 |  | 272296 |  | 0
673.08 |  | 271443 |  | 0
672.08 |  | 272812 |  | 0
671.08 |  | 272782 |  | 0
670.08 |  | 274366 |  | 0
669.08 |  | 273220 |  | 0
668.08 |  | 273393 |  | 0
667.08 |  | 275586 |  | 0
666.08 |  | 276092 |  | 0
665.08 |  | 275579 |  | 0
664.08 |  | 275272 |  | 0
663.08 |  | 279321 |  | 0
662.08 |  | 274212 |  | 0
661.08 |  | 275897 |  | 0
660.08 |  | 278337 |  | 0
659.08 |  | 277982 |  | 0
658.08 |  | 278566 |  | 0
657.08 |  | 279458 |  | 0
656.08 |  | 278382 |  | 0
655.08 |  | 275345 |  | 0
654.08 |  | 275059 |  | 0
653.08 |  | 280421 |  | 0
652.08 |  | 278111 |  | 0
651.08 |  | 280867 |  | 0
650.08 |  | 279662 |  | 0
649.08 |  | 279955 |  | 0
648.08 |  | 283433 |  | 0
647.08 |  | 281609 |  | 0
646.08 |  | 280895 |  | 0
645.08 |  | 281584 |  | 0
644.08 |  | 285947 |  | 0
643.08 |  | 282058 |  | 0
642.08 |  | 285318 |  | 0
641.08 |  | 283506 |  | 0
640.08 |  | 284787 |  | 0
639.08 |  | 284297 |  | 0
638.08 |  | 283749 |  | 0
637.08 |  | 284795 |  | 0
636.08 |  | 283002 |  | 0
635.08 |  | 286916 |  | 0
634.08 |  | 286527 |  | 0
633.08 |  | 286113 |  | 0
632.08 |  | 283460 |  | 0
631.08 |  | 286831 |  | 0
630.08 |  | 285440 |  | 0
629.08 |  | 287881 |  | 0
628.08 |  | 287110 |  | 0
627.08 |  | 288078 |  | 0
626.08 |  | 290281 |  | 0
625.08 |  | 289186 |  | 0
624.08 |  | 284767 |  | 0
623.08 |  | 290466 |  | 0
622.08 |  | 290302 |  | 0
621.08 |  | 286612 |  | 0
620.08 |  | 291749 |  | 0
619.08 |  | 290965 |  | 0
618.08 |  | 291783 |  | 0
617.08 |  | 291296 |  | 0
616.08 |  | 288194 |  | 0
615.08 |  | 291627 |  | 0
614.08 |  | 293278 |  | 0
613.08 |  | 294330 |  | 0
612.08 |  | 290739 |  | 0
611.08 |  | 290919 |  | 0
610.08 |  | 292026 |  | 0
609.08 |  | 290785 |  | 0
608.08 |  | 292650 |  | 0
607.08 |  | 296759 |  | 0
606.08 |  | 293079 |  | 0
605.08 |  | 292950 |  | 0
604.08 |  | 294774 |  | 0
603.08 |  | 293907 |  | 0
602.08 |  | 294502 |  | 0
601.08 |  | 296011 |  | 0
600.08 |  | 294113 |  | 0
599.08 |  | 297183 |  | 0
598.08 |  | 295399 |  | 0
597.08 |  | 300262 |  | 0
596.08 |  | 298661 |  | 0
595.08 |  | 299235 |  | 0
594.08 |  | 301472 |  | 0
593.08 |  | 298571 |  | 0
592.08 |  | 303703 |  | 0
591.08 |  | 302005 |  | 0
590.08 |  | 298605 |  | 0
589.08 |  | 302793 |  | 0
588.08 |  | 300929 |  | 0
587.08 |  | 306844 |  | 0
586.08 |  | 303168 |  | 0
585.08 |  | 307281 |  | 0
584.08 |  | 303020 |  | 0
583.08 |  | 304888 |  | 0
582.08 |  | 306473 |  | 0
581.08 |  | 306269 |  | 0
580.08 |  | 310512 |  | 0
579.08 |  | 311397 |  | 0
578.08 |  | 309681 |  | 0
577.08 |  | 309411 |  | 0
576.08 |  | 303811 |  | 0
575.08 |  | 298630 |  | 0
574.08 |  | 299112 |  | 0
573.08 |  | 298227 |  | 0
572.08 |  | 298146 |  | 0
571.08 |  | 299538 |  | 0
570.08 |  | 298873 |  | 0
569.08 |  | 303647 |  | 0
568.08 |  | 307171 |  | 0
567.08 |  | 318371 |  | 0
566.08 |  | 325112 |  | 0
565.08 |  | 318612 |  | 0
564.08 |  | 312446 |  | 0
563.08 |  | 307539 |  | 0
562.08 |  | 294797 |  | 0
561.08 |  | 292942 |  | 0
560.08 |  | 295050 |  | 0
559.08 |  | 297713 |  | 0
558.08 |  | 298002 |  | 0
557.08 |  | 300084 |  | 0
556.08 |  | 297854 |  | 0
555.08 |  | 296015 |  | 0
554.08 |  | 294417 |  | 0
553.08 |  | 287193 |  | 0
552.08 |  | 281141 |  | 0
551.08 |  | 272788 |  | 0
550.08 |  | 267217 |  | 0
549.08 |  | 267584 |  | 0
548.08 |  | 264591 |  | 0
547.08 |  | 259603 |  | 0
546.08 |  | 256108 |  | 0
545.08 |  | 252774 |  | 0
544.08 |  | 249028 |  | 0
543.08 |  | 241160 |  | 0
542.08 |  | 233002 |  | 0
541.08 |  | 226490 |  | 0
540.08 |  | 215824 |  | 0
539.08 |  | 210685 |  | 210685
538.08 |  | 212887 |  | 210633
537.08 |  | 215388 |  | 210534
536.08 |  | 229088 |  | 210383
535.08 |  | 290373 |  | 209964
534.08 |  | 477681 |  | 208364
533.08 |  | 693338 |  | 203155
532.08 |  | 769524 |  | 193732
531.08 |  | 706593 |  | 182688
530.08 |  | 434044 |  | 172651
529.08 |  | 225703 |  | 167646
528.08 |  | 182894 |  | 166534
527.08 |  | 176178 |  | 166220
526.08 |  | 172472 |  | 166029
525.08 |  | 169865 |  | 165906
524.08 |  | 169386 |  | 165830
523.08 |  | 165762 |  | 165762
522.08 |  | 165568 |  | 0
521.08 |  | 165621 |  | 0
520.08 |  | 163202 |  | 0
519.08 |  | 164244 |  | 0
518.08 |  | 164768 |  | 0
517.08 |  | 164933 |  | 0
516.08 |  | 163430 |  | 0
515.08 |  | 163910 |  | 0
514.08 |  | 163709 |  | 0
513.08 |  | 166250 |  | 0
512.08 |  | 161619 |  | 0
511.08 |  | 161830 |  | 0
510.08 |  | 165202 |  | 0
509.08 |  | 166058 |  | 0
508.08 |  | 165160 |  | 0
507.08 |  | 163763 |  | 0
506.08 |  | 162556 |  | 0
505.08 |  | 163923 |  | 0
504.08 |  | 164772 |  | 0
503.08 |  | 161352 |  | 0
502.08 |  | 162751 |  | 0
501.08 |  | 161656 |  | 0
500.08 |  | 163128 |  | 0
499.08 |  | 165235 |  | 0
498.08 |  | 165736 |  | 0
497.08 |  | 164026 |  | 0
496.08 |  | 162197 |  | 0
495.08 |  | 161183 |  | 0
494.08 |  | 162877 |  | 0
493.08 |  | 160135 |  | 0
492.08 |  | 163694 |  | 0
491.08 |  | 165089 |  | 0
490.08 |  | 163745 |  | 0
489.08 |  | 163973 |  | 0
488.08 |  | 165225 |  | 0
487.08 |  | 166569 |  | 0
486.08 |  | 165960 |  | 0
485.08 |  | 167206 |  | 0
484.08 |  | 167237 |  | 0
483.08 |  | 167304 |  | 0
482.08 |  | 163036 |  | 0
481.08 |  | 167122 |  | 0
480.08 |  | 168158 |  | 0
479.08 |  | 173150 |  | 0
478.08 |  | 172220 |  | 0
477.08 |  | 166865 |  | 0
476.08 |  | 166421 |  | 0
475.08 |  | 167361 |  | 0
474.08 |  | 172230 |  | 0
473.08 |  | 175183 |  | 0
472.08 |  | 168875 |  | 0
471.08 |  | 155744 |  | 0
470.08 |  | 147047 |  | 0
469.08 |  | 142184 |  | 142184
468.08 |  | 146614 |  | 142003
467.08 |  | 171698 |  | 141506
466.08 |  | 214298 |  | 139412
465.08 |  | 226662 |  | 134562
464.08 |  | 190982 |  | 128662
463.08 |  | 154738 |  | 124600
462.08 |  | 149518 |  | 122512
461.08 |  | 203658 |  | 120605
460.08 |  | 342841 |  | 115252
459.08 |  | 328579 |  | 101062
458.08 |  | 174000 |  | 86967.2
457.08 |  | 108098 |  | 81577.7
456.08 |  | 90239.5 |  | 79933.1
455.08 |  | 83686.4 |  | 79293.1
454.08 |  | 81025.5 |  | 79019.6
453.08 |  | 79739 |  | 78894.2
452.08 |  | 80642.4 |  | 78840.6
451.08 |  | 80468.3 |  | 78728.6
450.08 |  | 78621.3 |  | 78621.3
449.08 |  | 79191.3 |  | 78621.2
448.08 |  | 79648.5 |  | 78604.8
447.08 |  | 79388.8 |  | 78574.9
446.08 |  | 78551.7 |  | 78551.7
445.08 |  | 78506.5 |  | 0
444.08 |  | 78786.2 |  | 0
443.08 |  | 79085.4 |  | 0
442.08 |  | 80582.6 |  | 0
441.08 |  | 80435.3 |  | 0
440.08 |  | 80056.8 |  | 0
439.08 |  | 78753.5 |  | 0
438.08 |  | 79641.2 |  | 0
437.08 |  | 79362.5 |  | 0
436.08 |  | 79482.2 |  | 0
435.08 |  | 81324.2 |  | 0
434.08 |  | 80466.9 |  | 0
433.08 |  | 79691.4 |  | 0
432.08 |  | 80595.7 |  | 0
431.08 |  | 79492.4 |  | 0
430.08 |  | 80020.1 |  | 0
429.08 |  | 80043.1 |  | 0
428.08 |  | 81934.3 |  | 0
427.08 |  | 81062.1 |  | 0
426.08 |  | 80021.1 |  | 0
425.08 |  | 81421.6 |  | 0
424.08 |  | 80205.9 |  | 0
423.08 |  | 81073.7 |  | 0
422.08 |  | 80933.7 |  | 0
421.08 |  | 79157.8 |  | 0
420.08 |  | 80709.1 |  | 0
419.08 |  | 81046.3 |  | 0
418.08 |  | 80422.8 |  | 0
417.08 |  | 80855.1 |  | 0
416.08 |  | 83362.9 |  | 0
415.08 |  | 83163 |  | 0
414.08 |  | 82262.7 |  | 0
413.08 |  | 81955.8 |  | 0
412.08 |  | 80572.6 |  | 0
411.08 |  | 81583.1 |  | 0
410.08 |  | 78808.9 |  | 78808.9
409.08 |  | 80078.1 |  | 78864
408.08 |  | 80754.1 |  | 78919.2
407.08 |  | 80759.9 |  | 78974.3
406.08 |  | 82300.3 |  | 79029.4
405.08 |  | 81116.6 |  | 79084.6
404.08 |  | 82554.9 |  | 79139.7
403.08 |  | 84198.1 |  | 79194.8
402.08 |  | 88209.7 |  | 79250
401.08 |  | 97000.9 |  | 79305.1
400.08 |  | 102752 |  | 79360.3
399.08 |  | 95575 |  | 79415.4
398.08 |  | 86974.8 |  | 79470.5
397.08 |  | 80917.7 |  | 79525.7
396.08 |  | 80964.2 |  | 79580.8
395.08 |  | 80403.9 |  | 79635.9
394.08 |  | 79954.7 |  | 79691.1
393.08 |  | 79746.2 |  | 79746.2
392.08 |  | 81033.8 |  | 0
391.08 |  | 81890.6 |  | 0
390.08 |  | 80738 |  | 0
389.08 |  | 81183.6 |  | 0
388.08 |  | 81848.9 |  | 0
387.08 |  | 80448.7 |  | 0
386.08 |  | 80105.2 |  | 0
385.08 |  | 82900.6 |  | 0
384.08 |  | 84010.1 |  | 0
383.08 |  | 81574.5 |  | 0
382.08 |  | 83426.4 |  | 0
381.08 |  | 85519 |  | 0
380.08 |  | 82032.9 |  | 0
379.08 |  | 84103 |  | 0
378.08 |  | 82576.1 |  | 0
377.08 |  | 82771.4 |  | 0
376.08 |  | 82770.5 |  | 0
375.08 |  | 84016.8 |  | 0
374.08 |  | 82897.7 |  | 0
373.08 |  | 85155.7 |  | 0
372.08 |  | 84991 |  | 0
371.08 |  | 84186.2 |  | 0
370.08 |  | 85668.2 |  | 0
369.08 |  | 83101.8 |  | 0
368.08 |  | 86074.1 |  | 0
367.08 |  | 84928 |  | 0
366.08 |  | 84721.8 |  | 0
365.08 |  | 84998.6 |  | 0
364.08 |  | 86674.2 |  | 0
363.08 |  | 86882.2 |  | 0
362.08 |  | 85495.7 |  | 0
361.08 |  | 86370.3 |  | 0
360.08 |  | 86250.8 |  | 0
359.08 |  | 88280.2 |  | 0
358.08 |  | 88028.2 |  | 0
357.08 |  | 87655.6 |  | 0
356.08 |  | 87696 |  | 0
355.08 |  | 86187.6 |  | 0
354.08 |  | 89546.4 |  | 0
353.08 |  | 88869.9 |  | 0
352.08 |  | 90698.2 |  | 0
351.08 |  | 91457.6 |  | 0
350.08 |  | 91291.7 |  | 0
349.08 |  | 93215.5 |  | 0
348.08 |  | 93784 |  | 0
347.08 |  | 90265 |  | 0
346.08 |  | 89501.1 |  | 0
345.08 |  | 88393 |  | 0
344.08 |  | 90614.2 |  | 0
343.08 |  | 90893.8 |  | 0
342.08 |  | 91084.8 |  | 0
341.08 |  | 89830.4 |  | 0
340.08 |  | 90803.3 |  | 0
339.08 |  | 89425.5 |  | 0
338.08 |  | 88203.7 |  | 0
337.08 |  | 89524.8 |  | 0
336.08 |  | 92255.7 |  | 0
335.08 |  | 91785.2 |  | 0
334.08 |  | 91281.4 |  | 0
333.08 |  | 92685.2 |  | 0
332.08 |  | 90932.9 |  | 0
331.08 |  | 93237.9 |  | 0
330.08 |  | 91701.3 |  | 0
329.08 |  | 92242.8 |  | 0
328.08 |  | 93133 |  | 0
327.08 |  | 92552.5 |  | 0
326.08 |  | 94583.3 |  | 0
325.08 |  | 93901.8 |  | 0
324.08 |  | 95914.2 |  | 0
323.08 |  | 95478.2 |  | 0
322.08 |  | 93339.7 |  | 0
321.08 |  | 94307.3 |  | 0
320.08 |  | 96373.5 |  | 0
319.08 |  | 94340.1 |  | 0
318.08 |  | 96745.3 |  | 0
317.08 |  | 97421 |  | 0
316.08 |  | 97524.5 |  | 0
315.08 |  | 96759.9 |  | 0
314.08 |  | 100062 |  | 0
313.08 |  | 98341.9 |  | 0
312.08 |  | 100335 |  | 0
311.08 |  | 98733.1 |  | 0
310.08 |  | 99570 |  | 0
309.08 |  | 97673.3 |  | 0
308.08 |  | 98716.8 |  | 0
307.08 |  | 97731.9 |  | 0
306.08 |  | 95170.4 |  | 0
305.08 |  | 94175.8 |  | 0
304.08 |  | 90085.9 |  | 0
303.08 |  | 88230.6 |  | 0
302.08 |  | 87014.7 |  | 0
301.08 |  | 80668.2 |  | 0
300.08 |  | 79758.5 |  | 0
299.08 |  | 76661 |  | 0
298.08 |  | 77514.6 |  | 0
297.08 |  | 77274 |  | 0
296.08 |  | 75763.7 |  | 75763.7
295.08 |  | 77563.3 |  | 75712.2
294.08 |  | 77976.1 |  | 75599.8
293.08 |  | 80017.2 |  | 75467
292.08 |  | 81846.8 |  | 75263.6
291.08 |  | 87665.2 |  | 74994.1
290.08 |  | 89704.9 |  | 74535.3
289.08 |  | 98666.3 |  | 73997
288.08 |  | 120854 |  | 73166.4
287.08 |  | 178357 |  | 71633.1
286.08 |  | 306753 |  | 68303.5
285.08 |  | 388984 |  | 60971.8
284.08 |  | 225360 |  | 50935.4
283.08 |  | 80646.5 |  | 45604.8
282.08 |  | 52531.4 |  | 44533.2
281.08 |  | 50099.8 |  | 44288
280.08 |  | 45712.5 |  | 44110
279.08 |  | 47076.2 |  | 44060.7
278.08 |  | 44740.6 |  | 43968.6
277.08 |  | 43945 |  | 43945
276.08 |  | 46113.2 |  | 0
275.08 |  | 43883.3 |  | 0
274.08 |  | 43923.5 |  | 0
273.08 |  | 43917.5 |  | 0
272.08 |  | 45310.4 |  | 0
271.08 |  | 47556.7 |  | 0
270.08 |  | 47535.5 |  | 0
269.08 |  | 47070.6 |  | 0
268.08 |  | 45775.1 |  | 0
267.08 |  | 44879.1 |  | 0
266.08 |  | 44446.7 |  | 0
265.08 |  | 44521.9 |  | 0
264.08 |  | 44175.7 |  | 0
263.08 |  | 44744.9 |  | 0
262.08 |  | 44639.1 |  | 0
261.08 |  | 44284.6 |  | 0
260.08 |  | 44092.5 |  | 0
259.08 |  | 44408.8 |  | 0
258.08 |  | 43990.3 |  | 0
257.08 |  | 43568.9 |  | 0
256.08 |  | 45086 |  | 0
255.08 |  | 45118.2 |  | 0
254.08 |  | 45463.6 |  | 0
253.08 |  | 45019.5 |  | 0
252.08 |  | 45489.2 |  | 0
251.08 |  | 45895.6 |  | 0
250.08 |  | 45950.2 |  | 0
249.08 |  | 44569.2 |  | 0
248.08 |  | 46016.8 |  | 0
247.08 |  | 44873.6 |  | 0
246.08 |  | 44300.8 |  | 0
245.08 |  | 44719.4 |  | 0
244.08 |  | 44374.6 |  | 0
243.08 |  | 44740.1 |  | 0
242.08 |  | 45045.9 |  | 0
241.08 |  | 44728.4 |  | 0
240.08 |  | 45881.1 |  | 0
239.08 |  | 45849.9 |  | 0
238.08 |  | 46309 |  | 0
237.08 |  | 48053.8 |  | 0
236.08 |  | 46693.1 |  | 0
235.08 |  | 50324.6 |  | 0
234.08 |  | 52929.6 |  | 0
233.08 |  | 52077.6 |  | 0
232.08 |  | 50179.9 |  | 0
231.08 |  | 49451.4 |  | 0
230.08 |  | 49454.6 |  | 0
229.08 |  | 49929.7 |  | 0
228.08 |  | 51252.2 |  | 0
227.08 |  | 49727 |  | 0
226.08 |  | 47387 |  | 0
225.08 |  | 46544.9 |  | 0
224.08 |  | 45450.7 |  | 0
223.08 |  | 45202.1 |  | 0
222.08 |  | 45031.5 |  | 0
221.08 |  | 45636 |  | 0
220.08 |  | 46288.3 |  | 0
219.08 |  | 46632 |  | 0
218.08 |  | 45891.8 |  | 0
217.08 |  | 46338.4 |  | 0
216.08 |  | 45988.3 |  | 0
215.08 |  | 47203.9 |  | 0
214.08 |  | 44857.2 |  | 0
213.08 |  | 45281.5 |  | 0
212.08 |  | 45136.8 |  | 0
211.08 |  | 45102.8 |  | 0
210.08 |  | 46182.8 |  | 0
209.08 |  | 47220.6 |  | 0
208.08 |  | 47634.1 |  | 0
207.08 |  | 46160.5 |  | 0
206.08 |  | 45354.4 |  | 0
205.08 |  | 45366.5 |  | 0
204.08 |  | 45597.8 |  | 0
203.08 |  | 46565.7 |  | 0
202.08 |  | 49049.3 |  | 0
201.08 |  | 51846.9 |  | 0
200.08 |  | 52263.3 |  | 0
199.08 |  | 53063.8 |  | 0
198.08 |  | 50252 |  | 0
197.08 |  | 48176.8 |  | 0
196.08 |  | 47398.5 |  | 0
195.08 |  | 46852.5 |  | 0
194.08 |  | 47536.1 |  | 0
193.08 |  | 49013.5 |  | 0
192.08 |  | 50080.4 |  | 0
191.08 |  | 49610.3 |  | 0
190.08 |  | 48117.8 |  | 0
189.08 |  | 48116.8 |  | 0
188.08 |  | 48210 |  | 0
187.08 |  | 47503 |  | 0
186.08 |  | 47264.4 |  | 0
185.08 |  | 46985.4 |  | 0
184.08 |  | 48569.5 |  | 0
183.08 |  | 47535.6 |  | 0
182.08 |  | 47748.4 |  | 0
181.08 |  | 47021.5 |  | 0
180.08 |  | 48328.6 |  | 0
179.08 |  | 47533.4 |  | 0
178.08 |  | 47659.1 |  | 0
177.08 |  | 48066.8 |  | 0
176.08 |  | 47745.3 |  | 0
175.08 |  | 48986 |  | 0
174.08 |  | 47691.2 |  | 47691.2
173.08 |  | 49152.8 |  | 47685.8
172.08 |  | 51670.8 |  | 47629.7
171.08 |  | 56842 |  | 47484.9
170.08 |  | 62062 |  | 47158
169.08 |  | 58569.7 |  | 46641.6
168.08 |  | 53777.3 |  | 46228.4
167.08 |  | 49204.5 |  | 45966.4
166.08 |  | 50337.5 |  | 45852.7
165.08 |  | 52706.1 |  | 45696.5
164.08 |  | 53280.1 |  | 45454.1
163.08 |  | 49124.4 |  | 45184.4
162.08 |  | 47465 |  | 45048.7
161.08 |  | 44965.6 |  | 44965.6
160.08 |  | 44786.2 |  | 0
159.08 |  | 45703.7 |  | 0
158.08 |  | 48568.1 |  | 0
157.08 |  | 56270 |  | 0
156.08 |  | 68834.3 |  | 0
155.08 |  | 82822 |  | 0
154.08 |  | 79797.2 |  | 0
153.08 |  | 62532.1 |  | 0
152.08 |  | 52005.5 |  | 0
151.08 |  | 48092.5 |  | 0
150.08 |  | 46276.4 |  | 0
149.08 |  | 44725.5 |  | 0
148.08 |  | 44338 |  | 0
147.08 |  | 45285.8 |  | 0
146.08 |  | 45809.9 |  | 0
145.08 |  | 44903.5 |  | 0
144.08 |  | 46661.4 |  | 0
143.08 |  | 46208.1 |  | 0
142.08 |  | 45151.9 |  | 0
141.08 |  | 45075.6 |  | 0
140.08 |  | 45120.2 |  | 0
139.08 |  | 44399.9 |  | 0
138.08 |  | 45114.3 |  | 0
137.08 |  | 44567.3 |  | 0
136.08 |  | 45330.7 |  | 0
135.08 |  | 48482.6 |  | 0
134.08 |  | 46402.8 |  | 0
133.08 |  | 45523.5 |  | 0
132.08 |  | 44316 |  | 0
131.08 |  | 43197.7 |  | 0
130.08 |  | 42387.5 |  | 0
129.08 |  | 43977.5 |  | 0
128.08 |  | 43651.6 |  | 0
127.08 |  | 43596.9 |  | 0
126.08 |  | 43440.2 |  | 0
125.08 |  | 43461.4 |  | 0
124.08 |  | 45245.8 |  | 0
123.08 |  | 47039.4 |  | 0
122.08 |  | 52703.6 |  | 0
121.08 |  | 62415.7 |  | 0
120.08 |  | 72613.8 |  | 0
119.08 |  | 63664.9 |  | 0
118.08 |  | 50917 |  | 0
117.08 |  | 43893.6 |  | 0
116.08 |  | 42867.2 |  | 0
115.08 |  | 41791.7 |  | 0
114.08 |  | 41708.2 |  | 0
113.08 |  | 40529.5 |  | 0
112.08 |  | 39528.7 |  | 0
111.08 |  | 39892.7 |  | 0
110.08 |  | 40000.3 |  | 0
109.08 |  | 39424.5 |  | 39424.5
108.08 |  | 39981.6 |  | 39423.8
107.08 |  | 41321.3 |  | 39418.5
106.08 |  | 44578.3 |  | 39402.2
105.08 |  | 65048.1 |  | 39359.1
104.08 |  | 87781 |  | 39147.9
103.08 |  | 80953.5 |  | 38748.8
102.08 |  | 53220.9 |  | 38402.6
101.08 |  | 41525.7 |  | 38281
100.08 |  | 40641.9 |  | 38254.3
99.08 |  | 39799.7 |  | 38234.7
98.08 |  | 39102.7 |  | 38221.8
97.08 |  | 39594.1 |  | 38214.6
96.08 |  | 40913.9 |  | 38203.3
95.08 |  | 40553.9 |  | 38181
94.08 |  | 38161.6 |  | 38161.6
93.08 |  | 38865.2 |  | 38865.2
92.08 |  | 39195 |  | 0
91.08 |  | 40038.5 |  | 0
90.08 |  | 38852 |  | 0
89.08 |  | 39411.2 |  | 0
88.08 |  | 38579.5 |  | 0
87.08 |  | 38065.6 |  | 0
86.08 |  | 38761.3 |  | 0
85.08 |  | 38241.6 |  | 0
84.08 |  | 37214.7 |  | 0
83.08 |  | 36853.6 |  | 0
82.08 |  | 35445.6 |  | 35445.6
81.08 |  | 36019.2 |  | 35443.6
80.08 |  | 36573.6 |  | 35430
79.08 |  | 36464.4 |  | 35405.1
78.08 |  | 38401.8 |  | 35381.8
77.08 |  | 43759.7 |  | 35319.5
76.08 |  | 55292.6 |  | 35149.9
75.08 |  | 62474.4 |  | 34748.5
74.08 |  | 49991.4 |  | 34197.5
73.08 |  | 38045.2 |  | 33883.8
72.08 |  | 34175.1 |  | 33801.1
71.08 |  | 34488.1 |  | 33793.7
70.08 |  | 34534.9 |  | 33779.9
69.08 |  | 33764.9 |  | 33764.9
68.08 |  | 34750.3 |  | 0
67.08 |  | 35904.5 |  | 0
66.08 |  | 38732.4 |  | 0
65.08 |  | 41942.9 |  | 0
64.08 |  | 50021.7 |  | 0
63.08 |  | 52370.1 |  | 0
62.08 |  | 46680.8 |  | 0
61.08 |  | 40148.6 |  | 0
60.08 |  | 34493.8 |  | 0
59.08 |  | 33507.2 |  | 0
58.08 |  | 32207.9 |  | 0
57.08 |  | 32616.3 |  | 0
56.08 |  | 33410 |  | 0
55.08 |  | 32133.6 |  | 0
54.08 |  | 32543.1 |  | 0
53.08 |  | 32114.6 |  | 0
52.08 |  | 32583.7 |  | 0
51.08 |  | 31480.2 |  | 0
50.08 |  | 32219.4 |  | 0
49.08 |  | 29895.2 |  | 0
48.08 |  | 28096.7 |  | 0
47.08 |  | 27748.1 |  | 0
46.08 |  | 27895.2 |  | 0
45.08 |  | 28347.4 |  | 0
44.08 |  | 27898.5 |  | 0
43.08 |  | 27177.1 |  | 0
42.08 |  | 28942 |  | 0
41.08 |  | 33116.2 |  | 0
40.08 |  | 41373.7 |  | 0
39.08 |  | 60931.5 |  | 0
38.08 |  | 69655.1 |  | 0
37.08 |  | 51403.4 |  | 0
36.08 |  | 30724.2 |  | 0
35.08 |  | 21265.6 |  | 0
34.08 |  | 17810.8 |  | 0
33.08 |  | 15749.7 |  | 0
32.08 |  | 16357.9 |  | 0
31.08 |  | 15726.1 |  | 0
30.08 |  | 17027.6 |  | 0
29.08 |  | 18277.2 |  | 0
28.08 |  | 21314.5 |  | 0
27.08 |  | 24471.7 |  | 0
26.08 |  | 29133 |  | 0
25.08 |  | 32310.6 |  | 0
24.08 |  | 35175.1 |  | 0
23.08 |  | 33681.2 |  | 0
22.08 |  | 25653.8 |  | 0
21.08 |  | 17659.6 |  | 0
20.08 |  | 14545.5 |  | 0
19.08 |  | 12743.3 |  | 0
18.08 |  | 10446.8 |  | 0
17.08 |  | 9404.39 |  | 0
16.08 |  | 10082.7 |  | 0
15.08 |  | 10553.3 |  | 0
14.08 |  | 10774.6 |  | 0
13.08 |  | 10962.4 |  | 0
12.08 |  | 10465.9 |  | 0
11.08 |  | 10087.7 |  | 0
10.08 |  | 11185.7 |  | 0
9.08 |  | 12974.1 |  | 0
8.08 |  | 14944.8 |  | 0
7.08 |  | 15011 |  | 0
6.08 |  | 13257.2 |  | 0
5.08 |  | 9045.33 |  | 0
4.08 |  | 5120.61 |  | 0
3.08 |  | 2141.5 |  | 0
2.08 |  | 1164.86 |  | 0
1.08 |  | 789.02 |  | 0
0.08 |  | 404.296 |  | 0
-0.92 |  | 292.635 |  | 0
-1.92 |  | 224.812 |  | 0
-2.92 |  | 278.081 |  | 0
-3.92 |  | 232.835 |  | 0
-4.92 |  | 121.629 |  | 0
-5.92 |  | 197.796 |  | 0
-6.92 |  | 187.05 |  | 0
-7.92 |  | 206.731 |  | 0
-8.92 |  | 159.932 |  | 0
-9.92 |  | 139.275 |  | 0

## Peak Table
Peak Table :
| Name | Peak BE | FWHM eV | Area (P) CPS.eV | Atomic % | Q | SF
| C1s | 285.26 | 2.92 | 1017409.65 | 45.15 | 1 | 1
| O1s | 532.07 | 3.79 | 2325142.5 | 42.68 | 1 | 2.881
| Ti2p | 459.74 | 1.68 | 996486.57 | 7.71 | 1 | 6.471
| N1s | 400.15 | 3.41 | 96074.36 | 2.75 | 1 | 1.676
| S2p | 169.84 | 3.64 | 78161.05 | 1.72 | 1 | 1.881

## Experiment
Experiment Summary :
Item | Sample List and Comments | Analysis Type
Bhaswati Das
1 (Source Gun ApÊ) | Sr2CuO3 | Point
Source Gun AApÊ = X-Ray 400um - FG ON_04.Dec.2024 (400 µm)
Source Gun BApÊ = Gun Shutdown (0 µm)

## Titles
09:46:03 Thursday, December 04, 2025
Data Grid 5
Data Files : | Title | File Name | Comment
| Si2p Scan | E:\...\X-Ray 400um - FG ON_04.Dec.2025\LV-11\Si2p Scan.VGD
| Al2p Scan | E:\...\X-Ray 400um - FG ON_04.Dec.2025\LV-11\Al2p Scan.VGD
| N1s Scan | E:\...\X-Ray 400um - FG ON_04.Dec.2025\LV-11\N1s Scan.VGD
| O1s Scan | E:\...\X-Ray 400um - FG ON_04.Dec.2025\LV-11\O1s Scan.VGD
| C1s Scan | E:\...\X-Ray 400um - FG ON_04.Dec.2025\LV-11\C1s Scan.VGD
| Ti2p Scan | E:\...\X-Ray 400um - FG ON_04.Dec.2025\LV-11\Ti2p Scan.VGD
| S2p Scan | E:\...\X-Ray 400um - FG ON_04.Dec.2025\LV-11\S2p Scan.VGD
| XPS Survey | E:\...\X-Ray 400um - FG ON_04.Dec.2025\LV-11\XPS Survey.VGD
| XPS Survey | [ C:\...\Local\Temp\VGD{AA15C0FF-9F85-46B7-8B52-6D7BBACEF8EE}.vgd ]