## S2p Scan
﻿SOA ITER College
Axis | Energy | Elements= | 221
E:\IIT Mandi\2026\External User From Outside Of HP\April 2026\XPS_AMRC IIT Mandi_08.April.2026\Bidhu B Brahma_XPS\MB-1\S2p Scan.VGD
Binding Energy (E)
eV |  | Counts / s
178.08 |  | 1129.34
177.98 |  | 1164.49
177.88 |  | 1112.29
177.78 |  | 1113.56
177.68 |  | 1115.55
177.58 |  | 1149.95
177.48 |  | 1147.85
177.38 |  | 1196.62
177.28 |  | 1188.54
177.18 |  | 1152.43
177.08 |  | 1106.38
176.98 |  | 1145.07
176.88 |  | 1128.72
176.78 |  | 1160.24
176.68 |  | 1198.18
176.58 |  | 1107.83
176.48 |  | 1140.15
176.38 |  | 1143.75
176.28 |  | 1162.3
176.18 |  | 1125.64
176.08 |  | 1104.42
175.98 |  | 1119.34
175.88 |  | 1132.08
175.78 |  | 1110.12
175.68 |  | 1179.4
175.58 |  | 1184.22
175.48 |  | 1146.84
175.38 |  | 1106.03
175.28 |  | 1113.25
175.18 |  | 1112.46
175.08 |  | 1166.1
174.98 |  | 1192.8
174.88 |  | 1109.77
174.78 |  | 1123.39
174.68 |  | 1155.12
174.58 |  | 1094.81
174.48 |  | 1111.61
174.38 |  | 1161.94
174.28 |  | 1095.42
174.18 |  | 1169.84
174.08 |  | 1092.28
173.98 |  | 1124.62
173.88 |  | 1054.78
173.78 |  | 1174.36
173.68 |  | 1150.76
173.58 |  | 1122.64
173.48 |  | 1124.92
173.38 |  | 1123.53
173.28 |  | 1133.18
173.18 |  | 1156.64
173.08 |  | 1160.12
172.98 |  | 1072.57
172.88 |  | 1107.07
172.78 |  | 1124.49
172.68 |  | 1118.43
172.58 |  | 1126.28
172.48 |  | 1090.06
172.38 |  | 1079.07
172.28 |  | 1128.86
172.18 |  | 1160.68
172.08 |  | 1113.15
171.98 |  | 1145.17
171.88 |  | 1117.71
171.78 |  | 1129.96
171.68 |  | 1107.78
171.58 |  | 1164.51
171.48 |  | 1184.93
171.38 |  | 1151.24
171.28 |  | 1084.2
171.18 |  | 1161.51
171.08 |  | 1155.65
170.98 |  | 1163.18
170.88 |  | 1148.07
170.78 |  | 1164.55
170.68 |  | 1161.82
170.58 |  | 1129.55
170.48 |  | 1156.13
170.38 |  | 1136.78
170.28 |  | 1127.97
170.18 |  | 1134.84
170.08 |  | 1175.69
169.98 |  | 1191.37
169.88 |  | 1207.22
169.78 |  | 1224.98
169.68 |  | 1245.55
169.58 |  | 1211.68
169.48 |  | 1189.39
169.38 |  | 1230.99
169.28 |  | 1303.29
169.18 |  | 1271.47
169.08 |  | 1330.38
168.98 |  | 1276
168.88 |  | 1369.99
168.78 |  | 1381.04
168.68 |  | 1338.68
168.58 |  | 1371.75
168.48 |  | 1386.57
168.38 |  | 1478.06
168.28 |  | 1350.34
168.18 |  | 1396.16
168.08 |  | 1390.73
167.98 |  | 1353.75
167.88 |  | 1416.61
167.78 |  | 1384.41
167.68 |  | 1371.56
167.58 |  | 1413.63
167.48 |  | 1388.94
167.38 |  | 1321.16
167.28 |  | 1319.03
167.18 |  | 1355.85
167.08 |  | 1292.21
166.98 |  | 1222.52
166.88 |  | 1334.02
166.78 |  | 1291.19
166.68 |  | 1224.98
166.58 |  | 1249.89
166.48 |  | 1229.6
166.38 |  | 1224.06
166.28 |  | 1129.1
166.18 |  | 1162.22
166.08 |  | 1135.52
165.98 |  | 1151.44
165.88 |  | 1147.87
165.78 |  | 1207.12
165.68 |  | 1189.18
165.58 |  | 1159.86
165.48 |  | 1149.68
165.38 |  | 1122.97
165.28 |  | 1126.33
165.18 |  | 1130.99
165.08 |  | 1189.4
164.98 |  | 1217.52
164.88 |  | 1193.26
164.78 |  | 1195.75
164.68 |  | 1238.32
164.58 |  | 1255.52
164.48 |  | 1256.87
164.38 |  | 1297.57
164.28 |  | 1250.25
164.18 |  | 1289.83
164.08 |  | 1278.33
163.98 |  | 1286.38
163.88 |  | 1264.59
163.78 |  | 1235.61
163.68 |  | 1290.89
163.58 |  | 1258.29
163.48 |  | 1281.01
163.38 |  | 1224.63
163.28 |  | 1191.72
163.18 |  | 1231.27
163.08 |  | 1193.5
162.98 |  | 1154.71
162.88 |  | 1187.18
162.78 |  | 1157.43
162.68 |  | 1135.61
162.58 |  | 1173.87
162.48 |  | 1201.84
162.38 |  | 1156.34
162.28 |  | 1166.19
162.18 |  | 1116.51
162.08 |  | 1167.31
161.98 |  | 1152.75
161.88 |  | 1199.58
161.78 |  | 1138.51
161.68 |  | 1169.85
161.58 |  | 1113.41
161.48 |  | 1092.89
161.38 |  | 1123.59
161.28 |  | 1139.41
161.18 |  | 1127.02
161.08 |  | 1150.32
160.98 |  | 1113.09
160.88 |  | 1081.2
160.78 |  | 1130.91
160.68 |  | 1140.48
160.58 |  | 1113.49
160.48 |  | 1168.5
160.38 |  | 1193.05
160.28 |  | 1142.86
160.18 |  | 1108.64
160.08 |  | 1096.05
159.98 |  | 1099.69
159.88 |  | 1100.42
159.78 |  | 1107.13
159.68 |  | 1129.56
159.58 |  | 1146.11
159.48 |  | 1193.82
159.38 |  | 1233.45
159.28 |  | 1225
159.18 |  | 1119.42
159.08 |  | 1244.37
158.98 |  | 1273.87
158.88 |  | 1170.14
158.78 |  | 1234.67
158.68 |  | 1186.9
158.58 |  | 1253.97
158.48 |  | 1188.53
158.38 |  | 1166.42
158.28 |  | 1171.85
158.18 |  | 1152.71
158.08 |  | 1147.75
157.98 |  | 1178.53
157.88 |  | 1132.38
157.78 |  | 1153.63
157.68 |  | 1129.78
157.58 |  | 1144.35
157.48 |  | 1157.65
157.38 |  | 1098.96
157.28 |  | 1118.22
157.18 |  | 1125.94
157.08 |  | 1157.11
156.98 |  | 1136.02
156.88 |  | 1138.94
156.78 |  | 1101.86
156.68 |  | 1111.4
156.58 |  | 1148.38
156.48 |  | 1156.16
156.38 |  | 1158.03
156.28 |  | 1139.14
156.18 |  | 1100.55
156.08 |  | 1124.25

## N1s Scan
﻿SOA ITER College
Axis | Energy | Elements= | 181
E:\IIT Mandi\2026\External User From Outside Of HP\April 2026\XPS_AMRC IIT Mandi_08.April.2026\Bidhu B Brahma_XPS\MB-1\N1s Scan.VGD
Binding Energy (E)
eV |  | Counts / s
410.08 |  | 9870.74
409.98 |  | 9831.5
409.88 |  | 9697.02
409.78 |  | 9650.93
409.68 |  | 9871.02
409.58 |  | 9712.98
409.48 |  | 9749.7
409.38 |  | 10075.7
409.28 |  | 9875.56
409.18 |  | 9771.93
409.08 |  | 9679.93
408.98 |  | 9910.82
408.88 |  | 9890.92
408.78 |  | 9632.46
408.68 |  | 9717.07
408.58 |  | 9753.02
408.48 |  | 9903.25
408.38 |  | 9966.01
408.28 |  | 9963.08
408.18 |  | 9654.51
408.08 |  | 9914.91
407.98 |  | 9481.18
407.88 |  | 9397.3
407.78 |  | 9864.19
407.68 |  | 9593.56
407.58 |  | 9657.95
407.48 |  | 9428.45
407.38 |  | 9420.86
407.28 |  | 9446.38
407.18 |  | 9709.75
407.08 |  | 9364.55
406.98 |  | 9673.08
406.88 |  | 9599.68
406.78 |  | 9264.83
406.68 |  | 9406.94
406.58 |  | 9337.12
406.48 |  | 9351.33
406.38 |  | 9529.16
406.28 |  | 9258.29
406.18 |  | 9295.41
406.08 |  | 9269.93
405.98 |  | 9105.15
405.88 |  | 9077.14
405.78 |  | 9024.05
405.68 |  | 9177.54
405.58 |  | 9029.8
405.48 |  | 9302.41
405.38 |  | 8942.12
405.28 |  | 8901.87
405.18 |  | 8761.19
405.08 |  | 8883.53
404.98 |  | 8666.56
404.88 |  | 8866.07
404.78 |  | 8776.4
404.68 |  | 8685.02
404.58 |  | 8856.71
404.48 |  | 8555.2
404.38 |  | 8676.87
404.28 |  | 8688.45
404.18 |  | 8739
404.08 |  | 8543.37
403.98 |  | 8733.62
403.88 |  | 8696.04
403.78 |  | 8757.08
403.68 |  | 8718.44
403.58 |  | 8514.17
403.48 |  | 8745.45
403.38 |  | 8722.89
403.28 |  | 8905.37
403.18 |  | 9036.05
403.08 |  | 8785.86
402.98 |  | 8856.92
402.88 |  | 9093.37
402.78 |  | 9231.46
402.68 |  | 8937.61
402.58 |  | 9046.35
402.48 |  | 9188.1
402.38 |  | 9310.83
402.28 |  | 9454.11
402.18 |  | 9629.53
402.08 |  | 9359.61
401.98 |  | 9622.91
401.88 |  | 9958.29
401.78 |  | 10320.5
401.68 |  | 10377.2
401.58 |  | 10301.9
401.48 |  | 10749.4
401.38 |  | 11509.5
401.28 |  | 11970
401.18 |  | 12565.8
401.08 |  | 13572.8
400.98 |  | 14736.2
400.88 |  | 15611.1
400.78 |  | 17281.2
400.68 |  | 19207.2
400.58 |  | 21266.8
400.48 |  | 23876.1
400.38 |  | 26231.2
400.28 |  | 29057.8
400.18 |  | 31562.9
400.08 |  | 34659.6
399.98 |  | 36938
399.88 |  | 40052.4
399.78 |  | 40668.4
399.68 |  | 41724.5
399.58 |  | 42059.7
399.48 |  | 41541.7
399.38 |  | 40252.1
399.28 |  | 37880.4
399.18 |  | 35007
399.08 |  | 32756.7
398.98 |  | 29279.7
398.88 |  | 26050.7
398.78 |  | 23430
398.68 |  | 20993.6
398.58 |  | 18811.5
398.48 |  | 16817.1
398.38 |  | 15302.5
398.28 |  | 14148.8
398.18 |  | 13204
398.08 |  | 12341
397.98 |  | 11592.4
397.88 |  | 11157.5
397.78 |  | 10837.2
397.68 |  | 10376.3
397.58 |  | 9828.89
397.48 |  | 9693.5
397.38 |  | 9524.59
397.28 |  | 9360.06
397.18 |  | 9403.53
397.08 |  | 9183.68
396.98 |  | 9039.74
396.88 |  | 8903.93
396.78 |  | 8779.52
396.68 |  | 8782.57
396.58 |  | 8601.15
396.48 |  | 8599.08
396.38 |  | 8552.48
396.28 |  | 8539.78
396.18 |  | 8489.09
396.08 |  | 8638.73
395.98 |  | 8462.68
395.88 |  | 8577.62
395.78 |  | 8420.2
395.68 |  | 8553.56
395.58 |  | 8425.07
395.48 |  | 8566.23
395.38 |  | 8574.6
395.28 |  | 8534.55
395.18 |  | 8543.81
395.08 |  | 8484.49
394.98 |  | 8344.91
394.88 |  | 8456.95
394.78 |  | 8222.29
394.68 |  | 8177.99
394.58 |  | 8478.94
394.48 |  | 8408.19
394.38 |  | 8486.11
394.28 |  | 8426.63
394.18 |  | 8426.93
394.08 |  | 8426.94
393.98 |  | 8417.01
393.88 |  | 8344.72
393.78 |  | 8376.27
393.68 |  | 8679.94
393.58 |  | 8358.26
393.48 |  | 8308.55
393.38 |  | 8391.95
393.28 |  | 8670.92
393.18 |  | 8387.53
393.08 |  | 8301.64
392.98 |  | 8429.55
392.88 |  | 8451.37
392.78 |  | 8434.18
392.68 |  | 8504.21
392.58 |  | 8131.19
392.48 |  | 8172.85
392.38 |  | 8427.65
392.28 |  | 8280.14
392.18 |  | 8403.3
392.08 |  | 8400.46

## O1s Scan
﻿SOA ITER College
Axis | Energy | Elements= | 241
E:\IIT Mandi\2026\External User From Outside Of HP\April 2026\XPS_AMRC IIT Mandi_08.April.2026\Bidhu B Brahma_XPS\MB-1\O1s Scan.VGD
Binding Energy (E)
eV |  | Counts / s
545.08 |  | 15595.6
544.98 |  | 15785.9
544.88 |  | 15339.9
544.78 |  | 15538.8
544.68 |  | 15311.5
544.58 |  | 15182.5
544.48 |  | 15016.9
544.38 |  | 15252.3
544.28 |  | 15341.7
544.18 |  | 14880.4
544.08 |  | 14872.6
543.98 |  | 14690.2
543.88 |  | 14552.6
543.78 |  | 14945.6
543.68 |  | 14842.2
543.58 |  | 14943.8
543.48 |  | 14593.4
543.38 |  | 14726.9
543.28 |  | 14476.7
543.18 |  | 14151.7
543.08 |  | 14244.4
542.98 |  | 14258.2
542.88 |  | 14130.5
542.78 |  | 13954.7
542.68 |  | 13945.4
542.58 |  | 14260
542.48 |  | 14057
542.38 |  | 13970.5
542.28 |  | 14152
542.18 |  | 13898.3
542.08 |  | 13758.4
541.98 |  | 13948.1
541.88 |  | 14121.5
541.78 |  | 14003.9
541.68 |  | 13813.2
541.58 |  | 14007.9
541.48 |  | 13783.4
541.38 |  | 14010
541.28 |  | 13635.2
541.18 |  | 13584.3
541.08 |  | 13737.6
540.98 |  | 13805.9
540.88 |  | 13970.3
540.78 |  | 13836.3
540.68 |  | 13815
540.58 |  | 13791
540.48 |  | 13894.1
540.38 |  | 13891.3
540.28 |  | 13698.5
540.18 |  | 13486.9
540.08 |  | 13659.1
539.98 |  | 13911.2
539.88 |  | 13339.8
539.78 |  | 13646.1
539.68 |  | 13498.1
539.58 |  | 13758.9
539.48 |  | 13767.9
539.38 |  | 13817
539.28 |  | 13460.2
539.18 |  | 13380
539.08 |  | 13686.3
538.98 |  | 13839.8
538.88 |  | 13794.8
538.78 |  | 13807.8
538.68 |  | 13854.6
538.58 |  | 13856.4
538.48 |  | 13808.1
538.38 |  | 13544.6
538.28 |  | 13649.9
538.18 |  | 13444.6
538.08 |  | 13773.8
537.98 |  | 13896.6
537.88 |  | 13871.6
537.78 |  | 13467.8
537.68 |  | 13558.7
537.58 |  | 13489.5
537.48 |  | 13351.3
537.38 |  | 13209
537.28 |  | 13011.3
537.18 |  | 12980.1
537.08 |  | 12746.4
536.98 |  | 12845.7
536.88 |  | 12489.1
536.78 |  | 12774.1
536.68 |  | 12472.9
536.58 |  | 12304.2
536.48 |  | 12234.4
536.38 |  | 12046.4
536.28 |  | 12125.1
536.18 |  | 12152.6
536.08 |  | 12271.4
535.98 |  | 12407.3
535.88 |  | 12286.2
535.78 |  | 12268.8
535.68 |  | 12367.2
535.58 |  | 12349.2
535.48 |  | 12453.6
535.38 |  | 12522.9
535.28 |  | 12288.2
535.18 |  | 12469
535.08 |  | 11993.8
534.98 |  | 12522
534.88 |  | 12853.3
534.78 |  | 12851.6
534.68 |  | 12951.1
534.58 |  | 13203.9
534.48 |  | 13419.1
534.38 |  | 13386.6
534.28 |  | 14198.6
534.18 |  | 14486.6
534.08 |  | 14961.2
533.98 |  | 15608.3
533.88 |  | 16380.5
533.78 |  | 16946.7
533.68 |  | 17967.5
533.58 |  | 19064.5
533.48 |  | 19966.2
533.38 |  | 21179.5
533.28 |  | 22571.7
533.18 |  | 24161.8
533.08 |  | 25289.4
532.98 |  | 27738.4
532.88 |  | 29318.7
532.78 |  | 31022.1
532.68 |  | 33441.8
532.58 |  | 35223.7
532.48 |  | 37756.1
532.38 |  | 39678.1
532.28 |  | 43249.9
532.18 |  | 45123.6
532.08 |  | 47840.5
531.98 |  | 50855.3
531.88 |  | 53734
531.78 |  | 56817.3
531.68 |  | 59997.6
531.58 |  | 62280.5
531.48 |  | 64496
531.38 |  | 66477.8
531.28 |  | 67146.8
531.18 |  | 67243
531.08 |  | 66607.2
530.98 |  | 65033.7
530.88 |  | 62154.6
530.78 |  | 57951.7
530.68 |  | 53753
530.58 |  | 49642.3
530.48 |  | 44494.5
530.38 |  | 40135.9
530.28 |  | 35615.8
530.18 |  | 31467.1
530.08 |  | 28294.8
529.98 |  | 24925.4
529.88 |  | 22527.1
529.78 |  | 20467.4
529.68 |  | 18869.6
529.58 |  | 17309.8
529.48 |  | 16364.4
529.38 |  | 15128.2
529.28 |  | 14775.3
529.18 |  | 13977.3
529.08 |  | 13252.6
528.98 |  | 12996.4
528.88 |  | 12923.1
528.78 |  | 12289.7
528.68 |  | 12013.3
528.58 |  | 11742.3
528.48 |  | 11560.8
528.38 |  | 11990.3
528.28 |  | 11806.4
528.18 |  | 11639.7
528.08 |  | 11136.5
527.98 |  | 11449.2
527.88 |  | 11248.8
527.78 |  | 10975.6
527.68 |  | 11269.4
527.58 |  | 11304.8
527.48 |  | 11229
527.38 |  | 11184
527.28 |  | 10990.5
527.18 |  | 10929.3
527.08 |  | 10935.8
526.98 |  | 11084.9
526.88 |  | 10840
526.78 |  | 10793.9
526.68 |  | 11018.1
526.58 |  | 11077.4
526.48 |  | 10603.7
526.38 |  | 10863.2
526.28 |  | 10856.8
526.18 |  | 10686.1
526.08 |  | 10803.1
525.98 |  | 11177.4
525.88 |  | 11047.8
525.78 |  | 10899.6
525.68 |  | 10733.5
525.58 |  | 11040
525.48 |  | 10683.6
525.38 |  | 11025.6
525.28 |  | 10781.5
525.18 |  | 10874.4
525.08 |  | 10751.5
524.98 |  | 10843.1
524.88 |  | 10805.4
524.78 |  | 10876.9
524.68 |  | 10825.9
524.58 |  | 10696.6
524.48 |  | 10865.2
524.38 |  | 10957.9
524.28 |  | 11022.5
524.18 |  | 11103.1
524.08 |  | 11038.9
523.98 |  | 10984.6
523.88 |  | 10803.2
523.78 |  | 10830.4
523.68 |  | 10735.4
523.58 |  | 10834.8
523.48 |  | 10731.2
523.38 |  | 10846.2
523.28 |  | 10876.1
523.18 |  | 10964.3
523.08 |  | 10679.4
522.98 |  | 10809.9
522.88 |  | 11016.4
522.78 |  | 10688.7
522.68 |  | 10747.4
522.58 |  | 10819.6
522.48 |  | 10999
522.38 |  | 10879.4
522.28 |  | 10691.3
522.18 |  | 10865.4
522.08 |  | 10835.9
521.98 |  | 10808.6
521.88 |  | 10987.4
521.78 |  | 10923.3
521.68 |  | 10830.9
521.58 |  | 10944.5
521.48 |  | 10802.3
521.38 |  | 10870.4
521.28 |  | 11025
521.18 |  | 10564.3
521.08 |  | 10665.2

## C1s Scan
﻿SOA ITER College
Axis | Energy | Elements= | 211
E:\IIT Mandi\2026\External User From Outside Of HP\April 2026\XPS_AMRC IIT Mandi_08.April.2026\Bidhu B Brahma_XPS\MB-1\C1s Scan.VGD
Binding Energy (E)
eV |  | Counts / s
298.08 |  | 5914.92
297.98 |  | 5872.24
297.88 |  | 5806.53
297.78 |  | 5701.02
297.68 |  | 5982.66
297.58 |  | 5704.73
297.48 |  | 5562.22
297.38 |  | 5692.96
297.28 |  | 5560.04
297.18 |  | 5501.78
297.08 |  | 5327.28
296.98 |  | 5392.72
296.88 |  | 5485.37
296.78 |  | 5444.44
296.68 |  | 5262.78
296.58 |  | 5322.19
296.48 |  | 5259.69
296.38 |  | 5236.11
296.28 |  | 5088.27
296.18 |  | 5135.34
296.08 |  | 5025.64
295.98 |  | 5200.18
295.88 |  | 5013.73
295.78 |  | 4891.26
295.68 |  | 4884.9
295.58 |  | 4689.47
295.48 |  | 4769.16
295.38 |  | 4633.8
295.28 |  | 4660.57
295.18 |  | 4731.87
295.08 |  | 4678.12
294.98 |  | 4701.09
294.88 |  | 4593.49
294.78 |  | 4496.12
294.68 |  | 4312.36
294.58 |  | 4455.53
294.48 |  | 4417.23
294.38 |  | 4202.94
294.28 |  | 4264.35
294.18 |  | 4059.41
294.08 |  | 4084.26
293.98 |  | 4170.06
293.88 |  | 4187.6
293.78 |  | 4063.2
293.68 |  | 4115.94
293.58 |  | 3964.64
293.48 |  | 4117.33
293.38 |  | 3953.76
293.28 |  | 4025.14
293.18 |  | 4009.87
293.08 |  | 4031.73
292.98 |  | 3855.7
292.88 |  | 4038.23
292.78 |  | 3995.71
292.68 |  | 3909.55
292.58 |  | 3963.67
292.48 |  | 4095.13
292.38 |  | 4140.16
292.28 |  | 4152.46
292.18 |  | 4104.77
292.08 |  | 3835.88
291.98 |  | 4099.53
291.88 |  | 4015.18
291.78 |  | 3905.57
291.68 |  | 4002.81
291.58 |  | 3806.31
291.48 |  | 3821.28
291.38 |  | 3875.87
291.28 |  | 3679.77
291.18 |  | 3763.33
291.08 |  | 3756.24
290.98 |  | 3608.08
290.88 |  | 3654.22
290.78 |  | 3691.94
290.68 |  | 3516.9
290.58 |  | 3701.49
290.48 |  | 3620.01
290.38 |  | 3635.81
290.28 |  | 3646.02
290.18 |  | 3771.94
290.08 |  | 3768.96
289.98 |  | 3756.9
289.88 |  | 4011.86
289.78 |  | 4097.86
289.68 |  | 4247.77
289.58 |  | 4659.74
289.48 |  | 4873.9
289.38 |  | 5549.67
289.28 |  | 5967.72
289.18 |  | 6564.67
289.08 |  | 7466.3
288.98 |  | 8418.31
288.88 |  | 9485.27
288.78 |  | 10704.3
288.68 |  | 12414.1
288.58 |  | 14164.5
288.48 |  | 16185
288.38 |  | 18032.3
288.28 |  | 20351
288.18 |  | 22050
288.08 |  | 24203.2
287.98 |  | 25591.8
287.88 |  | 27190.9
287.78 |  | 27198.5
287.68 |  | 27155.6
287.58 |  | 26631.1
287.48 |  | 25415.4
287.38 |  | 24032.9
287.28 |  | 22659.1
287.18 |  | 21589.6
287.08 |  | 21103.6
286.98 |  | 20637.3
286.88 |  | 20529.4
286.78 |  | 21721.1
286.68 |  | 22719.5
286.58 |  | 24597.9
286.48 |  | 27109.6
286.38 |  | 29282
286.28 |  | 31476
286.18 |  | 33973.5
286.08 |  | 35745.8
285.98 |  | 37161
285.88 |  | 38247.3
285.78 |  | 39342.5
285.68 |  | 39271.9
285.58 |  | 39749
285.48 |  | 40079.3
285.38 |  | 40146.9
285.28 |  | 41059.7
285.18 |  | 42579.3
285.08 |  | 44320.5
284.98 |  | 46891.1
284.88 |  | 48591.2
284.78 |  | 50558.7
284.68 |  | 51687.4
284.58 |  | 52298.5
284.48 |  | 52226.6
284.38 |  | 50900.9
284.28 |  | 48517.8
284.18 |  | 44909.8
284.08 |  | 41112.5
283.98 |  | 36632.7
283.88 |  | 31519.7
283.78 |  | 27421.1
283.68 |  | 23139.7
283.58 |  | 18886.8
283.48 |  | 15596.7
283.38 |  | 12746.5
283.28 |  | 10494.3
283.18 |  | 8543.2
283.08 |  | 7240.36
282.98 |  | 5802.69
282.88 |  | 4921.38
282.78 |  | 4423.58
282.68 |  | 3889.41
282.58 |  | 3339.14
282.48 |  | 3088.81
282.38 |  | 2775.19
282.28 |  | 2403.35
282.18 |  | 2379.36
282.08 |  | 2174.54
281.98 |  | 1938.95
281.88 |  | 1921.83
281.78 |  | 1835.15
281.68 |  | 1826.8
281.58 |  | 1733.42
281.48 |  | 1712.05
281.38 |  | 1565.08
281.28 |  | 1523.39
281.18 |  | 1548.36
281.08 |  | 1473.22
280.98 |  | 1437.42
280.88 |  | 1487.78
280.78 |  | 1433.63
280.68 |  | 1289.07
280.58 |  | 1327.67
280.48 |  | 1314.7
280.38 |  | 1468.69
280.28 |  | 1402.73
280.18 |  | 1331.6
280.08 |  | 1246.51
279.98 |  | 1303.82
279.88 |  | 1259.6
279.78 |  | 1280.25
279.68 |  | 1371.38
279.58 |  | 1278.39
279.48 |  | 1298.9
279.38 |  | 1294.59
279.28 |  | 1287.45
279.18 |  | 1268.96
279.08 |  | 1304.21
278.98 |  | 1172.26
278.88 |  | 1202.89
278.78 |  | 1265.95
278.68 |  | 1315.09
278.58 |  | 1249.18
278.48 |  | 1194.98
278.38 |  | 1209.45
278.28 |  | 1288.41
278.18 |  | 1261.39
278.08 |  | 1203.02
277.98 |  | 1214.69
277.88 |  | 1226.98
277.78 |  | 1222.34
277.68 |  | 1216
277.58 |  | 1216.28
277.48 |  | 1184.62
277.38 |  | 1205.96
277.28 |  | 1176.82
277.18 |  | 1229.81
277.08 |  | 1166.34

## XPS Survey
﻿SOA ITER College
Axis | Energy | Elements= | 1361
E:\IIT Mandi\2026\External User From Outside Of HP\April 2026\XPS_AMRC IIT Mandi_08.April.2026\Bidhu B Brahma_XPS\MB-1\XPS Survey.VGD
Binding Energy (E) |  |  |  | Backgnd.
eV |  | Counts / s |  | Counts / s
1350.08 |  | 108743 |  | 0
1349.08 |  | 109314 |  | 0
1348.08 |  | 107909 |  | 0
1347.08 |  | 108168 |  | 0
1346.08 |  | 112447 |  | 0
1345.08 |  | 106117 |  | 0
1344.08 |  | 108454 |  | 0
1343.08 |  | 109166 |  | 0
1342.08 |  | 108596 |  | 0
1341.08 |  | 107449 |  | 0
1340.08 |  | 107244 |  | 0
1339.08 |  | 107197 |  | 0
1338.08 |  | 107564 |  | 0
1337.08 |  | 108274 |  | 0
1336.08 |  | 106508 |  | 0
1335.08 |  | 108832 |  | 0
1334.08 |  | 108825 |  | 0
1333.08 |  | 108221 |  | 0
1332.08 |  | 107171 |  | 0
1331.08 |  | 107117 |  | 0
1330.08 |  | 105902 |  | 0
1329.08 |  | 108002 |  | 0
1328.08 |  | 105826 |  | 0
1327.08 |  | 105529 |  | 0
1326.08 |  | 105735 |  | 0
1325.08 |  | 105581 |  | 0
1324.08 |  | 104559 |  | 0
1323.08 |  | 103573 |  | 0
1322.08 |  | 106724 |  | 0
1321.08 |  | 105367 |  | 0
1320.08 |  | 107149 |  | 0
1319.08 |  | 107294 |  | 0
1318.08 |  | 104774 |  | 0
1317.08 |  | 105341 |  | 0
1316.08 |  | 105919 |  | 0
1315.08 |  | 103904 |  | 0
1314.08 |  | 106769 |  | 0
1313.08 |  | 106574 |  | 0
1312.08 |  | 105905 |  | 0
1311.08 |  | 106345 |  | 0
1310.08 |  | 107560 |  | 0
1309.08 |  | 106696 |  | 0
1308.08 |  | 104764 |  | 0
1307.08 |  | 105078 |  | 0
1306.08 |  | 105715 |  | 0
1305.08 |  | 105400 |  | 0
1304.08 |  | 106536 |  | 0
1303.08 |  | 107989 |  | 0
1302.08 |  | 105261 |  | 0
1301.08 |  | 105523 |  | 0
1300.08 |  | 105445 |  | 0
1299.08 |  | 105717 |  | 0
1298.08 |  | 106314 |  | 0
1297.08 |  | 105982 |  | 0
1296.08 |  | 105679 |  | 0
1295.08 |  | 105913 |  | 0
1294.08 |  | 105680 |  | 0
1293.08 |  | 106785 |  | 0
1292.08 |  | 103978 |  | 0
1291.08 |  | 103239 |  | 0
1290.08 |  | 106626 |  | 0
1289.08 |  | 106685 |  | 0
1288.08 |  | 107321 |  | 0
1287.08 |  | 108719 |  | 0
1286.08 |  | 106188 |  | 0
1285.08 |  | 105771 |  | 0
1284.08 |  | 106753 |  | 0
1283.08 |  | 107400 |  | 0
1282.08 |  | 105259 |  | 0
1281.08 |  | 105924 |  | 0
1280.08 |  | 108169 |  | 0
1279.08 |  | 107688 |  | 0
1278.08 |  | 105973 |  | 0
1277.08 |  | 108232 |  | 0
1276.08 |  | 108353 |  | 0
1275.08 |  | 108532 |  | 0
1274.08 |  | 107721 |  | 0
1273.08 |  | 107419 |  | 0
1272.08 |  | 107718 |  | 0
1271.08 |  | 110493 |  | 0
1270.08 |  | 109902 |  | 0
1269.08 |  | 110683 |  | 0
1268.08 |  | 109735 |  | 0
1267.08 |  | 108852 |  | 0
1266.08 |  | 110745 |  | 0
1265.08 |  | 111972 |  | 0
1264.08 |  | 110530 |  | 0
1263.08 |  | 111933 |  | 0
1262.08 |  | 110355 |  | 0
1261.08 |  | 110177 |  | 0
1260.08 |  | 112152 |  | 0
1259.08 |  | 112303 |  | 0
1258.08 |  | 112835 |  | 0
1257.08 |  | 114593 |  | 0
1256.08 |  | 112558 |  | 0
1255.08 |  | 113749 |  | 0
1254.08 |  | 112459 |  | 0
1253.08 |  | 114372 |  | 0
1252.08 |  | 112451 |  | 0
1251.08 |  | 113527 |  | 0
1250.08 |  | 115687 |  | 0
1249.08 |  | 118031 |  | 0
1248.08 |  | 117793 |  | 0
1247.08 |  | 117399 |  | 0
1246.08 |  | 117818 |  | 0
1245.08 |  | 115747 |  | 0
1244.08 |  | 118393 |  | 0
1243.08 |  | 120300 |  | 0
1242.08 |  | 117634 |  | 0
1241.08 |  | 119267 |  | 0
1240.08 |  | 120793 |  | 0
1239.08 |  | 119994 |  | 0
1238.08 |  | 119150 |  | 0
1237.08 |  | 119018 |  | 0
1236.08 |  | 117611 |  | 0
1235.08 |  | 119304 |  | 0
1234.08 |  | 119971 |  | 0
1233.08 |  | 121415 |  | 0
1232.08 |  | 123495 |  | 0
1231.08 |  | 124816 |  | 0
1230.08 |  | 126804 |  | 0
1229.08 |  | 126606 |  | 0
1228.08 |  | 128126 |  | 0
1227.08 |  | 127452 |  | 0
1226.08 |  | 127740 |  | 0
1225.08 |  | 128423 |  | 0
1224.08 |  | 127383 |  | 0
1223.08 |  | 126328 |  | 0
1222.08 |  | 123197 |  | 0
1221.08 |  | 121517 |  | 0
1220.08 |  | 116667 |  | 0
1219.08 |  | 116028 |  | 0
1218.08 |  | 111979 |  | 0
1217.08 |  | 110821 |  | 0
1216.08 |  | 109078 |  | 0
1215.08 |  | 104905 |  | 0
1214.08 |  | 101284 |  | 0
1213.08 |  | 97168.5 |  | 0
1212.08 |  | 98272.1 |  | 0
1211.08 |  | 96603.3 |  | 0
1210.08 |  | 94995 |  | 0
1209.08 |  | 95018.1 |  | 0
1208.08 |  | 94603.8 |  | 0
1207.08 |  | 94945 |  | 0
1206.08 |  | 94554.3 |  | 0
1205.08 |  | 93925.7 |  | 0
1204.08 |  | 95537.3 |  | 0
1203.08 |  | 94825.9 |  | 0
1202.08 |  | 93289.1 |  | 0
1201.08 |  | 92978.8 |  | 0
1200.08 |  | 95190.4 |  | 0
1199.08 |  | 95755.3 |  | 0
1198.08 |  | 94176.7 |  | 0
1197.08 |  | 98229.9 |  | 0
1196.08 |  | 94776.3 |  | 0
1195.08 |  | 95158.4 |  | 0
1194.08 |  | 97021 |  | 0
1193.08 |  | 94792.8 |  | 0
1192.08 |  | 96075 |  | 0
1191.08 |  | 93472.8 |  | 0
1190.08 |  | 95805.4 |  | 0
1189.08 |  | 97635.3 |  | 0
1188.08 |  | 94162.9 |  | 0
1187.08 |  | 94326.3 |  | 0
1186.08 |  | 96116 |  | 0
1185.08 |  | 93888.5 |  | 0
1184.08 |  | 93743.3 |  | 0
1183.08 |  | 95939.5 |  | 0
1182.08 |  | 94343.4 |  | 0
1181.08 |  | 95119.9 |  | 0
1180.08 |  | 96731.5 |  | 0
1179.08 |  | 94315.3 |  | 0
1178.08 |  | 94690.8 |  | 0
1177.08 |  | 95562.9 |  | 0
1176.08 |  | 94563.7 |  | 0
1175.08 |  | 97637.3 |  | 0
1174.08 |  | 96065.4 |  | 0
1173.08 |  | 94536.5 |  | 0
1172.08 |  | 98645.6 |  | 0
1171.08 |  | 97473.2 |  | 0
1170.08 |  | 96935.7 |  | 0
1169.08 |  | 97674.1 |  | 0
1168.08 |  | 96601 |  | 0
1167.08 |  | 97935.2 |  | 0
1166.08 |  | 98957.9 |  | 0
1165.08 |  | 98185.2 |  | 0
1164.08 |  | 96563.7 |  | 0
1163.08 |  | 97684.5 |  | 0
1162.08 |  | 96497.8 |  | 0
1161.08 |  | 97852 |  | 0
1160.08 |  | 97972 |  | 0
1159.08 |  | 97086 |  | 0
1158.08 |  | 97961.1 |  | 0
1157.08 |  | 99604.8 |  | 0
1156.08 |  | 97157.9 |  | 0
1155.08 |  | 98093.9 |  | 0
1154.08 |  | 98541.5 |  | 0
1153.08 |  | 98323 |  | 0
1152.08 |  | 99942.6 |  | 0
1151.08 |  | 97582.9 |  | 0
1150.08 |  | 98455.2 |  | 0
1149.08 |  | 98151.6 |  | 0
1148.08 |  | 99600.6 |  | 0
1147.08 |  | 99608.2 |  | 0
1146.08 |  | 99853.3 |  | 0
1145.08 |  | 102027 |  | 0
1144.08 |  | 102633 |  | 0
1143.08 |  | 102629 |  | 0
1142.08 |  | 101839 |  | 0
1141.08 |  | 99673 |  | 0
1140.08 |  | 101503 |  | 0
1139.08 |  | 101370 |  | 0
1138.08 |  | 104399 |  | 0
1137.08 |  | 102571 |  | 0
1136.08 |  | 101498 |  | 0
1135.08 |  | 103177 |  | 0
1134.08 |  | 103707 |  | 0
1133.08 |  | 103260 |  | 0
1132.08 |  | 101809 |  | 0
1131.08 |  | 102514 |  | 0
1130.08 |  | 103837 |  | 0
1129.08 |  | 100145 |  | 0
1128.08 |  | 104031 |  | 0
1127.08 |  | 100700 |  | 0
1126.08 |  | 103030 |  | 0
1125.08 |  | 104851 |  | 0
1124.08 |  | 101862 |  | 0
1123.08 |  | 101600 |  | 0
1122.08 |  | 102441 |  | 0
1121.08 |  | 102228 |  | 0
1120.08 |  | 101040 |  | 0
1119.08 |  | 104014 |  | 0
1118.08 |  | 102654 |  | 0
1117.08 |  | 104116 |  | 0
1116.08 |  | 103850 |  | 0
1115.08 |  | 103422 |  | 0
1114.08 |  | 103271 |  | 0
1113.08 |  | 105087 |  | 0
1112.08 |  | 103687 |  | 0
1111.08 |  | 103526 |  | 0
1110.08 |  | 103527 |  | 0
1109.08 |  | 105647 |  | 0
1108.08 |  | 103802 |  | 0
1107.08 |  | 106783 |  | 0
1106.08 |  | 105051 |  | 0
1105.08 |  | 102698 |  | 0
1104.08 |  | 103240 |  | 0
1103.08 |  | 101534 |  | 0
1102.08 |  | 101685 |  | 0
1101.08 |  | 101718 |  | 0
1100.08 |  | 101271 |  | 0
1099.08 |  | 100511 |  | 0
1098.08 |  | 101141 |  | 0
1097.08 |  | 96780.8 |  | 0
1096.08 |  | 96437.3 |  | 0
1095.08 |  | 97374.5 |  | 0
1094.08 |  | 96463.8 |  | 0
1093.08 |  | 97479.3 |  | 0
1092.08 |  | 97699.4 |  | 0
1091.08 |  | 98247.7 |  | 0
1090.08 |  | 97740.3 |  | 0
1089.08 |  | 98905.2 |  | 0
1088.08 |  | 96868.1 |  | 0
1087.08 |  | 98395.5 |  | 0
1086.08 |  | 98229 |  | 0
1085.08 |  | 99249.8 |  | 0
1084.08 |  | 97175.3 |  | 0
1083.08 |  | 98601.2 |  | 0
1082.08 |  | 99775.4 |  | 0
1081.08 |  | 98488.1 |  | 0
1080.08 |  | 98385.2 |  | 0
1079.08 |  | 97902.7 |  | 0
1078.08 |  | 98735.5 |  | 0
1077.08 |  | 99793 |  | 0
1076.08 |  | 99413.1 |  | 0
1075.08 |  | 100099 |  | 0
1074.08 |  | 99880.7 |  | 0
1073.08 |  | 100262 |  | 0
1072.08 |  | 104142 |  | 0
1071.08 |  | 102369 |  | 0
1070.08 |  | 102484 |  | 0
1069.08 |  | 102104 |  | 0
1068.08 |  | 102593 |  | 0
1067.08 |  | 100057 |  | 0
1066.08 |  | 99610.9 |  | 0
1065.08 |  | 100605 |  | 0
1064.08 |  | 100484 |  | 0
1063.08 |  | 99483.6 |  | 0
1062.08 |  | 101345 |  | 0
1061.08 |  | 99764.6 |  | 0
1060.08 |  | 102152 |  | 0
1059.08 |  | 103051 |  | 0
1058.08 |  | 102504 |  | 0
1057.08 |  | 102466 |  | 0
1056.08 |  | 103230 |  | 0
1055.08 |  | 104252 |  | 0
1054.08 |  | 102454 |  | 0
1053.08 |  | 103503 |  | 0
1052.08 |  | 104249 |  | 0
1051.08 |  | 102594 |  | 0
1050.08 |  | 104484 |  | 0
1049.08 |  | 105014 |  | 0
1048.08 |  | 105779 |  | 0
1047.08 |  | 103917 |  | 0
1046.08 |  | 104102 |  | 0
1045.08 |  | 106152 |  | 0
1044.08 |  | 105651 |  | 0
1043.08 |  | 107193 |  | 0
1042.08 |  | 105510 |  | 0
1041.08 |  | 103695 |  | 0
1040.08 |  | 106770 |  | 0
1039.08 |  | 107289 |  | 0
1038.08 |  | 106361 |  | 0
1037.08 |  | 104599 |  | 0
1036.08 |  | 106538 |  | 0
1035.08 |  | 107861 |  | 0
1034.08 |  | 107404 |  | 0
1033.08 |  | 106437 |  | 0
1032.08 |  | 108117 |  | 0
1031.08 |  | 108058 |  | 0
1030.08 |  | 109338 |  | 0
1029.08 |  | 108680 |  | 0
1028.08 |  | 108262 |  | 0
1027.08 |  | 107414 |  | 0
1026.08 |  | 107807 |  | 0
1025.08 |  | 109360 |  | 0
1024.08 |  | 111680 |  | 0
1023.08 |  | 110709 |  | 0
1022.08 |  | 112859 |  | 0
1021.08 |  | 113618 |  | 0
1020.08 |  | 109544 |  | 0
1019.08 |  | 109307 |  | 0
1018.08 |  | 110707 |  | 0
1017.08 |  | 110277 |  | 0
1016.08 |  | 112952 |  | 0
1015.08 |  | 110749 |  | 0
1014.08 |  | 112089 |  | 0
1013.08 |  | 108849 |  | 0
1012.08 |  | 110259 |  | 0
1011.08 |  | 112624 |  | 0
1010.08 |  | 107681 |  | 0
1009.08 |  | 112285 |  | 0
1008.08 |  | 109634 |  | 0
1007.08 |  | 110520 |  | 0
1006.08 |  | 113625 |  | 0
1005.08 |  | 113336 |  | 0
1004.08 |  | 115097 |  | 0
1003.08 |  | 115657 |  | 0
1002.08 |  | 115861 |  | 0
1001.08 |  | 117499 |  | 0
1000.08 |  | 119469 |  | 0
999.08 |  | 118296 |  | 0
998.08 |  | 116597 |  | 0
997.08 |  | 115713 |  | 0
996.08 |  | 115947 |  | 0
995.08 |  | 113924 |  | 0
994.08 |  | 112733 |  | 0
993.08 |  | 112549 |  | 0
992.08 |  | 109635 |  | 0
991.08 |  | 108636 |  | 0
990.08 |  | 107054 |  | 0
989.08 |  | 105403 |  | 0
988.08 |  | 105286 |  | 0
987.08 |  | 103091 |  | 0
986.08 |  | 104260 |  | 0
985.08 |  | 104723 |  | 0
984.08 |  | 105281 |  | 0
983.08 |  | 105431 |  | 0
982.08 |  | 109187 |  | 0
981.08 |  | 110858 |  | 0
980.08 |  | 117297 |  | 0
979.08 |  | 122470 |  | 0
978.08 |  | 124635 |  | 0
977.08 |  | 126409 |  | 0
976.08 |  | 127647 |  | 0
975.08 |  | 125499 |  | 0
974.08 |  | 121988 |  | 0
973.08 |  | 116575 |  | 0
972.08 |  | 113063 |  | 0
971.08 |  | 109470 |  | 0
970.08 |  | 105574 |  | 0
969.08 |  | 99755.4 |  | 0
968.08 |  | 92735.4 |  | 0
967.08 |  | 89168.5 |  | 0
966.08 |  | 86114.4 |  | 0
965.08 |  | 83652.3 |  | 0
964.08 |  | 83866.5 |  | 0
963.08 |  | 83461.6 |  | 0
962.08 |  | 81083.1 |  | 0
961.08 |  | 80708.2 |  | 0
960.08 |  | 81867.8 |  | 0
959.08 |  | 81176.4 |  | 0
958.08 |  | 80303.1 |  | 0
957.08 |  | 80145.8 |  | 0
956.08 |  | 80882.1 |  | 0
955.08 |  | 80481 |  | 0
954.08 |  | 81744.9 |  | 0
953.08 |  | 82847 |  | 0
952.08 |  | 80428.9 |  | 0
951.08 |  | 83192.5 |  | 0
950.08 |  | 81984.5 |  | 0
949.08 |  | 82219.1 |  | 0
948.08 |  | 81583.6 |  | 0
947.08 |  | 81551 |  | 0
946.08 |  | 82036.3 |  | 0
945.08 |  | 83552.9 |  | 0
944.08 |  | 83052.7 |  | 0
943.08 |  | 82737.6 |  | 0
942.08 |  | 82451.5 |  | 0
941.08 |  | 82193.5 |  | 0
940.08 |  | 81455 |  | 0
939.08 |  | 82613.8 |  | 0
938.08 |  | 84074.9 |  | 0
937.08 |  | 82886.3 |  | 0
936.08 |  | 83667.1 |  | 0
935.08 |  | 83754.8 |  | 0
934.08 |  | 82811.5 |  | 0
933.08 |  | 84326.9 |  | 0
932.08 |  | 83921.7 |  | 0
931.08 |  | 80248.4 |  | 0
930.08 |  | 83771.1 |  | 0
929.08 |  | 84189.8 |  | 0
928.08 |  | 86060.7 |  | 0
927.08 |  | 85320 |  | 0
926.08 |  | 83070.2 |  | 0
925.08 |  | 83188 |  | 0
924.08 |  | 84711.1 |  | 0
923.08 |  | 86148 |  | 0
922.08 |  | 85262.8 |  | 0
921.08 |  | 83203.2 |  | 0
920.08 |  | 84996.3 |  | 0
919.08 |  | 84900.5 |  | 0
918.08 |  | 84318.5 |  | 0
917.08 |  | 84622 |  | 0
916.08 |  | 82489.9 |  | 0
915.08 |  | 85689.2 |  | 0
914.08 |  | 86764.1 |  | 0
913.08 |  | 85648.5 |  | 0
912.08 |  | 85450.5 |  | 0
911.08 |  | 83852.1 |  | 0
910.08 |  | 85700.3 |  | 0
909.08 |  | 85521.1 |  | 0
908.08 |  | 85203.5 |  | 0
907.08 |  | 86659.7 |  | 0
906.08 |  | 85743.4 |  | 0
905.08 |  | 87005.8 |  | 0
904.08 |  | 87153.4 |  | 0
903.08 |  | 87292.1 |  | 0
902.08 |  | 86016.1 |  | 0
901.08 |  | 87516.4 |  | 0
900.08 |  | 87324.9 |  | 0
899.08 |  | 87058.8 |  | 0
898.08 |  | 86322.4 |  | 0
897.08 |  | 88052.9 |  | 0
896.08 |  | 86545.6 |  | 0
895.08 |  | 87684 |  | 0
894.08 |  | 86641.7 |  | 0
893.08 |  | 87537.8 |  | 0
892.08 |  | 87060.5 |  | 0
891.08 |  | 87122.7 |  | 0
890.08 |  | 87436.8 |  | 0
889.08 |  | 87097.6 |  | 0
888.08 |  | 89143.2 |  | 0
887.08 |  | 88230.5 |  | 0
886.08 |  | 88627.1 |  | 0
885.08 |  | 89141.3 |  | 0
884.08 |  | 87282.9 |  | 0
883.08 |  | 88731.7 |  | 0
882.08 |  | 89432.7 |  | 0
881.08 |  | 88931.8 |  | 0
880.08 |  | 90489.4 |  | 0
879.08 |  | 87852.4 |  | 0
878.08 |  | 91053.3 |  | 0
877.08 |  | 88575.7 |  | 0
876.08 |  | 90304.2 |  | 0
875.08 |  | 89783.2 |  | 0
874.08 |  | 90572.7 |  | 0
873.08 |  | 89518.3 |  | 0
872.08 |  | 89839.8 |  | 0
871.08 |  | 90511.2 |  | 0
870.08 |  | 91080.3 |  | 0
869.08 |  | 90767.2 |  | 0
868.08 |  | 90473.6 |  | 0
867.08 |  | 91127 |  | 0
866.08 |  | 91092.6 |  | 0
865.08 |  | 91126.5 |  | 0
864.08 |  | 90419.5 |  | 0
863.08 |  | 89689.5 |  | 0
862.08 |  | 90532.1 |  | 0
861.08 |  | 90723 |  | 0
860.08 |  | 90373.1 |  | 0
859.08 |  | 91354.1 |  | 0
858.08 |  | 90612.5 |  | 0
857.08 |  | 91794.4 |  | 0
856.08 |  | 92847.9 |  | 0
855.08 |  | 93055.9 |  | 0
854.08 |  | 91266 |  | 0
853.08 |  | 92273.9 |  | 0
852.08 |  | 90441.8 |  | 0
851.08 |  | 93085.5 |  | 0
850.08 |  | 92010.1 |  | 0
849.08 |  | 91221.4 |  | 0
848.08 |  | 93146.6 |  | 0
847.08 |  | 93227.1 |  | 0
846.08 |  | 92041 |  | 0
845.08 |  | 91696.2 |  | 0
844.08 |  | 93498.9 |  | 0
843.08 |  | 92686 |  | 0
842.08 |  | 92518.3 |  | 0
841.08 |  | 92101.4 |  | 0
840.08 |  | 94927.3 |  | 0
839.08 |  | 95118.8 |  | 0
838.08 |  | 94779.2 |  | 0
837.08 |  | 94043.1 |  | 0
836.08 |  | 95813.5 |  | 0
835.08 |  | 93045.1 |  | 0
834.08 |  | 94508.6 |  | 0
833.08 |  | 96503.5 |  | 0
832.08 |  | 94236.6 |  | 0
831.08 |  | 94859.6 |  | 0
830.08 |  | 94365.9 |  | 0
829.08 |  | 93718.1 |  | 0
828.08 |  | 94818.3 |  | 0
827.08 |  | 95098.8 |  | 0
826.08 |  | 94616.6 |  | 0
825.08 |  | 93703.5 |  | 0
824.08 |  | 94833.5 |  | 0
823.08 |  | 94299.5 |  | 0
822.08 |  | 94729.2 |  | 0
821.08 |  | 94479.3 |  | 0
820.08 |  | 94285.4 |  | 0
819.08 |  | 95571.1 |  | 0
818.08 |  | 93122.2 |  | 0
817.08 |  | 94563.8 |  | 0
816.08 |  | 95813.5 |  | 0
815.08 |  | 95054.8 |  | 0
814.08 |  | 96511.4 |  | 0
813.08 |  | 93625.1 |  | 0
812.08 |  | 96232.8 |  | 0
811.08 |  | 96059.7 |  | 0
810.08 |  | 96550.7 |  | 0
809.08 |  | 97204.7 |  | 0
808.08 |  | 96713.5 |  | 0
807.08 |  | 96429.4 |  | 0
806.08 |  | 96214.4 |  | 0
805.08 |  | 94901.6 |  | 0
804.08 |  | 95035.5 |  | 0
803.08 |  | 97124 |  | 0
802.08 |  | 96643.7 |  | 0
801.08 |  | 95362.6 |  | 0
800.08 |  | 96547.6 |  | 0
799.08 |  | 94353.8 |  | 0
798.08 |  | 96148.6 |  | 0
797.08 |  | 96630.6 |  | 0
796.08 |  | 97154.7 |  | 0
795.08 |  | 95710 |  | 0
794.08 |  | 97737.5 |  | 0
793.08 |  | 98624.7 |  | 0
792.08 |  | 97666.3 |  | 0
791.08 |  | 98859.5 |  | 0
790.08 |  | 97500.1 |  | 0
789.08 |  | 96880.7 |  | 0
788.08 |  | 97635.3 |  | 0
787.08 |  | 100815 |  | 0
786.08 |  | 97836.9 |  | 0
785.08 |  | 99340.5 |  | 0
784.08 |  | 98941.9 |  | 0
783.08 |  | 99844.8 |  | 0
782.08 |  | 99054.2 |  | 0
781.08 |  | 100170 |  | 0
780.08 |  | 98929 |  | 0
779.08 |  | 100646 |  | 0
778.08 |  | 99585.9 |  | 0
777.08 |  | 99844 |  | 0
776.08 |  | 100181 |  | 0
775.08 |  | 100994 |  | 0
774.08 |  | 100010 |  | 0
773.08 |  | 100791 |  | 0
772.08 |  | 99588.9 |  | 0
771.08 |  | 100459 |  | 0
770.08 |  | 100805 |  | 0
769.08 |  | 100423 |  | 0
768.08 |  | 101805 |  | 0
767.08 |  | 101981 |  | 0
766.08 |  | 101721 |  | 0
765.08 |  | 101378 |  | 0
764.08 |  | 102272 |  | 0
763.08 |  | 101277 |  | 0
762.08 |  | 101854 |  | 0
761.08 |  | 101869 |  | 0
760.08 |  | 101590 |  | 0
759.08 |  | 102834 |  | 0
758.08 |  | 100803 |  | 0
757.08 |  | 100120 |  | 0
756.08 |  | 102429 |  | 0
755.08 |  | 104313 |  | 0
754.08 |  | 103153 |  | 0
753.08 |  | 102311 |  | 0
752.08 |  | 104172 |  | 0
751.08 |  | 102227 |  | 0
750.08 |  | 103537 |  | 0
749.08 |  | 102860 |  | 0
748.08 |  | 102528 |  | 0
747.08 |  | 105598 |  | 0
746.08 |  | 102723 |  | 0
745.08 |  | 101756 |  | 0
744.08 |  | 104109 |  | 0
743.08 |  | 102947 |  | 0
742.08 |  | 104411 |  | 0
741.08 |  | 103436 |  | 0
740.08 |  | 103859 |  | 0
739.08 |  | 106098 |  | 0
738.08 |  | 106826 |  | 0
737.08 |  | 104445 |  | 0
736.08 |  | 105777 |  | 0
735.08 |  | 105864 |  | 0
734.08 |  | 104558 |  | 0
733.08 |  | 104598 |  | 0
732.08 |  | 106946 |  | 0
731.08 |  | 105301 |  | 0
730.08 |  | 105199 |  | 0
729.08 |  | 106729 |  | 0
728.08 |  | 105461 |  | 0
727.08 |  | 105456 |  | 0
726.08 |  | 106493 |  | 0
725.08 |  | 106506 |  | 0
724.08 |  | 106914 |  | 0
723.08 |  | 107630 |  | 0
722.08 |  | 107031 |  | 0
721.08 |  | 107906 |  | 0
720.08 |  | 108349 |  | 0
719.08 |  | 107234 |  | 0
718.08 |  | 108116 |  | 0
717.08 |  | 109099 |  | 0
716.08 |  | 109269 |  | 0
715.08 |  | 108337 |  | 0
714.08 |  | 108015 |  | 0
713.08 |  | 108014 |  | 0
712.08 |  | 107311 |  | 0
711.08 |  | 107563 |  | 0
710.08 |  | 107776 |  | 0
709.08 |  | 108721 |  | 0
708.08 |  | 107602 |  | 0
707.08 |  | 108440 |  | 0
706.08 |  | 107357 |  | 0
705.08 |  | 106856 |  | 0
704.08 |  | 111222 |  | 0
703.08 |  | 109357 |  | 0
702.08 |  | 107705 |  | 0
701.08 |  | 109711 |  | 0
700.08 |  | 108358 |  | 0
699.08 |  | 108930 |  | 0
698.08 |  | 109103 |  | 0
697.08 |  | 107378 |  | 0
696.08 |  | 108319 |  | 0
695.08 |  | 109658 |  | 0
694.08 |  | 110887 |  | 0
693.08 |  | 109178 |  | 0
692.08 |  | 110157 |  | 0
691.08 |  | 113826 |  | 0
690.08 |  | 118789 |  | 0
689.08 |  | 120290 |  | 0
688.08 |  | 113707 |  | 0
687.08 |  | 111128 |  | 0
686.08 |  | 109814 |  | 0
685.08 |  | 108146 |  | 0
684.08 |  | 110034 |  | 0
683.08 |  | 111318 |  | 0
682.08 |  | 111640 |  | 0
681.08 |  | 109965 |  | 0
680.08 |  | 110098 |  | 0
679.08 |  | 111865 |  | 0
678.08 |  | 111369 |  | 0
677.08 |  | 112815 |  | 0
676.08 |  | 112104 |  | 0
675.08 |  | 111437 |  | 0
674.08 |  | 111249 |  | 0
673.08 |  | 112767 |  | 0
672.08 |  | 112593 |  | 0
671.08 |  | 111958 |  | 0
670.08 |  | 113822 |  | 0
669.08 |  | 112244 |  | 0
668.08 |  | 111799 |  | 0
667.08 |  | 111827 |  | 0
666.08 |  | 115412 |  | 0
665.08 |  | 112893 |  | 0
664.08 |  | 112102 |  | 0
663.08 |  | 112190 |  | 0
662.08 |  | 111976 |  | 0
661.08 |  | 113563 |  | 0
660.08 |  | 115148 |  | 0
659.08 |  | 113238 |  | 0
658.08 |  | 114261 |  | 0
657.08 |  | 114087 |  | 0
656.08 |  | 115902 |  | 0
655.08 |  | 114221 |  | 0
654.08 |  | 116341 |  | 0
653.08 |  | 114987 |  | 0
652.08 |  | 114989 |  | 0
651.08 |  | 115008 |  | 0
650.08 |  | 114268 |  | 0
649.08 |  | 115052 |  | 0
648.08 |  | 114910 |  | 0
647.08 |  | 115409 |  | 0
646.08 |  | 116863 |  | 0
645.08 |  | 116909 |  | 0
644.08 |  | 115949 |  | 0
643.08 |  | 116478 |  | 0
642.08 |  | 116620 |  | 0
641.08 |  | 114718 |  | 0
640.08 |  | 117016 |  | 0
639.08 |  | 116816 |  | 0
638.08 |  | 115250 |  | 0
637.08 |  | 116213 |  | 0
636.08 |  | 115635 |  | 0
635.08 |  | 117155 |  | 0
634.08 |  | 118288 |  | 0
633.08 |  | 117543 |  | 0
632.08 |  | 118647 |  | 0
631.08 |  | 118537 |  | 0
630.08 |  | 118302 |  | 0
629.08 |  | 118647 |  | 0
628.08 |  | 117551 |  | 0
627.08 |  | 118810 |  | 0
626.08 |  | 120414 |  | 0
625.08 |  | 117685 |  | 0
624.08 |  | 119656 |  | 0
623.08 |  | 121176 |  | 0
622.08 |  | 119094 |  | 0
621.08 |  | 120487 |  | 0
620.08 |  | 120399 |  | 0
619.08 |  | 122590 |  | 0
618.08 |  | 122072 |  | 0
617.08 |  | 120071 |  | 0
616.08 |  | 119877 |  | 0
615.08 |  | 118326 |  | 0
614.08 |  | 120746 |  | 0
613.08 |  | 118939 |  | 0
612.08 |  | 119794 |  | 0
611.08 |  | 120575 |  | 0
610.08 |  | 120383 |  | 0
609.08 |  | 119961 |  | 0
608.08 |  | 121304 |  | 0
607.08 |  | 123143 |  | 0
606.08 |  | 123643 |  | 0
605.08 |  | 121675 |  | 0
604.08 |  | 121713 |  | 0
603.08 |  | 120714 |  | 0
602.08 |  | 124058 |  | 0
601.08 |  | 121168 |  | 0
600.08 |  | 122106 |  | 0
599.08 |  | 124481 |  | 0
598.08 |  | 124497 |  | 0
597.08 |  | 121619 |  | 0
596.08 |  | 121835 |  | 0
595.08 |  | 120826 |  | 0
594.08 |  | 124357 |  | 0
593.08 |  | 121529 |  | 0
592.08 |  | 125052 |  | 0
591.08 |  | 124062 |  | 0
590.08 |  | 124860 |  | 0
589.08 |  | 123727 |  | 0
588.08 |  | 123113 |  | 0
587.08 |  | 123789 |  | 0
586.08 |  | 125311 |  | 0
585.08 |  | 124084 |  | 0
584.08 |  | 124822 |  | 0
583.08 |  | 125919 |  | 0
582.08 |  | 123033 |  | 0
581.08 |  | 124976 |  | 0
580.08 |  | 124865 |  | 0
579.08 |  | 125584 |  | 0
578.08 |  | 124950 |  | 0
577.08 |  | 125856 |  | 0
576.08 |  | 125960 |  | 0
575.08 |  | 122703 |  | 0
574.08 |  | 123889 |  | 0
573.08 |  | 123788 |  | 0
572.08 |  | 125637 |  | 0
571.08 |  | 124235 |  | 0
570.08 |  | 124315 |  | 0
569.08 |  | 124020 |  | 0
568.08 |  | 123392 |  | 0
567.08 |  | 123920 |  | 0
566.08 |  | 123454 |  | 0
565.08 |  | 121882 |  | 0
564.08 |  | 123369 |  | 0
563.08 |  | 121561 |  | 0
562.08 |  | 124473 |  | 0
561.08 |  | 127132 |  | 0
560.08 |  | 124846 |  | 0
559.08 |  | 128655 |  | 0
558.08 |  | 130382 |  | 0
557.08 |  | 131293 |  | 0
556.08 |  | 131772 |  | 0
555.08 |  | 131609 |  | 0
554.08 |  | 129370 |  | 0
553.08 |  | 129635 |  | 0
552.08 |  | 128736 |  | 0
551.08 |  | 126645 |  | 0
550.08 |  | 120924 |  | 0
549.08 |  | 120833 |  | 0
548.08 |  | 121807 |  | 0
547.08 |  | 120208 |  | 0
546.08 |  | 116711 |  | 0
545.08 |  | 110057 |  | 0
544.08 |  | 107382 |  | 0
543.08 |  | 102934 |  | 0
542.08 |  | 100675 |  | 0
541.08 |  | 98803.8 |  | 0
540.08 |  | 98349.5 |  | 0
539.08 |  | 98898.2 |  | 0
538.08 |  | 98577.7 |  | 0
537.08 |  | 93707.1 |  | 0
536.08 |  | 94141.4 |  | 94141.4
535.08 |  | 99917.2 |  | 94124
534.08 |  | 143184 |  | 94003.5
533.08 |  | 237308 |  | 93117.4
532.08 |  | 358139 |  | 90556.8
531.08 |  | 348804 |  | 85823.7
530.08 |  | 182561 |  | 81177.9
529.08 |  | 102496 |  | 79387.3
528.08 |  | 85195.6 |  | 78979.1
527.08 |  | 82309.9 |  | 78869.2
526.08 |  | 79125.7 |  | 78808.4
525.08 |  | 80259.3 |  | 78802.8
524.08 |  | 78777.1 |  | 78777.1
523.08 |  | 78875.6 |  | 78875.6
522.08 |  | 78030.9 |  | 0
521.08 |  | 77132.4 |  | 0
520.08 |  | 77657.8 |  | 0
519.08 |  | 78404.8 |  | 0
518.08 |  | 77280.3 |  | 0
517.08 |  | 75783.9 |  | 0
516.08 |  | 77255.3 |  | 0
515.08 |  | 77151.9 |  | 0
514.08 |  | 77299.4 |  | 0
513.08 |  | 78119.6 |  | 0
512.08 |  | 77348.8 |  | 0
511.08 |  | 79700.9 |  | 0
510.08 |  | 78611.8 |  | 0
509.08 |  | 77809.1 |  | 0
508.08 |  | 78914.6 |  | 0
507.08 |  | 77384.2 |  | 0
506.08 |  | 78496.3 |  | 0
505.08 |  | 78735.6 |  | 0
504.08 |  | 76842.7 |  | 0
503.08 |  | 79000.3 |  | 0
502.08 |  | 78729.1 |  | 0
501.08 |  | 79500.3 |  | 0
500.08 |  | 79883.2 |  | 0
499.08 |  | 80575.2 |  | 0
498.08 |  | 80548 |  | 0
497.08 |  | 81587 |  | 0
496.08 |  | 81139.5 |  | 0
495.08 |  | 80726.3 |  | 0
494.08 |  | 78694.7 |  | 0
493.08 |  | 79821 |  | 0
492.08 |  | 78079.9 |  | 0
491.08 |  | 79056.6 |  | 0
490.08 |  | 80777.7 |  | 0
489.08 |  | 78511.5 |  | 0
488.08 |  | 78988.5 |  | 0
487.08 |  | 80851.2 |  | 0
486.08 |  | 80465 |  | 0
485.08 |  | 79230.6 |  | 0
484.08 |  | 81914.6 |  | 0
483.08 |  | 82765.8 |  | 0
482.08 |  | 80892.8 |  | 0
481.08 |  | 81213.3 |  | 0
480.08 |  | 79283.5 |  | 0
479.08 |  | 79972.8 |  | 0
478.08 |  | 80420.7 |  | 0
477.08 |  | 82390.2 |  | 0
476.08 |  | 82157.9 |  | 0
475.08 |  | 81906.1 |  | 0
474.08 |  | 80136.4 |  | 0
473.08 |  | 81095.1 |  | 0
472.08 |  | 80034.6 |  | 0
471.08 |  | 80284.9 |  | 0
470.08 |  | 81689.8 |  | 0
469.08 |  | 79912.1 |  | 0
468.08 |  | 80950.6 |  | 0
467.08 |  | 79953.5 |  | 0
466.08 |  | 83634.4 |  | 0
465.08 |  | 82637.7 |  | 0
464.08 |  | 82368 |  | 0
463.08 |  | 81207.1 |  | 0
462.08 |  | 80904.1 |  | 0
461.08 |  | 81531.3 |  | 0
460.08 |  | 82609.2 |  | 0
459.08 |  | 83387.9 |  | 0
458.08 |  | 80762 |  | 0
457.08 |  | 81911.7 |  | 0
456.08 |  | 83213.5 |  | 0
455.08 |  | 82032.5 |  | 0
454.08 |  | 81994.5 |  | 0
453.08 |  | 83223.6 |  | 0
452.08 |  | 81665.1 |  | 0
451.08 |  | 81586.7 |  | 0
450.08 |  | 82693.2 |  | 0
449.08 |  | 80032.2 |  | 0
448.08 |  | 82722.4 |  | 0
447.08 |  | 81883.3 |  | 0
446.08 |  | 82047.3 |  | 0
445.08 |  | 83259.7 |  | 0
444.08 |  | 82664.3 |  | 0
443.08 |  | 82005.1 |  | 0
442.08 |  | 83439 |  | 0
441.08 |  | 85013.5 |  | 0
440.08 |  | 85434.7 |  | 0
439.08 |  | 86484.7 |  | 0
438.08 |  | 84446.2 |  | 0
437.08 |  | 83239.6 |  | 0
436.08 |  | 83732.2 |  | 0
435.08 |  | 83454 |  | 0
434.08 |  | 83470.2 |  | 0
433.08 |  | 81525.4 |  | 0
432.08 |  | 82332.8 |  | 0
431.08 |  | 81762.6 |  | 0
430.08 |  | 83144.6 |  | 0
429.08 |  | 84105.5 |  | 0
428.08 |  | 82458.1 |  | 0
427.08 |  | 81789.1 |  | 0
426.08 |  | 83573.9 |  | 0
425.08 |  | 85202.3 |  | 0
424.08 |  | 84841.6 |  | 0
423.08 |  | 84596.1 |  | 0
422.08 |  | 84524.6 |  | 0
421.08 |  | 84697.6 |  | 0
420.08 |  | 83312.3 |  | 0
419.08 |  | 80865.5 |  | 0
418.08 |  | 81554.7 |  | 0
417.08 |  | 79172.3 |  | 0
416.08 |  | 78562 |  | 0
415.08 |  | 78776.3 |  | 0
414.08 |  | 76081 |  | 0
413.08 |  | 75260.1 |  | 0
412.08 |  | 73655.7 |  | 0
411.08 |  | 71936.1 |  | 0
410.08 |  | 71810 |  | 0
409.08 |  | 71930.8 |  | 0
408.08 |  | 70728.9 |  | 0
407.08 |  | 68462.5 |  | 0
406.08 |  | 68595.6 |  | 0
405.08 |  | 66810.2 |  | 0
404.08 |  | 65210.4 |  | 65210.4
403.08 |  | 68390.9 |  | 65208.7
402.08 |  | 86077.1 |  | 65181.9
401.08 |  | 147008 |  | 65015.7
400.08 |  | 224299 |  | 64369
399.08 |  | 170671 |  | 63109.6
398.08 |  | 91422.6 |  | 62262.8
397.08 |  | 68747.9 |  | 62033.2
396.08 |  | 64233.1 |  | 61980.3
395.08 |  | 62862 |  | 61962.6
394.08 |  | 62855.8 |  | 61955.5
393.08 |  | 62718.7 |  | 61948.4
392.08 |  | 62110.8 |  | 61942.3
391.08 |  | 63261.8 |  | 61941
390.08 |  | 61930.6 |  | 61930.6
389.08 |  | 61936.5 |  | 0
388.08 |  | 62228.4 |  | 0
387.08 |  | 61706.8 |  | 0
386.08 |  | 61824.8 |  | 0
385.08 |  | 61898 |  | 0
384.08 |  | 61798.6 |  | 0
383.08 |  | 62386.5 |  | 0
382.08 |  | 62281.3 |  | 0
381.08 |  | 61684.1 |  | 0
380.08 |  | 61037 |  | 0
379.08 |  | 63472.3 |  | 0
378.08 |  | 62751.1 |  | 0
377.08 |  | 64605.5 |  | 0
376.08 |  | 63406.1 |  | 0
375.08 |  | 63070.9 |  | 0
374.08 |  | 62709.2 |  | 0
373.08 |  | 64600.3 |  | 0
372.08 |  | 65244.5 |  | 0
371.08 |  | 64679.7 |  | 0
370.08 |  | 64252.2 |  | 0
369.08 |  | 64572.8 |  | 0
368.08 |  | 64302.4 |  | 0
367.08 |  | 64076.9 |  | 0
366.08 |  | 64972.8 |  | 0
365.08 |  | 63893.6 |  | 0
364.08 |  | 64047.7 |  | 0
363.08 |  | 64113.4 |  | 0
362.08 |  | 63925.3 |  | 0
361.08 |  | 65069.5 |  | 0
360.08 |  | 64900.9 |  | 0
359.08 |  | 63792.9 |  | 0
358.08 |  | 63936.2 |  | 0
357.08 |  | 65733.9 |  | 0
356.08 |  | 65221.8 |  | 0
355.08 |  | 64658.1 |  | 0
354.08 |  | 66108.1 |  | 0
353.08 |  | 67649 |  | 0
352.08 |  | 70895.8 |  | 0
351.08 |  | 73060.9 |  | 0
350.08 |  | 69540.4 |  | 0
349.08 |  | 70292.4 |  | 0
348.08 |  | 76014.5 |  | 0
347.08 |  | 78404.9 |  | 0
346.08 |  | 70299.2 |  | 0
345.08 |  | 66013.7 |  | 0
344.08 |  | 67133.7 |  | 0
343.08 |  | 65495 |  | 0
342.08 |  | 66975.3 |  | 0
341.08 |  | 66851.4 |  | 0
340.08 |  | 66380.7 |  | 0
339.08 |  | 66417 |  | 0
338.08 |  | 66014.9 |  | 0
337.08 |  | 66891 |  | 0
336.08 |  | 66239 |  | 0
335.08 |  | 66664.6 |  | 0
334.08 |  | 67602.2 |  | 0
333.08 |  | 66022 |  | 0
332.08 |  | 67033.7 |  | 0
331.08 |  | 66307.4 |  | 0
330.08 |  | 67240.2 |  | 0
329.08 |  | 68116.7 |  | 0
328.08 |  | 67323.7 |  | 0
327.08 |  | 65819.7 |  | 0
326.08 |  | 65328.7 |  | 0
325.08 |  | 65319 |  | 0
324.08 |  | 66117.1 |  | 0
323.08 |  | 67036.4 |  | 0
322.08 |  | 67457.9 |  | 0
321.08 |  | 68206.8 |  | 0
320.08 |  | 68502.2 |  | 0
319.08 |  | 67942.5 |  | 0
318.08 |  | 68991.5 |  | 0
317.08 |  | 69317.5 |  | 0
316.08 |  | 69748.6 |  | 0
315.08 |  | 71613.5 |  | 0
314.08 |  | 73450.7 |  | 0
313.08 |  | 72239.9 |  | 0
312.08 |  | 74809 |  | 0
311.08 |  | 72017.9 |  | 0
310.08 |  | 72440.9 |  | 0
309.08 |  | 73773.7 |  | 0
308.08 |  | 74644 |  | 0
307.08 |  | 76091.5 |  | 0
306.08 |  | 73027.3 |  | 0
305.08 |  | 68999.8 |  | 0
304.08 |  | 64882 |  | 0
303.08 |  | 61351.4 |  | 0
302.08 |  | 58369.2 |  | 0
301.08 |  | 52982.4 |  | 0
300.08 |  | 49556.8 |  | 0
299.08 |  | 47756.6 |  | 0
298.08 |  | 44420.1 |  | 0
297.08 |  | 40952.8 |  | 0
296.08 |  | 37948.8 |  | 0
295.08 |  | 34449.2 |  | 0
294.08 |  | 32860.5 |  | 0
293.08 |  | 32744.3 |  | 0
292.08 |  | 32346.9 |  | 0
291.08 |  | 32102.3 |  | 32102.3
290.08 |  | 46708.6 |  | 32076.8
289.08 |  | 98993.6 |  | 31780
288.08 |  | 164234 |  | 30512.4
287.08 |  | 198927 |  | 28018.9
286.08 |  | 269839 |  | 24842
285.08 |  | 310137 |  | 20302.6
284.08 |  | 203085 |  | 14942.4
283.08 |  | 61173.8 |  | 11465.4
282.08 |  | 20375.7 |  | 10546.8
281.08 |  | 15149.5 |  | 10365
280.08 |  | 13327.9 |  | 10276.5
279.08 |  | 11431.8 |  | 10220.1
278.08 |  | 10197.7 |  | 10197.7
277.08 |  | 10551.4 |  | 10551.4
276.08 |  | 9451.23 |  | 0
275.08 |  | 9391.57 |  | 0
274.08 |  | 8709.04 |  | 0
273.08 |  | 7992.65 |  | 0
272.08 |  | 8292.75 |  | 0
271.08 |  | 8474.94 |  | 0
270.08 |  | 8680.08 |  | 0
269.08 |  | 8720.75 |  | 0
268.08 |  | 8732.93 |  | 0
267.08 |  | 8559.2 |  | 0
266.08 |  | 8253.33 |  | 0
265.08 |  | 7705.07 |  | 0
264.08 |  | 8528.97 |  | 0
263.08 |  | 8307.5 |  | 0
262.08 |  | 8383.9 |  | 0
261.08 |  | 8151.18 |  | 0
260.08 |  | 8304.3 |  | 0
259.08 |  | 8472.99 |  | 0
258.08 |  | 8465.52 |  | 0
257.08 |  | 8677.55 |  | 0
256.08 |  | 8011.99 |  | 0
255.08 |  | 8081.91 |  | 0
254.08 |  | 8431.07 |  | 0
253.08 |  | 8104.48 |  | 0
252.08 |  | 8354.86 |  | 0
251.08 |  | 8325.42 |  | 0
250.08 |  | 8247.46 |  | 0
249.08 |  | 8372.94 |  | 0
248.08 |  | 8287.59 |  | 0
247.08 |  | 8446.84 |  | 0
246.08 |  | 8252.84 |  | 0
245.08 |  | 8497.56 |  | 0
244.08 |  | 8703.87 |  | 0
243.08 |  | 8543.2 |  | 0
242.08 |  | 8710.58 |  | 0
241.08 |  | 8130.99 |  | 0
240.08 |  | 8516.93 |  | 0
239.08 |  | 8677.47 |  | 0
238.08 |  | 8301.84 |  | 0
237.08 |  | 8200.48 |  | 0
236.08 |  | 8294.03 |  | 0
235.08 |  | 8053.14 |  | 0
234.08 |  | 9224.82 |  | 0
233.08 |  | 9203.6 |  | 0
232.08 |  | 9288.8 |  | 0
231.08 |  | 8717.35 |  | 0
230.08 |  | 9510.66 |  | 0
229.08 |  | 8990.66 |  | 0
228.08 |  | 8684.45 |  | 0
227.08 |  | 9004.56 |  | 0
226.08 |  | 8935.68 |  | 0
225.08 |  | 8893.98 |  | 0
224.08 |  | 8787.31 |  | 0
223.08 |  | 7995.3 |  | 0
222.08 |  | 8062.21 |  | 0
221.08 |  | 8407.04 |  | 0
220.08 |  | 8505.19 |  | 0
219.08 |  | 8445.35 |  | 0
218.08 |  | 8712.61 |  | 0
217.08 |  | 8256.12 |  | 0
216.08 |  | 8664.52 |  | 0
215.08 |  | 8195.32 |  | 0
214.08 |  | 8378.89 |  | 0
213.08 |  | 8409.21 |  | 0
212.08 |  | 8545.25 |  | 0
211.08 |  | 8270.56 |  | 0
210.08 |  | 8329.96 |  | 0
209.08 |  | 8582.02 |  | 0
208.08 |  | 8532.89 |  | 0
207.08 |  | 8878.88 |  | 0
206.08 |  | 8250.05 |  | 0
205.08 |  | 8606.4 |  | 0
204.08 |  | 8129.22 |  | 0
203.08 |  | 7884.84 |  | 0
202.08 |  | 7574.28 |  | 0
201.08 |  | 8101.62 |  | 0
200.08 |  | 9279.04 |  | 0
199.08 |  | 8653.34 |  | 0
198.08 |  | 9130.09 |  | 0
197.08 |  | 9058.18 |  | 0
196.08 |  | 8692.95 |  | 0
195.08 |  | 7916.43 |  | 0
194.08 |  | 8286.82 |  | 0
193.08 |  | 8637.58 |  | 0
192.08 |  | 9201.87 |  | 0
191.08 |  | 9267.02 |  | 0
190.08 |  | 8817.57 |  | 0
189.08 |  | 9142.82 |  | 0
188.08 |  | 8614.4 |  | 0
187.08 |  | 8764.48 |  | 0
186.08 |  | 8913.11 |  | 0
185.08 |  | 9385.12 |  | 0
184.08 |  | 8818.66 |  | 0
183.08 |  | 8758.51 |  | 0
182.08 |  | 8748.91 |  | 0
181.08 |  | 8840.64 |  | 0
180.08 |  | 8666.05 |  | 0
179.08 |  | 8831.52 |  | 0
178.08 |  | 8461.46 |  | 0
177.08 |  | 8296.08 |  | 0
176.08 |  | 7965.8 |  | 0
175.08 |  | 8330.86 |  | 8330.86
174.08 |  | 8753.15 |  | 8330.86
173.08 |  | 8558.95 |  | 8330.7
172.08 |  | 9282.28 |  | 8330.62
171.08 |  | 9097.13 |  | 8330.26
170.08 |  | 9237.19 |  | 8329.97
169.08 |  | 10405.9 |  | 8329.63
168.08 |  | 10664.2 |  | 8328.85
167.08 |  | 9762.34 |  | 8327.97
166.08 |  | 8956.08 |  | 8327.43
165.08 |  | 8984.55 |  | 8327.19
164.08 |  | 9424.53 |  | 8326.94
163.08 |  | 9545.96 |  | 8326.53
162.08 |  | 8977.02 |  | 8326.07
161.08 |  | 8332.37 |  | 8325.83
160.08 |  | 8363.48 |  | 8325.82
159.08 |  | 8808.88 |  | 8325.81
158.08 |  | 8325.63 |  | 8325.63
157.08 |  | 8408.49 |  | 8408.49
156.08 |  | 8408.52 |  | 0
155.08 |  | 10010.1 |  | 0
154.08 |  | 9722.46 |  | 0
153.08 |  | 9906.45 |  | 0
152.08 |  | 9157.03 |  | 0
151.08 |  | 8679.13 |  | 0
150.08 |  | 8299.97 |  | 0
149.08 |  | 8768.19 |  | 0
148.08 |  | 9085.66 |  | 0
147.08 |  | 8836.72 |  | 0
146.08 |  | 8376.09 |  | 0
145.08 |  | 9329.28 |  | 0
144.08 |  | 8326.86 |  | 0
143.08 |  | 8695.59 |  | 0
142.08 |  | 8780.23 |  | 0
141.08 |  | 8960.31 |  | 0
140.08 |  | 8210.11 |  | 0
139.08 |  | 8707.28 |  | 0
138.08 |  | 9006.19 |  | 0
137.08 |  | 8489.87 |  | 0
136.08 |  | 8623.81 |  | 0
135.08 |  | 9031.56 |  | 0
134.08 |  | 9454.17 |  | 0
133.08 |  | 9236.15 |  | 0
132.08 |  | 8378.8 |  | 0
131.08 |  | 8210.61 |  | 0
130.08 |  | 8982.56 |  | 0
129.08 |  | 8644.99 |  | 0
128.08 |  | 8361.06 |  | 0
127.08 |  | 8237.1 |  | 0
126.08 |  | 8515.41 |  | 0
125.08 |  | 8767.45 |  | 0
124.08 |  | 8832.15 |  | 0
123.08 |  | 8838.66 |  | 0
122.08 |  | 8703.62 |  | 0
121.08 |  | 8757.85 |  | 0
120.08 |  | 8906.47 |  | 0
119.08 |  | 8280.9 |  | 0
118.08 |  | 9025.21 |  | 0
117.08 |  | 8621.24 |  | 0
116.08 |  | 8472.37 |  | 0
115.08 |  | 8439.73 |  | 0
114.08 |  | 8739.45 |  | 0
113.08 |  | 8662.1 |  | 0
112.08 |  | 8460.14 |  | 0
111.08 |  | 8584.04 |  | 0
110.08 |  | 8252.92 |  | 0
109.08 |  | 9025.01 |  | 0
108.08 |  | 8844.63 |  | 0
107.08 |  | 8097.84 |  | 0
106.08 |  | 8547.22 |  | 0
105.08 |  | 8761.63 |  | 0
104.08 |  | 9632.88 |  | 0
103.08 |  | 10592.1 |  | 0
102.08 |  | 11021.2 |  | 0
101.08 |  | 9527.76 |  | 0
100.08 |  | 8671.81 |  | 0
99.08 |  | 8210.43 |  | 0
98.08 |  | 8720.93 |  | 0
97.08 |  | 8640.47 |  | 0
96.08 |  | 8858.66 |  | 0
95.08 |  | 8538.8 |  | 0
94.08 |  | 9218.61 |  | 0
93.08 |  | 9376.11 |  | 0
92.08 |  | 8527.89 |  | 0
91.08 |  | 9346.73 |  | 0
90.08 |  | 9999.86 |  | 0
89.08 |  | 9077.28 |  | 0
88.08 |  | 9630.76 |  | 0
87.08 |  | 9107.35 |  | 0
86.08 |  | 8756.39 |  | 0
85.08 |  | 9304.09 |  | 0
84.08 |  | 8541.09 |  | 0
83.08 |  | 8644.75 |  | 0
82.08 |  | 8124.65 |  | 0
81.08 |  | 9063.56 |  | 0
80.08 |  | 8956.21 |  | 0
79.08 |  | 8385.33 |  | 0
78.08 |  | 8900.02 |  | 0
77.08 |  | 8854.17 |  | 0
76.08 |  | 8317.83 |  | 0
75.08 |  | 8973.79 |  | 0
74.08 |  | 9018.25 |  | 0
73.08 |  | 8873.07 |  | 0
72.08 |  | 8946.69 |  | 0
71.08 |  | 8727.1 |  | 0
70.08 |  | 8611.29 |  | 0
69.08 |  | 8963.71 |  | 0
68.08 |  | 8739.16 |  | 0
67.08 |  | 8894.27 |  | 0
66.08 |  | 9048.77 |  | 0
65.08 |  | 9748.45 |  | 0
64.08 |  | 9110.91 |  | 0
63.08 |  | 9226.84 |  | 0
62.08 |  | 9087.7 |  | 0
61.08 |  | 9077.22 |  | 0
60.08 |  | 8529.02 |  | 0
59.08 |  | 8821.53 |  | 0
58.08 |  | 8675.59 |  | 0
57.08 |  | 9653.52 |  | 0
56.08 |  | 9476.96 |  | 0
55.08 |  | 8983.14 |  | 0
54.08 |  | 9033.45 |  | 0
53.08 |  | 9272.94 |  | 0
52.08 |  | 9260.79 |  | 0
51.08 |  | 9831.01 |  | 0
50.08 |  | 9768.02 |  | 0
49.08 |  | 9800.78 |  | 0
48.08 |  | 9160.32 |  | 0
47.08 |  | 9450.14 |  | 0
46.08 |  | 9351.96 |  | 0
45.08 |  | 9839.04 |  | 0
44.08 |  | 9269.01 |  | 0
43.08 |  | 9828.9 |  | 0
42.08 |  | 8786.69 |  | 0
41.08 |  | 8955.92 |  | 0
40.08 |  | 8477.25 |  | 0
39.08 |  | 8137.59 |  | 0
38.08 |  | 8123.58 |  | 0
37.08 |  | 8089.19 |  | 0
36.08 |  | 7925.48 |  | 0
35.08 |  | 7618.78 |  | 0
34.08 |  | 8368.18 |  | 0
33.08 |  | 7679.63 |  | 0
32.08 |  | 8309.22 |  | 0
31.08 |  | 8779.41 |  | 0
30.08 |  | 8806.03 |  | 0
29.08 |  | 10006.8 |  | 0
28.08 |  | 12217.9 |  | 0
27.08 |  | 14512.8 |  | 0
26.08 |  | 16558.2 |  | 0
25.08 |  | 16469 |  | 0
24.08 |  | 12956.1 |  | 0
23.08 |  | 11790.2 |  | 0
22.08 |  | 9373.38 |  | 0
21.08 |  | 8149.23 |  | 0
20.08 |  | 7286.64 |  | 0
19.08 |  | 8327.16 |  | 0
18.08 |  | 8613.49 |  | 0
17.08 |  | 7875.51 |  | 0
16.08 |  | 7742.77 |  | 0
15.08 |  | 7036.48 |  | 0
14.08 |  | 7349.71 |  | 0
13.08 |  | 7019.03 |  | 0
12.08 |  | 6397.65 |  | 0
11.08 |  | 6377.88 |  | 0
10.08 |  | 7118.15 |  | 0
9.08 |  | 5726.18 |  | 0
8.08 |  | 4970 |  | 0
7.08 |  | 3873.77 |  | 0
6.08 |  | 3598.24 |  | 0
5.08 |  | 4189.5 |  | 0
4.08 |  | 3512.43 |  | 0
3.08 |  | 1656.16 |  | 0
2.08 |  | 585.875 |  | 0
1.08 |  | 256.207 |  | 0
0.08 |  | 125.901 |  | 0
-0.92 |  | 136.716 |  | 0
-1.92 |  | 91.7596 |  | 0
-2.92 |  | 56.5019 |  | 0
-3.92 |  | 50.4319 |  | 0
-4.92 |  | 90.231 |  | 0
-5.92 |  | 96.0058 |  | 0
-6.92 |  | 112.931 |  | 0
-7.92 |  | 48.8481 |  | 0
-8.92 |  | 26.7888 |  | 0
-9.92 |  | 93.8091 |  | 0

## Peak Table
Peak Table :
| Name | Peak BE | FWHM eV | Area (P) CPS.eV | Atomic % | Q | SF
| O1s | 531.84 | 2.98 | 865650.17 | 19.77 | 1 | 2.881
| C1s | 285.45 | 2.73 | 1178033.55 | 65.06 | 1 | 1
| N1s | 400.01 | 2.7 | 415746.95 | 14.79 | 1 | 1.676
| S2p | 168.24 | 3.23 | 13903.55 | 0.38 | 1 | 1.881

## Experiment
Experiment Summary :
Item | Sample List and Comments | Analysis Type
Shagun Sharma
1 (Source Gun AxÊ) | AN-V123 | Point
2 (Source Gun AxÊ) | AN-VO | Point
3 (Source Gun AxÊ) | AN-VO 86 | Point
4 (Source Gun AxÊ) | AN-V234 | Point
Source Gun AAxÊ = X-Ray 400um - FG ON_10.April.2026 (400 µm)
Source Gun BAxÊ = Gun Shutdown (0 µm)

## Titles
09:49:11 Friday, April 10, 2026
3
Data Files : | Title | File Name | Comment
| S2p Scan | E:\...\Bidhu B Brahma_XPS\MB-1\S2p Scan.VGD | SOA ITER College
| N1s Scan | E:\...\Bidhu B Brahma_XPS\MB-1\N1s Scan.VGD | SOA ITER College
| O1s Scan | E:\...\Bidhu B Brahma_XPS\MB-1\O1s Scan.VGD | SOA ITER College
| C1s Scan | E:\...\Bidhu B Brahma_XPS\MB-1\C1s Scan.VGD | SOA ITER College
| XPS Survey | E:\...\Bidhu B Brahma_XPS\MB-1\XPS Survey.VGD | SOA ITER College
| XPS Survey | [ C:\...\Local\Temp\VGD{667845F3-A9CC-401F-A488-F6F7EA2C6F8E}.vgd ] | SOA ITER College