## Bi4f Scan
﻿CSIR-IIP
Axis | Energy | Elements= | 201
E:\IIT Mandi\2026\External User From Outside Of HP\April 2026\XPS_AMRC IIT Mandi_30.April.2026\Manish Kumar_XPS\MK-1\Bi4f Scan.VGD
Binding Energy (E)
eV |  | Counts / s
171.08 |  | 45782
170.98 |  | 45251.4
170.88 |  | 45421.8
170.78 |  | 45379.9
170.68 |  | 45799.4
170.58 |  | 45158.4
170.48 |  | 45433.1
170.38 |  | 45339.3
170.28 |  | 45219.9
170.18 |  | 45183.5
170.08 |  | 45717.7
169.98 |  | 45214.3
169.88 |  | 45779.9
169.78 |  | 45035.3
169.68 |  | 44893.4
169.58 |  | 45161.5
169.48 |  | 45002.8
169.38 |  | 45169.4
169.28 |  | 44342.7
169.18 |  | 45050.1
169.08 |  | 44653.6
168.98 |  | 45034.6
168.88 |  | 44897.5
168.78 |  | 45017.9
168.68 |  | 44958
168.58 |  | 45063.5
168.48 |  | 45207.7
168.38 |  | 44686.2
168.28 |  | 46122.5
168.18 |  | 45759
168.08 |  | 45717.1
167.98 |  | 46399
167.88 |  | 46930.8
167.78 |  | 48003.6
167.68 |  | 48404.5
167.58 |  | 49576.7
167.48 |  | 50359.6
167.38 |  | 51256
167.28 |  | 53209.9
167.18 |  | 54942.3
167.08 |  | 56057.5
166.98 |  | 58197.2
166.88 |  | 60295
166.78 |  | 63038.7
166.68 |  | 65874.2
166.58 |  | 69454.7
166.48 |  | 74593.4
166.38 |  | 79646.7
166.28 |  | 85889.9
166.18 |  | 92935.7
166.08 |  | 102085
165.98 |  | 112130
165.88 |  | 124948
165.78 |  | 137863
165.68 |  | 152485
165.58 |  | 169681
165.48 |  | 186712
165.38 |  | 201908
165.28 |  | 218796
165.18 |  | 229943
165.08 |  | 238359
164.98 |  | 242941
164.88 |  | 242884
164.78 |  | 237095
164.68 |  | 226618
164.58 |  | 211337
164.48 |  | 194461
164.38 |  | 174288
164.28 |  | 155746
164.18 |  | 137266
164.08 |  | 120170
163.98 |  | 105178
163.88 |  | 92695.8
163.78 |  | 83171
163.68 |  | 74674
163.58 |  | 68547.1
163.48 |  | 64081.4
163.38 |  | 60816.2
163.28 |  | 58723.8
163.18 |  | 57023.3
163.08 |  | 55616.2
162.98 |  | 55992.6
162.88 |  | 56093
162.78 |  | 55652.9
162.68 |  | 56692
162.58 |  | 56327.4
162.48 |  | 55644
162.38 |  | 54716.8
162.28 |  | 53816
162.18 |  | 52480.6
162.08 |  | 50948
161.98 |  | 50165.2
161.88 |  | 50219.5
161.78 |  | 50112.4
161.68 |  | 51744.4
161.58 |  | 53294.3
161.48 |  | 56152.8
161.38 |  | 59740.5
161.28 |  | 64032.8
161.18 |  | 69714.1
161.08 |  | 75533.1
160.98 |  | 84104.2
160.88 |  | 93664.9
160.78 |  | 104994
160.68 |  | 118139
160.58 |  | 134745
160.48 |  | 152626
160.38 |  | 171046
160.28 |  | 192964
160.18 |  | 215541
160.08 |  | 238363
159.98 |  | 256908
159.88 |  | 275084
159.78 |  | 286892
159.68 |  | 292803
159.58 |  | 292270
159.48 |  | 282422
159.38 |  | 270803
159.28 |  | 250049
159.18 |  | 227249
159.08 |  | 202329
158.98 |  | 176648
158.88 |  | 155679
158.78 |  | 132459
158.68 |  | 113855
158.58 |  | 97582
158.48 |  | 84570.5
158.38 |  | 74308.8
158.28 |  | 66179.8
158.18 |  | 60755
158.08 |  | 55929.6
157.98 |  | 53055.5
157.88 |  | 51026.3
157.78 |  | 49592.7
157.68 |  | 49146.9
157.58 |  | 47864.8
157.48 |  | 47775.4
157.38 |  | 47234.5
157.28 |  | 46716.4
157.18 |  | 44234.2
157.08 |  | 41820.3
156.98 |  | 37988.4
156.88 |  | 34229.5
156.78 |  | 30499.7
156.68 |  | 27340.8
156.58 |  | 24714.8
156.48 |  | 21747.4
156.38 |  | 19958
156.28 |  | 18688.2
156.18 |  | 17264.9
156.08 |  | 15985.5
155.98 |  | 15383.6
155.88 |  | 14731.1
155.78 |  | 13913.4
155.68 |  | 13588.8
155.58 |  | 13154.7
155.48 |  | 12985.6
155.38 |  | 12557.2
155.28 |  | 12452.5
155.18 |  | 12482.2
155.08 |  | 11878.1
154.98 |  | 11663.9
154.88 |  | 11624
154.78 |  | 11679.6
154.68 |  | 11302.9
154.58 |  | 11073.5
154.48 |  | 11157.4
154.38 |  | 11222.4
154.28 |  | 11091.2
154.18 |  | 10587.1
154.08 |  | 10730.9
153.98 |  | 11086.2
153.88 |  | 10799.9
153.78 |  | 10650.3
153.68 |  | 10488.2
153.58 |  | 10578.5
153.48 |  | 10496.9
153.38 |  | 10311
153.28 |  | 10496.2
153.18 |  | 10249.1
153.08 |  | 10492.9
152.98 |  | 10081.5
152.88 |  | 10099.6
152.78 |  | 10092.2
152.68 |  | 9920.9
152.58 |  | 9942.07
152.48 |  | 9882.19
152.38 |  | 9992.35
152.28 |  | 9807.61
152.18 |  | 9642.55
152.08 |  | 9950.03
151.98 |  | 9752.72
151.88 |  | 9637.44
151.78 |  | 9650.74
151.68 |  | 9726.25
151.58 |  | 9687.15
151.48 |  | 9725.83
151.38 |  | 9896.06
151.28 |  | 9695.38
151.18 |  | 9594.71
151.08 |  | 9843.68

## Valence
﻿CSIR-IIP
Axis | Energy | Elements= | 601
E:\IIT Mandi\2026\External User From Outside Of HP\April 2026\XPS_AMRC IIT Mandi_30.April.2026\Manish Kumar_XPS\MK-1\Valence.VGD
Binding Energy (E)
eV |  | Counts / s
25.08 |  | 9496.86
25.03 |  | 9329.59
24.98 |  | 9238.89
24.93 |  | 9120.8
24.88 |  | 8958.96
24.83 |  | 8711.43
24.78 |  | 8526.5
24.73 |  | 8463.89
24.68 |  | 8576.71
24.63 |  | 8548.93
24.58 |  | 8426.39
24.53 |  | 8330.84
24.48 |  | 8294.01
24.43 |  | 8612.52
24.38 |  | 8485.06
24.33 |  | 8328.29
24.28 |  | 8202.06
24.23 |  | 7976.72
24.18 |  | 7839.45
24.13 |  | 7826.69
24.08 |  | 7365.63
24.03 |  | 6850.34
23.98 |  | 6789.55
23.93 |  | 6508.85
23.88 |  | 6400.69
23.83 |  | 5963.42
23.78 |  | 5839.26
23.73 |  | 5569.18
23.68 |  | 5280.07
23.63 |  | 5048.5
23.58 |  | 4741.46
23.53 |  | 4512.02
23.48 |  | 4470.73
23.43 |  | 4155.31
23.38 |  | 4167.46
23.33 |  | 4103.75
23.28 |  | 4105.73
23.23 |  | 3966.23
23.18 |  | 3839.28
23.13 |  | 3677.95
23.08 |  | 3731.54
23.03 |  | 3645.95
22.98 |  | 3579.46
22.93 |  | 3395.31
22.88 |  | 3410.03
22.83 |  | 3372.37
22.78 |  | 3356.78
22.73 |  | 3380.28
22.68 |  | 3195.05
22.63 |  | 3230.6
22.58 |  | 3279.2
22.53 |  | 3269.67
22.48 |  | 3252.77
22.43 |  | 3284.06
22.38 |  | 3219.83
22.33 |  | 3126.36
22.28 |  | 3003.42
22.23 |  | 3080.66
22.18 |  | 3177.31
22.13 |  | 2967.85
22.08 |  | 3026.45
22.03 |  | 2991.32
21.98 |  | 2925.95
21.93 |  | 2925.18
21.88 |  | 2900.71
21.83 |  | 2871.07
21.78 |  | 2827.84
21.73 |  | 2857.61
21.68 |  | 2834.41
21.63 |  | 2922.76
21.58 |  | 2755.58
21.53 |  | 2744.89
21.48 |  | 2629.8
21.43 |  | 2629.56
21.38 |  | 2741.96
21.33 |  | 2569.22
21.28 |  | 2628.78
21.23 |  | 2589.69
21.18 |  | 2502.82
21.13 |  | 2473.31
21.08 |  | 2437.87
21.03 |  | 2396.05
20.98 |  | 2390.73
20.93 |  | 2337.84
20.88 |  | 2252.93
20.83 |  | 2321.01
20.78 |  | 2238.07
20.73 |  | 2317.64
20.68 |  | 2147.64
20.63 |  | 2090.84
20.58 |  | 1977.33
20.53 |  | 1988.89
20.48 |  | 1943.8
20.43 |  | 1991.16
20.38 |  | 1979.57
20.33 |  | 2006.24
20.28 |  | 1909.37
20.23 |  | 1909.97
20.18 |  | 1789.13
20.13 |  | 1820.05
20.08 |  | 1788.89
20.03 |  | 1797.46
19.98 |  | 1799.88
19.93 |  | 1731.38
19.88 |  | 1564.36
19.83 |  | 1534.41
19.78 |  | 1573.06
19.73 |  | 1548.88
19.68 |  | 1595.62
19.63 |  | 1585.6
19.58 |  | 1595.93
19.53 |  | 1519.81
19.48 |  | 1559.03
19.43 |  | 1553.84
19.38 |  | 1525.76
19.33 |  | 1484.91
19.28 |  | 1455.17
19.23 |  | 1456.6
19.18 |  | 1470.84
19.13 |  | 1420.58
19.08 |  | 1377.28
19.03 |  | 1377.82
18.98 |  | 1379.36
18.93 |  | 1305.82
18.88 |  | 1478.33
18.83 |  | 1412.59
18.78 |  | 1380.15
18.73 |  | 1420.18
18.68 |  | 1407.43
18.63 |  | 1340.25
18.58 |  | 1407.9
18.53 |  | 1473.02
18.48 |  | 1416.21
18.43 |  | 1314.39
18.38 |  | 1272.54
18.33 |  | 1327.82
18.28 |  | 1283.05
18.23 |  | 1305.4
18.18 |  | 1316.58
18.13 |  | 1315.93
18.08 |  | 1285.94
18.03 |  | 1301.65
17.98 |  | 1293.09
17.93 |  | 1327.51
17.88 |  | 1433.34
17.83 |  | 1376.28
17.78 |  | 1251.11
17.73 |  | 1290.69
17.68 |  | 1269.7
17.63 |  | 1157.17
17.58 |  | 1245.51
17.53 |  | 1313.07
17.48 |  | 1345.84
17.43 |  | 1231.21
17.38 |  | 1242.9
17.33 |  | 1222.23
17.28 |  | 1211.41
17.23 |  | 1202.14
17.18 |  | 1148.75
17.13 |  | 1155.97
17.08 |  | 1198.44
17.03 |  | 1162.97
16.98 |  | 1190.62
16.93 |  | 1202.08
16.88 |  | 1159.49
16.83 |  | 1216.06
16.78 |  | 1203.64
16.73 |  | 1144.07
16.68 |  | 1109.53
16.63 |  | 1106.4
16.58 |  | 1131.45
16.53 |  | 1119.1
16.48 |  | 1160.12
16.43 |  | 1071.66
16.38 |  | 1106.81
16.33 |  | 1081.74
16.28 |  | 1103.08
16.23 |  | 1143.96
16.18 |  | 1138.95
16.13 |  | 1163.97
16.08 |  | 1151.58
16.03 |  | 1135.09
15.98 |  | 1108.3
15.93 |  | 1175.21
15.88 |  | 1101.26
15.83 |  | 1094.8
15.78 |  | 1063.6
15.73 |  | 1110.01
15.68 |  | 1092.97
15.63 |  | 1071.64
15.58 |  | 1169.76
15.53 |  | 1200.35
15.48 |  | 1187.55
15.43 |  | 1199.58
15.38 |  | 1183.19
15.33 |  | 1156.26
15.28 |  | 1157.31
15.23 |  | 1210.93
15.18 |  | 1232.53
15.13 |  | 1212.91
15.08 |  | 1202.98
15.03 |  | 1278.54
14.98 |  | 1242.96
14.93 |  | 1302.02
14.88 |  | 1256.54
14.83 |  | 1213.45
14.78 |  | 1248.18
14.73 |  | 1306.2
14.68 |  | 1325.37
14.63 |  | 1403.21
14.58 |  | 1372.72
14.53 |  | 1328.35
14.48 |  | 1399.31
14.43 |  | 1426.74
14.38 |  | 1462.35
14.33 |  | 1391.1
14.28 |  | 1355.31
14.23 |  | 1381.1
14.18 |  | 1395.49
14.13 |  | 1429.95
14.08 |  | 1421.71
14.03 |  | 1410.96
13.98 |  | 1493.62
13.93 |  | 1449.66
13.88 |  | 1518.66
13.83 |  | 1524.17
13.78 |  | 1587.49
13.73 |  | 1553.98
13.68 |  | 1559.3
13.63 |  | 1632.6
13.58 |  | 1623.61
13.53 |  | 1608.64
13.48 |  | 1584.73
13.43 |  | 1651.17
13.38 |  | 1626.58
13.33 |  | 1589.65
13.28 |  | 1559.14
13.23 |  | 1583.62
13.18 |  | 1654.2
13.13 |  | 1629.64
13.08 |  | 1645.06
13.03 |  | 1693.58
12.98 |  | 1669.27
12.93 |  | 1697.95
12.88 |  | 1670.44
12.83 |  | 1587.34
12.78 |  | 1627.39
12.73 |  | 1644.4
12.68 |  | 1680.84
12.63 |  | 1669.67
12.58 |  | 1714.04
12.53 |  | 1613.45
12.48 |  | 1620.81
12.43 |  | 1647.45
12.38 |  | 1669.03
12.33 |  | 1649.91
12.28 |  | 1531.18
12.23 |  | 1565.27
12.18 |  | 1603.53
12.13 |  | 1542.93
12.08 |  | 1494.95
12.03 |  | 1548.73
11.98 |  | 1456.49
11.93 |  | 1456.97
11.88 |  | 1498.13
11.83 |  | 1524.77
11.78 |  | 1520.85
11.73 |  | 1460.73
11.68 |  | 1370.7
11.63 |  | 1464.37
11.58 |  | 1419.23
11.53 |  | 1453.52
11.48 |  | 1431.43
11.43 |  | 1417.28
11.38 |  | 1425.23
11.33 |  | 1422.12
11.28 |  | 1375.18
11.23 |  | 1417.26
11.18 |  | 1334.34
11.13 |  | 1402.9
11.08 |  | 1389.17
11.03 |  | 1398.12
10.98 |  | 1339.96
10.93 |  | 1390.96
10.88 |  | 1418.57
10.83 |  | 1378.25
10.78 |  | 1346.09
10.73 |  | 1253.19
10.68 |  | 1291.28
10.63 |  | 1301.43
10.58 |  | 1310.27
10.53 |  | 1267.98
10.48 |  | 1286.77
10.43 |  | 1290.76
10.38 |  | 1323.17
10.33 |  | 1378.24
10.28 |  | 1312.85
10.23 |  | 1247.03
10.18 |  | 1161.46
10.13 |  | 1179.19
10.08 |  | 1185.65
10.03 |  | 1179.58
9.98 |  | 1270.01
9.93 |  | 1226.55
9.88 |  | 1207.03
9.83 |  | 1171.33
9.78 |  | 1157.03
9.73 |  | 1091.63
9.68 |  | 1149.43
9.63 |  | 1112.15
9.58 |  | 1142.8
9.53 |  | 1111.32
9.48 |  | 1021.4
9.43 |  | 991.447
9.38 |  | 1068.72
9.33 |  | 1026.46
9.28 |  | 1005.68
9.23 |  | 989.791
9.18 |  | 997.16
9.13 |  | 985.701
9.08 |  | 948.296
9.03 |  | 887.52
8.98 |  | 968.201
8.93 |  | 911.264
8.88 |  | 894.247
8.83 |  | 882.79
8.78 |  | 868.061
8.73 |  | 855.721
8.68 |  | 799.421
8.63 |  | 867.233
8.58 |  | 897.155
8.53 |  | 880.167
8.48 |  | 896.631
8.43 |  | 875.171
8.38 |  | 899.378
8.33 |  | 970.356
8.28 |  | 885.113
8.23 |  | 892.22
8.18 |  | 876.211
8.13 |  | 986.894
8.08 |  | 1055.78
8.03 |  | 978.444
7.98 |  | 1018.32
7.93 |  | 1097.93
7.88 |  | 1079.34
7.83 |  | 1030.37
7.78 |  | 1067.71
7.73 |  | 1074.54
7.68 |  | 1122.21
7.63 |  | 1167.27
7.58 |  | 1140.48
7.53 |  | 1131.29
7.48 |  | 1167.47
7.43 |  | 1257.57
7.38 |  | 1192.96
7.33 |  | 1268.6
7.28 |  | 1261.63
7.23 |  | 1296.93
7.18 |  | 1220.92
7.13 |  | 1229.99
7.08 |  | 1271.92
7.03 |  | 1297.67
6.98 |  | 1235.44
6.93 |  | 1313.63
6.88 |  | 1324.83
6.83 |  | 1370.04
6.78 |  | 1355.84
6.73 |  | 1330.44
6.68 |  | 1383.67
6.63 |  | 1366.28
6.58 |  | 1345.04
6.53 |  | 1367.13
6.48 |  | 1358.24
6.43 |  | 1366.54
6.38 |  | 1425.75
6.33 |  | 1398.32
6.28 |  | 1470.6
6.23 |  | 1499.81
6.18 |  | 1451.51
6.13 |  | 1461.43
6.08 |  | 1477.49
6.03 |  | 1508.06
5.98 |  | 1431.65
5.93 |  | 1490.87
5.88 |  | 1500.17
5.83 |  | 1613.13
5.78 |  | 1631.13
5.73 |  | 1589.12
5.68 |  | 1526.22
5.63 |  | 1566.18
5.58 |  | 1562.09
5.53 |  | 1636.27
5.48 |  | 1651.34
5.43 |  | 1597.42
5.38 |  | 1639.97
5.33 |  | 1607.78
5.28 |  | 1630.14
5.23 |  | 1643.76
5.18 |  | 1752.51
5.13 |  | 1650.57
5.08 |  | 1654.49
5.03 |  | 1708.67
4.98 |  | 1695.33
4.93 |  | 1634.34
4.88 |  | 1703.02
4.83 |  | 1749.46
4.78 |  | 1689.85
4.73 |  | 1698.22
4.68 |  | 1641.35
4.63 |  | 1714.78
4.58 |  | 1582.15
4.53 |  | 1648.54
4.48 |  | 1747.37
4.43 |  | 1702.72
4.38 |  | 1567.34
4.33 |  | 1613.5
4.28 |  | 1579.74
4.23 |  | 1509.63
4.18 |  | 1531.39
4.13 |  | 1591.17
4.08 |  | 1498.2
4.03 |  | 1388.32
3.98 |  | 1417.84
3.93 |  | 1414.32
3.88 |  | 1436.88
3.83 |  | 1371.74
3.78 |  | 1332.16
3.73 |  | 1283.68
3.68 |  | 1223.16
3.63 |  | 1248.35
3.58 |  | 1214.36
3.53 |  | 1124.45
3.48 |  | 1071.66
3.43 |  | 1039.01
3.38 |  | 993.868
3.33 |  | 929.124
3.28 |  | 880.858
3.23 |  | 818.242
3.18 |  | 809.986
3.13 |  | 736.588
3.08 |  | 709.348
3.03 |  | 654.224
2.98 |  | 648.267
2.93 |  | 597.304
2.88 |  | 507.014
2.83 |  | 514.294
2.78 |  | 479.273
2.73 |  | 423.123
2.68 |  | 430.496
2.63 |  | 409.682
2.58 |  | 380.078
2.53 |  | 313.841
2.48 |  | 288.49
2.43 |  | 261.367
2.38 |  | 273.485
2.33 |  | 243.324
2.28 |  | 232.955
2.23 |  | 227.365
2.18 |  | 217.908
2.13 |  | 177.997
2.08 |  | 175.891
2.03 |  | 175.233
1.98 |  | 207.378
1.93 |  | 224.701
1.88 |  | 202.536
1.83 |  | 187.473
1.78 |  | 153.498
1.73 |  | 177.322
1.68 |  | 169.403
1.63 |  | 148.986
1.58 |  | 138.592
1.53 |  | 161.688
1.48 |  | 138.919
1.43 |  | 130.177
1.38 |  | 144.175
1.33 |  | 124.429
1.28 |  | 140.279
1.23 |  | 143.924
1.18 |  | 103.774
1.13 |  | 132.603
1.08 |  | 135.937
1.03 |  | 112.352
0.98 |  | 93.7398
0.93 |  | 113.305
0.88 |  | 108.677
0.83 |  | 99.2424
0.78 |  | 112.492
0.73 |  | 125.84
0.68 |  | 103.378
0.63 |  | 65.4429
0.58 |  | 72.1482
0.53 |  | 82.3536
0.48 |  | 79.3153
0.43 |  | 73.6877
0.38 |  | 73.9134
0.33 |  | 75.3976
0.28 |  | 55.6741
0.23 |  | 41.9652
0.18 |  | 64.8282
0.13 |  | 50.725
0.08 |  | 50.4077
0.03 |  | 45.0433
-0.02 |  | 25.6555
-0.07 |  | 30.7031
-0.12 |  | 35.6143
-0.17 |  | 32.38
-0.22 |  | 31.6637
-0.27 |  | 36.1394
-0.32 |  | 33.0925
-0.37 |  | 23.7399
-0.42 |  | 21.1701
-0.47 |  | 39.4291
-0.52 |  | 42.0795
-0.57 |  | 42.2235
-0.62 |  | 25.568
-0.67 |  | 30.9713
-0.72 |  | 25.8779
-0.77 |  | 24.4781
-0.82 |  | 31.0617
-0.87 |  | 39.7348
-0.92 |  | 40.9377
-0.97 |  | 33.5842
-1.02 |  | 23.1058
-1.07 |  | 23.6259
-1.12 |  | 31.8921
-1.17 |  | 34.7674
-1.22 |  | 22.88
-1.27 |  | 22.4685
-1.32 |  | 23.4872
-1.37 |  | 23.8845
-1.42 |  | 21.1353
-1.47 |  | 26.9328
-1.52 |  | 28.8456
-1.57 |  | 22.9088
-1.62 |  | 26.1007
-1.67 |  | 20.2003
-1.72 |  | 23.1875
-1.77 |  | 27.0836
-1.82 |  | 23.486
-1.87 |  | 30.6671
-1.92 |  | 25.1478
-1.97 |  | 23.5819
-2.02 |  | 21.3134
-2.07 |  | 17.0079
-2.12 |  | 34.5597
-2.17 |  | 19.2998
-2.22 |  | 17.7476
-2.27 |  | 31.8091
-2.32 |  | 30.9818
-2.37 |  | 32.2346
-2.42 |  | 24.6881
-2.47 |  | 22.2604
-2.52 |  | 21.8322
-2.57 |  | 21.4306
-2.62 |  | 24.4865
-2.67 |  | 16.021
-2.72 |  | 14.0689
-2.77 |  | 25.5047
-2.82 |  | 24.0503
-2.87 |  | 25.1836
-2.92 |  | 26.0025
-2.97 |  | 22.1877
-3.02 |  | 18.7141
-3.07 |  | 14.7305
-3.12 |  | 14.4898
-3.17 |  | 25.0456
-3.22 |  | 21.4231
-3.27 |  | 18.7233
-3.32 |  | 30.1243
-3.37 |  | 22.7964
-3.42 |  | 15.596
-3.47 |  | 26.0968
-3.52 |  | 21.2395
-3.57 |  | 28.8818
-3.62 |  | 22.2208
-3.67 |  | 30.4463
-3.72 |  | 28.223
-3.77 |  | 17.8658
-3.82 |  | 19.0321
-3.87 |  | 22.959
-3.92 |  | 32.8542
-3.97 |  | 22.7542
-4.02 |  | 23.6932
-4.07 |  | 19.194
-4.12 |  | 25.4314
-4.17 |  | 21.0578
-4.22 |  | 18.0817
-4.27 |  | 18.7057
-4.32 |  | 24.839
-4.37 |  | 26.8699
-4.42 |  | 33.5328
-4.47 |  | 17.5431
-4.52 |  | 20.7239
-4.57 |  | 18.3266
-4.62 |  | 22.3825
-4.67 |  | 25.02
-4.72 |  | 14.1862
-4.77 |  | 11.6803
-4.82 |  | 17.0217
-4.87 |  | 21.4658
-4.92 |  | 24.6499

## O1s Scan
﻿CSIR-IIP
Axis | Energy | Elements= | 241
E:\IIT Mandi\2026\External User From Outside Of HP\April 2026\XPS_AMRC IIT Mandi_30.April.2026\Manish Kumar_XPS\MK-1\O1s Scan.VGD
Binding Energy (E)
eV |  | Counts / s
545.08 |  | 68367
544.98 |  | 68466.4
544.88 |  | 68212
544.78 |  | 68114.4
544.68 |  | 68038.3
544.58 |  | 68276.4
544.48 |  | 68697.6
544.38 |  | 67312.9
544.28 |  | 67494.5
544.18 |  | 67995.1
544.08 |  | 68304
543.98 |  | 68186.1
543.88 |  | 67760
543.78 |  | 67778.5
543.68 |  | 67422
543.58 |  | 66393.7
543.48 |  | 67594.3
543.38 |  | 67069.9
543.28 |  | 67076
543.18 |  | 67283.1
543.08 |  | 67363.6
542.98 |  | 67170.1
542.88 |  | 67643.6
542.78 |  | 66950.8
542.68 |  | 66966
542.58 |  | 67125.9
542.48 |  | 67186.6
542.38 |  | 67356.7
542.28 |  | 67436.6
542.18 |  | 67562.1
542.08 |  | 67014.3
541.98 |  | 66938.2
541.88 |  | 67004.8
541.78 |  | 66756.1
541.68 |  | 67197.7
541.58 |  | 67545.7
541.48 |  | 66873.7
541.38 |  | 67620.9
541.28 |  | 66922
541.18 |  | 66455.6
541.08 |  | 66934.9
540.98 |  | 67130.5
540.88 |  | 67110.1
540.78 |  | 66872.9
540.68 |  | 66208.7
540.58 |  | 67018.2
540.48 |  | 67147.6
540.38 |  | 67212.6
540.28 |  | 67111.5
540.18 |  | 67476.2
540.08 |  | 66607.7
539.98 |  | 66700.6
539.88 |  | 66480.9
539.78 |  | 66782.3
539.68 |  | 66287.4
539.58 |  | 66532.2
539.48 |  | 66305.4
539.38 |  | 66346
539.28 |  | 66086.7
539.18 |  | 66306.1
539.08 |  | 66695.4
538.98 |  | 66090.4
538.88 |  | 66467.4
538.78 |  | 66422.9
538.68 |  | 66220.5
538.58 |  | 66326.3
538.48 |  | 65801.4
538.38 |  | 66247.2
538.28 |  | 66458.6
538.18 |  | 65677.1
538.08 |  | 65617.7
537.98 |  | 65947.6
537.88 |  | 65741.6
537.78 |  | 65350.1
537.68 |  | 65404.1
537.58 |  | 65244
537.48 |  | 66000.3
537.38 |  | 65269.1
537.28 |  | 65311.1
537.18 |  | 65035.3
537.08 |  | 65041.8
536.98 |  | 64990.4
536.88 |  | 65508.3
536.78 |  | 65280.7
536.68 |  | 64676.4
536.58 |  | 65154.3
536.48 |  | 65145
536.38 |  | 65178.9
536.28 |  | 65693.4
536.18 |  | 65298.3
536.08 |  | 65353.1
535.98 |  | 65194.2
535.88 |  | 65205.9
535.78 |  | 64731.8
535.68 |  | 65314.3
535.58 |  | 65523.1
535.48 |  | 65652.1
535.38 |  | 66543.2
535.28 |  | 66271.4
535.18 |  | 66434.5
535.08 |  | 66896.8
534.98 |  | 66998.7
534.88 |  | 67500.1
534.78 |  | 67576.8
534.68 |  | 68866.7
534.58 |  | 68607.7
534.48 |  | 69544.5
534.38 |  | 70429.8
534.28 |  | 70951.1
534.18 |  | 70952.8
534.08 |  | 71568.2
533.98 |  | 72955.4
533.88 |  | 73744.9
533.78 |  | 74515.5
533.68 |  | 75891.8
533.58 |  | 77429.2
533.48 |  | 78385.3
533.38 |  | 79785.7
533.28 |  | 80978.9
533.18 |  | 82249.4
533.08 |  | 84281.7
532.98 |  | 85604.6
532.88 |  | 88221.5
532.78 |  | 90381.3
532.68 |  | 93306.6
532.58 |  | 95617.5
532.48 |  | 98443.2
532.38 |  | 101485
532.28 |  | 104935
532.18 |  | 107510
532.08 |  | 109846
531.98 |  | 112397
531.88 |  | 114767
531.78 |  | 116998
531.68 |  | 116942
531.58 |  | 117974
531.48 |  | 118282
531.38 |  | 117054
531.28 |  | 115437
531.18 |  | 114168
531.08 |  | 112612
530.98 |  | 111071
530.88 |  | 109095
530.78 |  | 108253
530.68 |  | 106927
530.58 |  | 105493
530.48 |  | 105049
530.38 |  | 103152
530.28 |  | 102078
530.18 |  | 99131.7
530.08 |  | 95942.5
529.98 |  | 93572.7
529.88 |  | 89469.2
529.78 |  | 85737.3
529.68 |  | 81954.6
529.58 |  | 79427.4
529.48 |  | 75955.4
529.38 |  | 74207.2
529.28 |  | 70542.9
529.18 |  | 69252.2
529.08 |  | 67931.4
528.98 |  | 66529.8
528.88 |  | 66211.6
528.78 |  | 65193.5
528.68 |  | 64873.7
528.58 |  | 64589
528.48 |  | 63645.8
528.38 |  | 63374
528.28 |  | 63516.1
528.18 |  | 63258.4
528.08 |  | 62766.2
527.98 |  | 63120.5
527.88 |  | 63221.8
527.78 |  | 62912.7
527.68 |  | 62713.1
527.58 |  | 63161.8
527.48 |  | 62041.5
527.38 |  | 62336.5
527.28 |  | 62247.5
527.18 |  | 62088
527.08 |  | 62233.7
526.98 |  | 62362
526.88 |  | 62264.7
526.78 |  | 61896
526.68 |  | 62405.5
526.58 |  | 61506.2
526.48 |  | 62182.2
526.38 |  | 61997.2
526.28 |  | 61958.4
526.18 |  | 62479.4
526.08 |  | 61946.8
525.98 |  | 61890.7
525.88 |  | 62038.4
525.78 |  | 62071.8
525.68 |  | 61781.2
525.58 |  | 61897.5
525.48 |  | 62119.3
525.38 |  | 61780.8
525.28 |  | 62199.9
525.18 |  | 61843.6
525.08 |  | 61530.1
524.98 |  | 62153.4
524.88 |  | 61900.4
524.78 |  | 61894.4
524.68 |  | 62003.7
524.58 |  | 62194
524.48 |  | 62532.4
524.38 |  | 61941.7
524.28 |  | 62155.6
524.18 |  | 61491.1
524.08 |  | 62159.5
523.98 |  | 61958.1
523.88 |  | 62377.6
523.78 |  | 62358.4
523.68 |  | 62926.6
523.58 |  | 61855
523.48 |  | 62094.4
523.38 |  | 62856.3
523.28 |  | 62270.2
523.18 |  | 61994.3
523.08 |  | 62139
522.98 |  | 62754.7
522.88 |  | 62296.1
522.78 |  | 62003.7
522.68 |  | 61433.5
522.58 |  | 62027.2
522.48 |  | 62000.6
522.38 |  | 62581.2
522.28 |  | 62221.5
522.18 |  | 62487.7
522.08 |  | 62451.6
521.98 |  | 62722.1
521.88 |  | 62259.8
521.78 |  | 62205.4
521.68 |  | 62338.9
521.58 |  | 62320
521.48 |  | 62223.8
521.38 |  | 62378.3
521.28 |  | 62873.3
521.18 |  | 62566.8
521.08 |  | 62771

## C1s Scan
﻿CSIR-IIP
Axis | Energy | Elements= | 211
E:\IIT Mandi\2026\External User From Outside Of HP\April 2026\XPS_AMRC IIT Mandi_30.April.2026\Manish Kumar_XPS\MK-1\C1s Scan.VGD
Binding Energy (E)
eV |  | Counts / s
298.08 |  | 41780.5
297.98 |  | 41757.9
297.88 |  | 42120
297.78 |  | 41652.1
297.68 |  | 41701.4
297.58 |  | 41557.7
297.48 |  | 41378.3
297.38 |  | 41572.7
297.28 |  | 42052.3
297.18 |  | 41594.5
297.08 |  | 41128
296.98 |  | 41746.7
296.88 |  | 41539.2
296.78 |  | 41731.4
296.68 |  | 41512.6
296.58 |  | 41611.2
296.48 |  | 41707.8
296.38 |  | 41822.1
296.28 |  | 41551.4
296.18 |  | 41303.8
296.08 |  | 41276.1
295.98 |  | 41589.3
295.88 |  | 42087
295.78 |  | 41577.4
295.68 |  | 41638.2
295.58 |  | 41562.2
295.48 |  | 41406.4
295.38 |  | 41283
295.28 |  | 41450.3
295.18 |  | 41427.3
295.08 |  | 41344.3
294.98 |  | 41670.6
294.88 |  | 41429.3
294.78 |  | 41566.5
294.68 |  | 41314.1
294.58 |  | 41850.2
294.48 |  | 41268.1
294.38 |  | 41979.4
294.28 |  | 41375.3
294.18 |  | 41093.8
294.08 |  | 41807
293.98 |  | 41376.7
293.88 |  | 41488.5
293.78 |  | 41653.2
293.68 |  | 41895.7
293.58 |  | 41754.2
293.48 |  | 41682.7
293.38 |  | 41983
293.28 |  | 41589.1
293.18 |  | 42072
293.08 |  | 42195.2
292.98 |  | 41699
292.88 |  | 41660.1
292.78 |  | 41908.5
292.68 |  | 41961.7
292.58 |  | 42271.9
292.48 |  | 41796.7
292.38 |  | 41747.2
292.28 |  | 41540.5
292.18 |  | 42211.9
292.08 |  | 42477.9
291.98 |  | 42320.1
291.88 |  | 41694
291.78 |  | 41663.1
291.68 |  | 42490
291.58 |  | 42148.2
291.48 |  | 42603
291.38 |  | 42254.5
291.28 |  | 42204.8
291.18 |  | 42490
291.08 |  | 42674.5
290.98 |  | 43061.4
290.88 |  | 42226.1
290.78 |  | 42974.9
290.68 |  | 43337.9
290.58 |  | 42882.8
290.48 |  | 43133.5
290.38 |  | 42988.5
290.28 |  | 43467.3
290.18 |  | 43475.4
290.08 |  | 43331.6
289.98 |  | 44110.5
289.88 |  | 44080.7
289.78 |  | 45013.6
289.68 |  | 45849.3
289.58 |  | 46145.8
289.48 |  | 47011.4
289.38 |  | 47515.1
289.28 |  | 48336.3
289.18 |  | 48486.5
289.08 |  | 49619.5
288.98 |  | 50482.9
288.88 |  | 50811
288.78 |  | 51193
288.68 |  | 51300.6
288.58 |  | 51635.5
288.48 |  | 51186
288.38 |  | 51193.2
288.28 |  | 50162.4
288.18 |  | 48873.4
288.08 |  | 48561.8
287.98 |  | 47427.7
287.88 |  | 47263.6
287.78 |  | 47046.6
287.68 |  | 46317.8
287.58 |  | 45903.8
287.48 |  | 46373.7
287.38 |  | 46658.5
287.28 |  | 46929.4
287.18 |  | 47146.1
287.08 |  | 47580
286.98 |  | 48592.7
286.88 |  | 48915.5
286.78 |  | 49993
286.68 |  | 50733.3
286.58 |  | 51859.8
286.48 |  | 53034.6
286.38 |  | 54110
286.28 |  | 55425.7
286.18 |  | 57650
286.08 |  | 60116.8
285.98 |  | 62310.3
285.88 |  | 65676.6
285.78 |  | 68359
285.68 |  | 71357.9
285.58 |  | 74215.6
285.48 |  | 77243.5
285.38 |  | 79216
285.28 |  | 81280.9
285.18 |  | 81860.4
285.08 |  | 81790
284.98 |  | 80583.2
284.88 |  | 78815.1
284.78 |  | 75598.8
284.68 |  | 71665.2
284.58 |  | 68168.4
284.48 |  | 65076.4
284.38 |  | 60352.9
284.28 |  | 56605.2
284.18 |  | 54335.7
284.08 |  | 50658.1
283.98 |  | 49133.3
283.88 |  | 47384.6
283.78 |  | 45623.3
283.68 |  | 44502.5
283.58 |  | 43472.1
283.48 |  | 42485.6
283.38 |  | 42257.6
283.28 |  | 41399.8
283.18 |  | 41303
283.08 |  | 40936.7
282.98 |  | 40335.7
282.88 |  | 40472.3
282.78 |  | 40043.8
282.68 |  | 40069.4
282.58 |  | 39454.6
282.48 |  | 39839.6
282.38 |  | 39536.9
282.28 |  | 40013.3
282.18 |  | 39258
282.08 |  | 39673.1
281.98 |  | 39505
281.88 |  | 39153.3
281.78 |  | 39106.1
281.68 |  | 39119.7
281.58 |  | 39185.9
281.48 |  | 39157.7
281.38 |  | 38887.6
281.28 |  | 39359.5
281.18 |  | 38839.6
281.08 |  | 38867.2
280.98 |  | 39840.2
280.88 |  | 39523
280.78 |  | 38745.5
280.68 |  | 39407.1
280.58 |  | 39016.2
280.48 |  | 39108.3
280.38 |  | 39174.7
280.28 |  | 39480.2
280.18 |  | 39088.1
280.08 |  | 39230.3
279.98 |  | 39190
279.88 |  | 38758.8
279.78 |  | 39164.7
279.68 |  | 38959.2
279.58 |  | 39177.3
279.48 |  | 39496.3
279.38 |  | 38988.6
279.28 |  | 39334
279.18 |  | 39067.3
279.08 |  | 39074.7
278.98 |  | 39050.8
278.88 |  | 39495
278.78 |  | 39129.8
278.68 |  | 39362.2
278.58 |  | 39395.3
278.48 |  | 38951.6
278.38 |  | 39146.9
278.28 |  | 38566.8
278.18 |  | 39509.2
278.08 |  | 39221.3
277.98 |  | 38863.2
277.88 |  | 39415
277.78 |  | 38777.5
277.68 |  | 39285.1
277.58 |  | 39050.6
277.48 |  | 39487.8
277.38 |  | 39625.6
277.28 |  | 39695.6
277.18 |  | 39290.7
277.08 |  | 39341.8

## XPS Survey
﻿CSIR-IIP
Axis | Energy | Elements= | 1361
E:\IIT Mandi\2026\External User From Outside Of HP\April 2026\XPS_AMRC IIT Mandi_30.April.2026\Manish Kumar_XPS\MK-1\XPS Survey.VGD
Binding Energy (E) |  |  |  | Backgnd.
eV |  | Counts / s |  | Counts / s
1350.08 |  | 578165 |  | 0
1349.08 |  | 578592 |  | 0
1348.08 |  | 568524 |  | 0
1347.08 |  | 565491 |  | 0
1346.08 |  | 564603 |  | 0
1345.08 |  | 560642 |  | 0
1344.08 |  | 556128 |  | 0
1343.08 |  | 561532 |  | 0
1342.08 |  | 554496 |  | 0
1341.08 |  | 554952 |  | 0
1340.08 |  | 552610 |  | 0
1339.08 |  | 552590 |  | 0
1338.08 |  | 546563 |  | 0
1337.08 |  | 540983 |  | 0
1336.08 |  | 539226 |  | 0
1335.08 |  | 537280 |  | 0
1334.08 |  | 532114 |  | 0
1333.08 |  | 528361 |  | 0
1332.08 |  | 526305 |  | 0
1331.08 |  | 522156 |  | 0
1330.08 |  | 523454 |  | 0
1329.08 |  | 518684 |  | 0
1328.08 |  | 519791 |  | 0
1327.08 |  | 511386 |  | 0
1326.08 |  | 510664 |  | 0
1325.08 |  | 509980 |  | 0
1324.08 |  | 503715 |  | 0
1323.08 |  | 515036 |  | 0
1322.08 |  | 503526 |  | 0
1321.08 |  | 506011 |  | 0
1320.08 |  | 506754 |  | 0
1319.08 |  | 499263 |  | 0
1318.08 |  | 498671 |  | 0
1317.08 |  | 497900 |  | 0
1316.08 |  | 498183 |  | 0
1315.08 |  | 495377 |  | 0
1314.08 |  | 492758 |  | 0
1313.08 |  | 496900 |  | 0
1312.08 |  | 486627 |  | 0
1311.08 |  | 489333 |  | 0
1310.08 |  | 495731 |  | 0
1309.08 |  | 488283 |  | 0
1308.08 |  | 487007 |  | 0
1307.08 |  | 484650 |  | 0
1306.08 |  | 484154 |  | 0
1305.08 |  | 486387 |  | 0
1304.08 |  | 477648 |  | 0
1303.08 |  | 479333 |  | 0
1302.08 |  | 479598 |  | 0
1301.08 |  | 476211 |  | 0
1300.08 |  | 476236 |  | 0
1299.08 |  | 472178 |  | 0
1298.08 |  | 473195 |  | 0
1297.08 |  | 469409 |  | 0
1296.08 |  | 472662 |  | 0
1295.08 |  | 469868 |  | 0
1294.08 |  | 468883 |  | 0
1293.08 |  | 464823 |  | 0
1292.08 |  | 462073 |  | 0
1291.08 |  | 466541 |  | 0
1290.08 |  | 462519 |  | 0
1289.08 |  | 467534 |  | 0
1288.08 |  | 467702 |  | 0
1287.08 |  | 465145 |  | 0
1286.08 |  | 464981 |  | 0
1285.08 |  | 462988 |  | 0
1284.08 |  | 458780 |  | 0
1283.08 |  | 458501 |  | 0
1282.08 |  | 456722 |  | 0
1281.08 |  | 456965 |  | 0
1280.08 |  | 457970 |  | 0
1279.08 |  | 457795 |  | 0
1278.08 |  | 456925 |  | 0
1277.08 |  | 447748 |  | 0
1276.08 |  | 456619 |  | 0
1275.08 |  | 449673 |  | 0
1274.08 |  | 454600 |  | 0
1273.08 |  | 456015 |  | 0
1272.08 |  | 452414 |  | 0
1271.08 |  | 452641 |  | 0
1270.08 |  | 444115 |  | 0
1269.08 |  | 450683 |  | 0
1268.08 |  | 450434 |  | 0
1267.08 |  | 450143 |  | 0
1266.08 |  | 449005 |  | 0
1265.08 |  | 452164 |  | 0
1264.08 |  | 449420 |  | 0
1263.08 |  | 448574 |  | 0
1262.08 |  | 449605 |  | 0
1261.08 |  | 448627 |  | 0
1260.08 |  | 453482 |  | 0
1259.08 |  | 448632 |  | 0
1258.08 |  | 453405 |  | 0
1257.08 |  | 451660 |  | 0
1256.08 |  | 448370 |  | 0
1255.08 |  | 449333 |  | 0
1254.08 |  | 450659 |  | 0
1253.08 |  | 455144 |  | 0
1252.08 |  | 453497 |  | 0
1251.08 |  | 452472 |  | 0
1250.08 |  | 454046 |  | 0
1249.08 |  | 457929 |  | 0
1248.08 |  | 462100 |  | 0
1247.08 |  | 458097 |  | 0
1246.08 |  | 459546 |  | 0
1245.08 |  | 464330 |  | 0
1244.08 |  | 464096 |  | 0
1243.08 |  | 462814 |  | 0
1242.08 |  | 458180 |  | 0
1241.08 |  | 465058 |  | 0
1240.08 |  | 456038 |  | 0
1239.08 |  | 456964 |  | 0
1238.08 |  | 453998 |  | 0
1237.08 |  | 447685 |  | 0
1236.08 |  | 442860 |  | 0
1235.08 |  | 441343 |  | 0
1234.08 |  | 439943 |  | 0
1233.08 |  | 436795 |  | 0
1232.08 |  | 433574 |  | 0
1231.08 |  | 435212 |  | 0
1230.08 |  | 436098 |  | 0
1229.08 |  | 441214 |  | 0
1228.08 |  | 436628 |  | 0
1227.08 |  | 438697 |  | 0
1226.08 |  | 436830 |  | 0
1225.08 |  | 440772 |  | 0
1224.08 |  | 439033 |  | 0
1223.08 |  | 436100 |  | 0
1222.08 |  | 437564 |  | 0
1221.08 |  | 433614 |  | 0
1220.08 |  | 426638 |  | 0
1219.08 |  | 424412 |  | 0
1218.08 |  | 414346 |  | 0
1217.08 |  | 415690 |  | 0
1216.08 |  | 405576 |  | 0
1215.08 |  | 399375 |  | 0
1214.08 |  | 398755 |  | 0
1213.08 |  | 390120 |  | 0
1212.08 |  | 387738 |  | 0
1211.08 |  | 385805 |  | 0
1210.08 |  | 378935 |  | 0
1209.08 |  | 377388 |  | 0
1208.08 |  | 377513 |  | 0
1207.08 |  | 379400 |  | 0
1206.08 |  | 373896 |  | 0
1205.08 |  | 377250 |  | 0
1204.08 |  | 378732 |  | 0
1203.08 |  | 374169 |  | 0
1202.08 |  | 376098 |  | 0
1201.08 |  | 376473 |  | 0
1200.08 |  | 376926 |  | 0
1199.08 |  | 373570 |  | 0
1198.08 |  | 376816 |  | 0
1197.08 |  | 372312 |  | 0
1196.08 |  | 373380 |  | 0
1195.08 |  | 374216 |  | 0
1194.08 |  | 377133 |  | 0
1193.08 |  | 374185 |  | 0
1192.08 |  | 372196 |  | 0
1191.08 |  | 370777 |  | 0
1190.08 |  | 379937 |  | 0
1189.08 |  | 372799 |  | 0
1188.08 |  | 374792 |  | 0
1187.08 |  | 372703 |  | 0
1186.08 |  | 377929 |  | 0
1185.08 |  | 372767 |  | 0
1184.08 |  | 373683 |  | 0
1183.08 |  | 379016 |  | 0
1182.08 |  | 378326 |  | 0
1181.08 |  | 373598 |  | 0
1180.08 |  | 374701 |  | 0
1179.08 |  | 375703 |  | 0
1178.08 |  | 373279 |  | 0
1177.08 |  | 374850 |  | 0
1176.08 |  | 377939 |  | 0
1175.08 |  | 375510 |  | 0
1174.08 |  | 372959 |  | 0
1173.08 |  | 375831 |  | 0
1172.08 |  | 375797 |  | 0
1171.08 |  | 380651 |  | 0
1170.08 |  | 375579 |  | 0
1169.08 |  | 373142 |  | 0
1168.08 |  | 376062 |  | 0
1167.08 |  | 374953 |  | 0
1166.08 |  | 373155 |  | 0
1165.08 |  | 376626 |  | 0
1164.08 |  | 378548 |  | 0
1163.08 |  | 377972 |  | 0
1162.08 |  | 379095 |  | 0
1161.08 |  | 378571 |  | 0
1160.08 |  | 375342 |  | 0
1159.08 |  | 375888 |  | 0
1158.08 |  | 374671 |  | 0
1157.08 |  | 378024 |  | 0
1156.08 |  | 380368 |  | 0
1155.08 |  | 378877 |  | 0
1154.08 |  | 381511 |  | 0
1153.08 |  | 379430 |  | 0
1152.08 |  | 379301 |  | 0
1151.08 |  | 375931 |  | 0
1150.08 |  | 380592 |  | 0
1149.08 |  | 378616 |  | 0
1148.08 |  | 377864 |  | 0
1147.08 |  | 376642 |  | 0
1146.08 |  | 381358 |  | 0
1145.08 |  | 381412 |  | 0
1144.08 |  | 379797 |  | 0
1143.08 |  | 376421 |  | 0
1142.08 |  | 378617 |  | 0
1141.08 |  | 381287 |  | 0
1140.08 |  | 379620 |  | 0
1139.08 |  | 381688 |  | 0
1138.08 |  | 377773 |  | 0
1137.08 |  | 378955 |  | 0
1136.08 |  | 379264 |  | 0
1135.08 |  | 381154 |  | 0
1134.08 |  | 380056 |  | 0
1133.08 |  | 382668 |  | 0
1132.08 |  | 381978 |  | 0
1131.08 |  | 380915 |  | 0
1130.08 |  | 381937 |  | 0
1129.08 |  | 381198 |  | 0
1128.08 |  | 380595 |  | 0
1127.08 |  | 380172 |  | 0
1126.08 |  | 381817 |  | 0
1125.08 |  | 385348 |  | 0
1124.08 |  | 381716 |  | 0
1123.08 |  | 382219 |  | 0
1122.08 |  | 383681 |  | 0
1121.08 |  | 384825 |  | 0
1120.08 |  | 381962 |  | 0
1119.08 |  | 383838 |  | 0
1118.08 |  | 384960 |  | 0
1117.08 |  | 383723 |  | 0
1116.08 |  | 388569 |  | 0
1115.08 |  | 388494 |  | 0
1114.08 |  | 391386 |  | 0
1113.08 |  | 386660 |  | 0
1112.08 |  | 385203 |  | 0
1111.08 |  | 386265 |  | 0
1110.08 |  | 388477 |  | 0
1109.08 |  | 388534 |  | 0
1108.08 |  | 389333 |  | 0
1107.08 |  | 392010 |  | 0
1106.08 |  | 389741 |  | 0
1105.08 |  | 388791 |  | 0
1104.08 |  | 393186 |  | 0
1103.08 |  | 389673 |  | 0
1102.08 |  | 389763 |  | 0
1101.08 |  | 389236 |  | 0
1100.08 |  | 388690 |  | 0
1099.08 |  | 391671 |  | 0
1098.08 |  | 390158 |  | 0
1097.08 |  | 390246 |  | 0
1096.08 |  | 393132 |  | 0
1095.08 |  | 389035 |  | 0
1094.08 |  | 391979 |  | 0
1093.08 |  | 391952 |  | 0
1092.08 |  | 386910 |  | 0
1091.08 |  | 391754 |  | 0
1090.08 |  | 391537 |  | 0
1089.08 |  | 391685 |  | 0
1088.08 |  | 394475 |  | 0
1087.08 |  | 392596 |  | 0
1086.08 |  | 392712 |  | 0
1085.08 |  | 396898 |  | 0
1084.08 |  | 392832 |  | 0
1083.08 |  | 391897 |  | 0
1082.08 |  | 396734 |  | 0
1081.08 |  | 397786 |  | 0
1080.08 |  | 396467 |  | 0
1079.08 |  | 394051 |  | 0
1078.08 |  | 392189 |  | 0
1077.08 |  | 391789 |  | 0
1076.08 |  | 394377 |  | 0
1075.08 |  | 392653 |  | 0
1074.08 |  | 393174 |  | 0
1073.08 |  | 394581 |  | 0
1072.08 |  | 399437 |  | 0
1071.08 |  | 399912 |  | 0
1070.08 |  | 394099 |  | 0
1069.08 |  | 396718 |  | 0
1068.08 |  | 393667 |  | 0
1067.08 |  | 396771 |  | 0
1066.08 |  | 393841 |  | 0
1065.08 |  | 394502 |  | 0
1064.08 |  | 393485 |  | 0
1063.08 |  | 397344 |  | 0
1062.08 |  | 395765 |  | 0
1061.08 |  | 396991 |  | 0
1060.08 |  | 397245 |  | 0
1059.08 |  | 398477 |  | 0
1058.08 |  | 400658 |  | 0
1057.08 |  | 395377 |  | 0
1056.08 |  | 397490 |  | 0
1055.08 |  | 395852 |  | 0
1054.08 |  | 398039 |  | 0
1053.08 |  | 398308 |  | 0
1052.08 |  | 400156 |  | 0
1051.08 |  | 396657 |  | 0
1050.08 |  | 401552 |  | 0
1049.08 |  | 401488 |  | 0
1048.08 |  | 401153 |  | 0
1047.08 |  | 400788 |  | 0
1046.08 |  | 400688 |  | 0
1045.08 |  | 400892 |  | 0
1044.08 |  | 400529 |  | 0
1043.08 |  | 402147 |  | 0
1042.08 |  | 400710 |  | 0
1041.08 |  | 400597 |  | 0
1040.08 |  | 403229 |  | 0
1039.08 |  | 401649 |  | 0
1038.08 |  | 402789 |  | 0
1037.08 |  | 402954 |  | 0
1036.08 |  | 403558 |  | 0
1035.08 |  | 405557 |  | 0
1034.08 |  | 407277 |  | 0
1033.08 |  | 408372 |  | 0
1032.08 |  | 407075 |  | 0
1031.08 |  | 408464 |  | 0
1030.08 |  | 409812 |  | 0
1029.08 |  | 409389 |  | 0
1028.08 |  | 410570 |  | 0
1027.08 |  | 407217 |  | 0
1026.08 |  | 411897 |  | 0
1025.08 |  | 411501 |  | 0
1024.08 |  | 413776 |  | 0
1023.08 |  | 412670 |  | 0
1022.08 |  | 413790 |  | 0
1021.08 |  | 413598 |  | 0
1020.08 |  | 416133 |  | 0
1019.08 |  | 417290 |  | 0
1018.08 |  | 418409 |  | 0
1017.08 |  | 417898 |  | 0
1016.08 |  | 417208 |  | 0
1015.08 |  | 417740 |  | 0
1014.08 |  | 417789 |  | 0
1013.08 |  | 416197 |  | 0
1012.08 |  | 417986 |  | 0
1011.08 |  | 422242 |  | 0
1010.08 |  | 421402 |  | 0
1009.08 |  | 417145 |  | 0
1008.08 |  | 416816 |  | 0
1007.08 |  | 422189 |  | 0
1006.08 |  | 422770 |  | 0
1005.08 |  | 420245 |  | 0
1004.08 |  | 422784 |  | 0
1003.08 |  | 425645 |  | 0
1002.08 |  | 428576 |  | 0
1001.08 |  | 425383 |  | 0
1000.08 |  | 427667 |  | 0
999.08 |  | 431614 |  | 0
998.08 |  | 432267 |  | 0
997.08 |  | 432779 |  | 0
996.08 |  | 428599 |  | 0
995.08 |  | 430903 |  | 0
994.08 |  | 428419 |  | 0
993.08 |  | 427305 |  | 0
992.08 |  | 424301 |  | 0
991.08 |  | 423799 |  | 0
990.08 |  | 423137 |  | 0
989.08 |  | 422732 |  | 0
988.08 |  | 416138 |  | 0
987.08 |  | 423834 |  | 0
986.08 |  | 417336 |  | 0
985.08 |  | 416587 |  | 0
984.08 |  | 421187 |  | 0
983.08 |  | 422532 |  | 0
982.08 |  | 426502 |  | 0
981.08 |  | 429777 |  | 0
980.08 |  | 437441 |  | 0
979.08 |  | 442127 |  | 0
978.08 |  | 447553 |  | 0
977.08 |  | 452305 |  | 0
976.08 |  | 453861 |  | 0
975.08 |  | 459191 |  | 0
974.08 |  | 457708 |  | 0
973.08 |  | 452700 |  | 0
972.08 |  | 440582 |  | 0
971.08 |  | 436246 |  | 0
970.08 |  | 423184 |  | 0
969.08 |  | 416654 |  | 0
968.08 |  | 407364 |  | 0
967.08 |  | 396470 |  | 0
966.08 |  | 393960 |  | 0
965.08 |  | 389008 |  | 0
964.08 |  | 391151 |  | 0
963.08 |  | 386664 |  | 0
962.08 |  | 382169 |  | 0
961.08 |  | 384622 |  | 0
960.08 |  | 383440 |  | 0
959.08 |  | 383756 |  | 0
958.08 |  | 381762 |  | 0
957.08 |  | 380808 |  | 0
956.08 |  | 384008 |  | 0
955.08 |  | 382588 |  | 0
954.08 |  | 381991 |  | 0
953.08 |  | 383094 |  | 0
952.08 |  | 383548 |  | 0
951.08 |  | 385440 |  | 0
950.08 |  | 390000 |  | 0
949.08 |  | 388091 |  | 0
948.08 |  | 387867 |  | 0
947.08 |  | 386486 |  | 0
946.08 |  | 387053 |  | 0
945.08 |  | 393442 |  | 0
944.08 |  | 392768 |  | 0
943.08 |  | 398844 |  | 0
942.08 |  | 399412 |  | 0
941.08 |  | 398946 |  | 0
940.08 |  | 399833 |  | 0
939.08 |  | 394339 |  | 0
938.08 |  | 394849 |  | 0
937.08 |  | 391468 |  | 0
936.08 |  | 390421 |  | 0
935.08 |  | 387849 |  | 0
934.08 |  | 387806 |  | 0
933.08 |  | 385965 |  | 0
932.08 |  | 385993 |  | 0
931.08 |  | 380608 |  | 0
930.08 |  | 381368 |  | 0
929.08 |  | 384574 |  | 0
928.08 |  | 383340 |  | 0
927.08 |  | 383804 |  | 0
926.08 |  | 380185 |  | 0
925.08 |  | 384716 |  | 0
924.08 |  | 387623 |  | 0
923.08 |  | 379733 |  | 0
922.08 |  | 383916 |  | 0
921.08 |  | 383465 |  | 0
920.08 |  | 382161 |  | 0
919.08 |  | 380488 |  | 0
918.08 |  | 382553 |  | 0
917.08 |  | 387302 |  | 0
916.08 |  | 389647 |  | 0
915.08 |  | 388050 |  | 0
914.08 |  | 382073 |  | 0
913.08 |  | 384272 |  | 0
912.08 |  | 386753 |  | 0
911.08 |  | 390855 |  | 0
910.08 |  | 388564 |  | 0
909.08 |  | 392274 |  | 0
908.08 |  | 390000 |  | 0
907.08 |  | 389540 |  | 0
906.08 |  | 390171 |  | 0
905.08 |  | 389397 |  | 0
904.08 |  | 391828 |  | 0
903.08 |  | 391075 |  | 0
902.08 |  | 394475 |  | 0
901.08 |  | 392915 |  | 0
900.08 |  | 391845 |  | 0
899.08 |  | 394949 |  | 0
898.08 |  | 389094 |  | 0
897.08 |  | 389572 |  | 0
896.08 |  | 391700 |  | 0
895.08 |  | 389051 |  | 0
894.08 |  | 395405 |  | 0
893.08 |  | 397134 |  | 0
892.08 |  | 395328 |  | 0
891.08 |  | 393423 |  | 0
890.08 |  | 392056 |  | 0
889.08 |  | 398742 |  | 0
888.08 |  | 396395 |  | 0
887.08 |  | 394922 |  | 0
886.08 |  | 395051 |  | 0
885.08 |  | 397255 |  | 0
884.08 |  | 398579 |  | 0
883.08 |  | 399294 |  | 0
882.08 |  | 399395 |  | 0
881.08 |  | 397096 |  | 0
880.08 |  | 396441 |  | 0
879.08 |  | 399397 |  | 0
878.08 |  | 393751 |  | 0
877.08 |  | 401275 |  | 0
876.08 |  | 400217 |  | 0
875.08 |  | 402755 |  | 0
874.08 |  | 399486 |  | 0
873.08 |  | 401927 |  | 0
872.08 |  | 400405 |  | 0
871.08 |  | 399729 |  | 0
870.08 |  | 400682 |  | 0
869.08 |  | 403140 |  | 0
868.08 |  | 400328 |  | 0
867.08 |  | 401226 |  | 0
866.08 |  | 399804 |  | 0
865.08 |  | 400224 |  | 0
864.08 |  | 403807 |  | 0
863.08 |  | 405397 |  | 0
862.08 |  | 402377 |  | 0
861.08 |  | 403183 |  | 0
860.08 |  | 403852 |  | 0
859.08 |  | 405580 |  | 0
858.08 |  | 406697 |  | 0
857.08 |  | 404326 |  | 0
856.08 |  | 409537 |  | 0
855.08 |  | 406412 |  | 0
854.08 |  | 406507 |  | 0
853.08 |  | 410432 |  | 0
852.08 |  | 405721 |  | 0
851.08 |  | 407492 |  | 0
850.08 |  | 406211 |  | 0
849.08 |  | 408585 |  | 0
848.08 |  | 407965 |  | 0
847.08 |  | 411242 |  | 0
846.08 |  | 411067 |  | 0
845.08 |  | 409872 |  | 0
844.08 |  | 414154 |  | 0
843.08 |  | 414515 |  | 0
842.08 |  | 413104 |  | 0
841.08 |  | 414655 |  | 0
840.08 |  | 416400 |  | 0
839.08 |  | 415282 |  | 0
838.08 |  | 414076 |  | 0
837.08 |  | 419685 |  | 0
836.08 |  | 417139 |  | 0
835.08 |  | 418889 |  | 0
834.08 |  | 418203 |  | 0
833.08 |  | 418647 |  | 0
832.08 |  | 417973 |  | 0
831.08 |  | 416502 |  | 0
830.08 |  | 423555 |  | 0
829.08 |  | 417373 |  | 0
828.08 |  | 421869 |  | 0
827.08 |  | 416923 |  | 0
826.08 |  | 421161 |  | 0
825.08 |  | 420703 |  | 0
824.08 |  | 420359 |  | 0
823.08 |  | 423641 |  | 0
822.08 |  | 426141 |  | 0
821.08 |  | 425237 |  | 0
820.08 |  | 423944 |  | 0
819.08 |  | 420131 |  | 0
818.08 |  | 420273 |  | 0
817.08 |  | 428585 |  | 0
816.08 |  | 425148 |  | 0
815.08 |  | 428188 |  | 0
814.08 |  | 429214 |  | 0
813.08 |  | 432113 |  | 0
812.08 |  | 436164 |  | 0
811.08 |  | 440976 |  | 0
810.08 |  | 442298 |  | 0
809.08 |  | 446698 |  | 0
808.08 |  | 442276 |  | 0
807.08 |  | 444038 |  | 0
806.08 |  | 442310 |  | 0
805.08 |  | 436869 |  | 0
804.08 |  | 435776 |  | 0
803.08 |  | 430636 |  | 0
802.08 |  | 427843 |  | 0
801.08 |  | 423445 |  | 0
800.08 |  | 424137 |  | 0
799.08 |  | 424844 |  | 0
798.08 |  | 418569 |  | 0
797.08 |  | 421581 |  | 0
796.08 |  | 422762 |  | 0
795.08 |  | 420814 |  | 0
794.08 |  | 424329 |  | 0
793.08 |  | 422409 |  | 0
792.08 |  | 423639 |  | 0
791.08 |  | 425259 |  | 0
790.08 |  | 425873 |  | 0
789.08 |  | 423164 |  | 0
788.08 |  | 421226 |  | 0
787.08 |  | 424580 |  | 0
786.08 |  | 424166 |  | 0
785.08 |  | 426155 |  | 0
784.08 |  | 426426 |  | 0
783.08 |  | 424652 |  | 0
782.08 |  | 423863 |  | 0
781.08 |  | 426328 |  | 0
780.08 |  | 429975 |  | 0
779.08 |  | 424515 |  | 0
778.08 |  | 426896 |  | 0
777.08 |  | 430747 |  | 0
776.08 |  | 427671 |  | 0
775.08 |  | 428459 |  | 0
774.08 |  | 427919 |  | 0
773.08 |  | 426713 |  | 0
772.08 |  | 429019 |  | 0
771.08 |  | 431025 |  | 0
770.08 |  | 431330 |  | 0
769.08 |  | 430774 |  | 0
768.08 |  | 431032 |  | 0
767.08 |  | 433770 |  | 0
766.08 |  | 436274 |  | 0
765.08 |  | 432034 |  | 0
764.08 |  | 434308 |  | 0
763.08 |  | 432234 |  | 0
762.08 |  | 437045 |  | 0
761.08 |  | 434447 |  | 0
760.08 |  | 434433 |  | 0
759.08 |  | 438431 |  | 0
758.08 |  | 437255 |  | 0
757.08 |  | 438321 |  | 0
756.08 |  | 433856 |  | 0
755.08 |  | 439615 |  | 0
754.08 |  | 438918 |  | 0
753.08 |  | 441475 |  | 0
752.08 |  | 437048 |  | 0
751.08 |  | 437468 |  | 0
750.08 |  | 440751 |  | 0
749.08 |  | 440398 |  | 0
748.08 |  | 444855 |  | 0
747.08 |  | 444157 |  | 0
746.08 |  | 441773 |  | 0
745.08 |  | 444817 |  | 0
744.08 |  | 446716 |  | 0
743.08 |  | 442368 |  | 0
742.08 |  | 445358 |  | 0
741.08 |  | 443178 |  | 0
740.08 |  | 446944 |  | 0
739.08 |  | 445479 |  | 0
738.08 |  | 447743 |  | 0
737.08 |  | 447356 |  | 0
736.08 |  | 443634 |  | 0
735.08 |  | 448719 |  | 0
734.08 |  | 448932 |  | 0
733.08 |  | 449213 |  | 0
732.08 |  | 448606 |  | 0
731.08 |  | 455185 |  | 0
730.08 |  | 448078 |  | 0
729.08 |  | 453240 |  | 0
728.08 |  | 454385 |  | 0
727.08 |  | 453678 |  | 0
726.08 |  | 452426 |  | 0
725.08 |  | 456507 |  | 0
724.08 |  | 454701 |  | 0
723.08 |  | 455999 |  | 0
722.08 |  | 456294 |  | 0
721.08 |  | 455536 |  | 0
720.08 |  | 453036 |  | 0
719.08 |  | 451753 |  | 0
718.08 |  | 456826 |  | 0
717.08 |  | 454743 |  | 0
716.08 |  | 459187 |  | 0
715.08 |  | 462555 |  | 0
714.08 |  | 463609 |  | 0
713.08 |  | 465878 |  | 0
712.08 |  | 465332 |  | 0
711.08 |  | 465048 |  | 0
710.08 |  | 466156 |  | 0
709.08 |  | 468336 |  | 0
708.08 |  | 469373 |  | 0
707.08 |  | 472308 |  | 0
706.08 |  | 471293 |  | 0
705.08 |  | 468505 |  | 0
704.08 |  | 469117 |  | 0
703.08 |  | 471748 |  | 0
702.08 |  | 474149 |  | 0
701.08 |  | 473833 |  | 0
700.08 |  | 471262 |  | 0
699.08 |  | 471565 |  | 0
698.08 |  | 475648 |  | 0
697.08 |  | 477271 |  | 0
696.08 |  | 478678 |  | 0
695.08 |  | 474190 |  | 0
694.08 |  | 476197 |  | 0
693.08 |  | 476434 |  | 0
692.08 |  | 477329 |  | 0
691.08 |  | 481760 |  | 0
690.08 |  | 481143 |  | 0
689.08 |  | 484087 |  | 0
688.08 |  | 491810 |  | 0
687.08 |  | 499560 |  | 0
686.08 |  | 505167 |  | 0
685.08 |  | 518503 |  | 0
684.08 |  | 534614 |  | 0
683.08 |  | 557269 |  | 0
682.08 |  | 566229 |  | 0
681.08 |  | 566005 |  | 0
680.08 |  | 557590 |  | 0
679.08 |  | 534840 |  | 0
678.08 |  | 509171 |  | 0
677.08 |  | 490732 |  | 0
676.08 |  | 476134 |  | 0
675.08 |  | 462485 |  | 0
674.08 |  | 457616 |  | 0
673.08 |  | 452368 |  | 0
672.08 |  | 448482 |  | 0
671.08 |  | 447955 |  | 0
670.08 |  | 448351 |  | 0
669.08 |  | 444436 |  | 0
668.08 |  | 444141 |  | 0
667.08 |  | 441074 |  | 0
666.08 |  | 442040 |  | 0
665.08 |  | 438061 |  | 0
664.08 |  | 441344 |  | 0
663.08 |  | 437214 |  | 0
662.08 |  | 439805 |  | 0
661.08 |  | 441243 |  | 0
660.08 |  | 440171 |  | 0
659.08 |  | 441398 |  | 0
658.08 |  | 439037 |  | 0
657.08 |  | 436800 |  | 0
656.08 |  | 440099 |  | 0
655.08 |  | 441079 |  | 0
654.08 |  | 444614 |  | 0
653.08 |  | 436352 |  | 0
652.08 |  | 442117 |  | 0
651.08 |  | 440986 |  | 0
650.08 |  | 442185 |  | 0
649.08 |  | 441984 |  | 0
648.08 |  | 445966 |  | 0
647.08 |  | 441154 |  | 0
646.08 |  | 445282 |  | 0
645.08 |  | 445347 |  | 0
644.08 |  | 444883 |  | 0
643.08 |  | 445843 |  | 0
642.08 |  | 444860 |  | 0
641.08 |  | 447119 |  | 0
640.08 |  | 446726 |  | 0
639.08 |  | 448989 |  | 0
638.08 |  | 450347 |  | 0
637.08 |  | 449533 |  | 0
636.08 |  | 446804 |  | 0
635.08 |  | 450050 |  | 0
634.08 |  | 452271 |  | 0
633.08 |  | 451475 |  | 0
632.08 |  | 451391 |  | 0
631.08 |  | 450067 |  | 0
630.08 |  | 454230 |  | 0
629.08 |  | 449920 |  | 0
628.08 |  | 456513 |  | 0
627.08 |  | 460722 |  | 0
626.08 |  | 454336 |  | 0
625.08 |  | 456849 |  | 0
624.08 |  | 455951 |  | 0
623.08 |  | 454744 |  | 0
622.08 |  | 457478 |  | 0
621.08 |  | 457856 |  | 0
620.08 |  | 460812 |  | 0
619.08 |  | 460746 |  | 0
618.08 |  | 460378 |  | 0
617.08 |  | 460946 |  | 0
616.08 |  | 459339 |  | 0
615.08 |  | 463164 |  | 0
614.08 |  | 462248 |  | 0
613.08 |  | 460807 |  | 0
612.08 |  | 465090 |  | 0
611.08 |  | 458344 |  | 0
610.08 |  | 460989 |  | 0
609.08 |  | 465040 |  | 0
608.08 |  | 465122 |  | 0
607.08 |  | 467112 |  | 0
606.08 |  | 468248 |  | 0
605.08 |  | 467385 |  | 0
604.08 |  | 466826 |  | 0
603.08 |  | 469672 |  | 0
602.08 |  | 469461 |  | 0
601.08 |  | 466387 |  | 0
600.08 |  | 470649 |  | 0
599.08 |  | 466907 |  | 0
598.08 |  | 470465 |  | 0
597.08 |  | 472846 |  | 0
596.08 |  | 469923 |  | 0
595.08 |  | 471149 |  | 0
594.08 |  | 473233 |  | 0
593.08 |  | 473230 |  | 0
592.08 |  | 476330 |  | 0
591.08 |  | 479613 |  | 0
590.08 |  | 474286 |  | 0
589.08 |  | 474537 |  | 0
588.08 |  | 473216 |  | 0
587.08 |  | 476215 |  | 0
586.08 |  | 479932 |  | 0
585.08 |  | 478461 |  | 0
584.08 |  | 484493 |  | 0
583.08 |  | 480068 |  | 0
582.08 |  | 480430 |  | 0
581.08 |  | 482244 |  | 0
580.08 |  | 479944 |  | 0
579.08 |  | 480263 |  | 0
578.08 |  | 486390 |  | 0
577.08 |  | 480920 |  | 0
576.08 |  | 490020 |  | 0
575.08 |  | 485879 |  | 0
574.08 |  | 484467 |  | 0
573.08 |  | 484620 |  | 0
572.08 |  | 487397 |  | 0
571.08 |  | 490360 |  | 0
570.08 |  | 484286 |  | 0
569.08 |  | 486898 |  | 0
568.08 |  | 485586 |  | 0
567.08 |  | 486751 |  | 0
566.08 |  | 489797 |  | 0
565.08 |  | 490865 |  | 0
564.08 |  | 492660 |  | 0
563.08 |  | 491923 |  | 0
562.08 |  | 499086 |  | 0
561.08 |  | 494233 |  | 0
560.08 |  | 495182 |  | 0
559.08 |  | 502508 |  | 0
558.08 |  | 501894 |  | 0
557.08 |  | 501430 |  | 0
556.08 |  | 501613 |  | 0
555.08 |  | 498853 |  | 0
554.08 |  | 506099 |  | 0
553.08 |  | 501940 |  | 0
552.08 |  | 508760 |  | 0
551.08 |  | 503488 |  | 0
550.08 |  | 503472 |  | 0
549.08 |  | 501605 |  | 0
548.08 |  | 501523 |  | 0
547.08 |  | 495840 |  | 0
546.08 |  | 498285 |  | 0
545.08 |  | 496755 |  | 0
544.08 |  | 496194 |  | 0
543.08 |  | 492283 |  | 0
542.08 |  | 488289 |  | 0
541.08 |  | 488294 |  | 0
540.08 |  | 486864 |  | 0
539.08 |  | 483761 |  | 0
538.08 |  | 479772 |  | 479772
537.08 |  | 487588 |  | 479729
536.08 |  | 496568 |  | 479491
535.08 |  | 522676 |  | 479023
534.08 |  | 573052 |  | 477900
533.08 |  | 661846 |  | 475510
532.08 |  | 744371 |  | 470880
531.08 |  | 729044 |  | 464115
530.08 |  | 620444 |  | 457574
529.08 |  | 512701 |  | 453556
528.08 |  | 471131 |  | 452097
527.08 |  | 461243 |  | 451627
526.08 |  | 455796 |  | 451390
525.08 |  | 451281 |  | 451281
524.08 |  | 454221 |  | 0
523.08 |  | 456338 |  | 0
522.08 |  | 453047 |  | 0
521.08 |  | 455041 |  | 0
520.08 |  | 456358 |  | 0
519.08 |  | 458431 |  | 0
518.08 |  | 459649 |  | 0
517.08 |  | 452961 |  | 0
516.08 |  | 460370 |  | 0
515.08 |  | 459060 |  | 0
514.08 |  | 457284 |  | 0
513.08 |  | 457093 |  | 0
512.08 |  | 464029 |  | 0
511.08 |  | 464221 |  | 0
510.08 |  | 460425 |  | 0
509.08 |  | 458097 |  | 0
508.08 |  | 462969 |  | 0
507.08 |  | 463952 |  | 0
506.08 |  | 462819 |  | 0
505.08 |  | 464922 |  | 0
504.08 |  | 466431 |  | 0
503.08 |  | 471468 |  | 0
502.08 |  | 473982 |  | 0
501.08 |  | 472379 |  | 0
500.08 |  | 470618 |  | 0
499.08 |  | 475094 |  | 0
498.08 |  | 477417 |  | 0
497.08 |  | 476763 |  | 0
496.08 |  | 481153 |  | 0
495.08 |  | 480337 |  | 0
494.08 |  | 487296 |  | 0
493.08 |  | 485566 |  | 0
492.08 |  | 486761 |  | 0
491.08 |  | 492068 |  | 0
490.08 |  | 494178 |  | 0
489.08 |  | 493680 |  | 0
488.08 |  | 495277 |  | 0
487.08 |  | 491902 |  | 0
486.08 |  | 493916 |  | 0
485.08 |  | 491797 |  | 0
484.08 |  | 488554 |  | 0
483.08 |  | 491812 |  | 0
482.08 |  | 491972 |  | 0
481.08 |  | 494705 |  | 0
480.08 |  | 491093 |  | 0
479.08 |  | 493833 |  | 0
478.08 |  | 499037 |  | 0
477.08 |  | 498147 |  | 0
476.08 |  | 507252 |  | 0
475.08 |  | 514502 |  | 0
474.08 |  | 521066 |  | 0
473.08 |  | 529843 |  | 0
472.08 |  | 541013 |  | 0
471.08 |  | 561944 |  | 0
470.08 |  | 595524 |  | 0
469.08 |  | 643072 |  | 0
468.08 |  | 704901 |  | 0
467.08 |  | 736875 |  | 0
466.08 |  | 724553 |  | 0
465.08 |  | 664030 |  | 0
464.08 |  | 602222 |  | 0
463.08 |  | 548220 |  | 0
462.08 |  | 513200 |  | 0
461.08 |  | 483998 |  | 0
460.08 |  | 467302 |  | 0
459.08 |  | 454029 |  | 0
458.08 |  | 446889 |  | 0
457.08 |  | 442845 |  | 0
456.08 |  | 438537 |  | 0
455.08 |  | 436209 |  | 0
454.08 |  | 436927 |  | 0
453.08 |  | 439537 |  | 0
452.08 |  | 443564 |  | 0
451.08 |  | 446419 |  | 0
450.08 |  | 448207 |  | 0
449.08 |  | 457935 |  | 0
448.08 |  | 473634 |  | 0
447.08 |  | 508138 |  | 0
446.08 |  | 566228 |  | 0
445.08 |  | 645197 |  | 0
444.08 |  | 731476 |  | 0
443.08 |  | 778836 |  | 0
442.08 |  | 728489 |  | 0
441.08 |  | 629233 |  | 0
440.08 |  | 530463 |  | 0
439.08 |  | 449834 |  | 0
438.08 |  | 397359 |  | 0
437.08 |  | 365853 |  | 0
436.08 |  | 342884 |  | 0
435.08 |  | 328574 |  | 0
434.08 |  | 318890 |  | 0
433.08 |  | 309381 |  | 0
432.08 |  | 306578 |  | 0
431.08 |  | 300941 |  | 0
430.08 |  | 298925 |  | 0
429.08 |  | 295415 |  | 0
428.08 |  | 294580 |  | 0
427.08 |  | 289796 |  | 0
426.08 |  | 291090 |  | 0
425.08 |  | 289264 |  | 0
424.08 |  | 288670 |  | 0
423.08 |  | 291987 |  | 0
422.08 |  | 287169 |  | 0
421.08 |  | 285750 |  | 0
420.08 |  | 284849 |  | 0
419.08 |  | 287689 |  | 0
418.08 |  | 285850 |  | 0
417.08 |  | 285765 |  | 0
416.08 |  | 286031 |  | 0
415.08 |  | 287407 |  | 0
414.08 |  | 288045 |  | 0
413.08 |  | 283497 |  | 0
412.08 |  | 282555 |  | 0
411.08 |  | 282045 |  | 0
410.08 |  | 287493 |  | 0
409.08 |  | 285496 |  | 0
408.08 |  | 293017 |  | 0
407.08 |  | 291028 |  | 0
406.08 |  | 287818 |  | 0
405.08 |  | 287484 |  | 0
404.08 |  | 286719 |  | 0
403.08 |  | 288250 |  | 0
402.08 |  | 290607 |  | 0
401.08 |  | 289759 |  | 0
400.08 |  | 287771 |  | 0
399.08 |  | 285270 |  | 0
398.08 |  | 286883 |  | 0
397.08 |  | 286805 |  | 0
396.08 |  | 286098 |  | 0
395.08 |  | 288680 |  | 0
394.08 |  | 285363 |  | 0
393.08 |  | 289606 |  | 0
392.08 |  | 287415 |  | 0
391.08 |  | 289484 |  | 0
390.08 |  | 285197 |  | 0
389.08 |  | 289505 |  | 0
388.08 |  | 288679 |  | 0
387.08 |  | 290005 |  | 0
386.08 |  | 288890 |  | 0
385.08 |  | 287770 |  | 0
384.08 |  | 289724 |  | 0
383.08 |  | 289607 |  | 0
382.08 |  | 290347 |  | 0
381.08 |  | 290924 |  | 0
380.08 |  | 290424 |  | 0
379.08 |  | 294412 |  | 0
378.08 |  | 291046 |  | 0
377.08 |  | 290027 |  | 0
376.08 |  | 290720 |  | 0
375.08 |  | 291867 |  | 0
374.08 |  | 293112 |  | 0
373.08 |  | 294691 |  | 0
372.08 |  | 294596 |  | 0
371.08 |  | 293969 |  | 0
370.08 |  | 293051 |  | 0
369.08 |  | 291867 |  | 0
368.08 |  | 294241 |  | 0
367.08 |  | 296234 |  | 0
366.08 |  | 294454 |  | 0
365.08 |  | 296556 |  | 0
364.08 |  | 295447 |  | 0
363.08 |  | 295151 |  | 0
362.08 |  | 299019 |  | 0
361.08 |  | 297442 |  | 0
360.08 |  | 298698 |  | 0
359.08 |  | 297444 |  | 0
358.08 |  | 298774 |  | 0
357.08 |  | 300970 |  | 0
356.08 |  | 300823 |  | 0
355.08 |  | 299560 |  | 0
354.08 |  | 298939 |  | 0
353.08 |  | 299593 |  | 0
352.08 |  | 300969 |  | 0
351.08 |  | 301559 |  | 0
350.08 |  | 302233 |  | 0
349.08 |  | 302763 |  | 0
348.08 |  | 303138 |  | 0
347.08 |  | 303213 |  | 0
346.08 |  | 302055 |  | 0
345.08 |  | 301050 |  | 0
344.08 |  | 303015 |  | 0
343.08 |  | 307965 |  | 0
342.08 |  | 306483 |  | 0
341.08 |  | 301008 |  | 0
340.08 |  | 306958 |  | 0
339.08 |  | 305638 |  | 0
338.08 |  | 307638 |  | 0
337.08 |  | 309846 |  | 0
336.08 |  | 309560 |  | 0
335.08 |  | 306186 |  | 0
334.08 |  | 310225 |  | 0
333.08 |  | 308050 |  | 0
332.08 |  | 313585 |  | 0
331.08 |  | 309668 |  | 0
330.08 |  | 312375 |  | 0
329.08 |  | 313112 |  | 0
328.08 |  | 312730 |  | 0
327.08 |  | 312563 |  | 0
326.08 |  | 313835 |  | 0
325.08 |  | 315395 |  | 0
324.08 |  | 313681 |  | 0
323.08 |  | 316090 |  | 0
322.08 |  | 317009 |  | 0
321.08 |  | 312886 |  | 0
320.08 |  | 315019 |  | 0
319.08 |  | 319720 |  | 0
318.08 |  | 317337 |  | 0
317.08 |  | 322074 |  | 0
316.08 |  | 319939 |  | 0
315.08 |  | 322457 |  | 0
314.08 |  | 321140 |  | 0
313.08 |  | 320196 |  | 0
312.08 |  | 321724 |  | 0
311.08 |  | 322509 |  | 0
310.08 |  | 321242 |  | 0
309.08 |  | 321136 |  | 0
308.08 |  | 320836 |  | 0
307.08 |  | 322768 |  | 0
306.08 |  | 324849 |  | 0
305.08 |  | 321356 |  | 0
304.08 |  | 323165 |  | 0
303.08 |  | 319862 |  | 0
302.08 |  | 321031 |  | 0
301.08 |  | 320399 |  | 0
300.08 |  | 317176 |  | 0
299.08 |  | 317689 |  | 0
298.08 |  | 317909 |  | 0
297.08 |  | 317875 |  | 0
296.08 |  | 315332 |  | 315332
295.08 |  | 318723 |  | 315308
294.08 |  | 320360 |  | 315201
293.08 |  | 321059 |  | 315051
292.08 |  | 328727 |  | 314880
291.08 |  | 336063 |  | 314520
290.08 |  | 351779 |  | 313976
289.08 |  | 367149 |  | 313044
288.08 |  | 378327 |  | 311725
287.08 |  | 401342 |  | 310110
286.08 |  | 468913 |  | 307911
285.08 |  | 464102 |  | 304054
284.08 |  | 378538 |  | 300228
283.08 |  | 320065 |  | 298357
282.08 |  | 303914 |  | 297839
281.08 |  | 300403 |  | 297693
280.08 |  | 297629 |  | 297629
279.08 |  | 298653 |  | 298653
278.08 |  | 301140 |  | 0
277.08 |  | 297397 |  | 0
276.08 |  | 297328 |  | 0
275.08 |  | 300603 |  | 0
274.08 |  | 304852 |  | 0
273.08 |  | 303606 |  | 0
272.08 |  | 304235 |  | 0
271.08 |  | 302588 |  | 0
270.08 |  | 307902 |  | 0
269.08 |  | 305536 |  | 0
268.08 |  | 305248 |  | 0
267.08 |  | 305818 |  | 0
266.08 |  | 303854 |  | 0
265.08 |  | 305421 |  | 0
264.08 |  | 305710 |  | 0
263.08 |  | 306565 |  | 0
262.08 |  | 305524 |  | 0
261.08 |  | 308175 |  | 0
260.08 |  | 308044 |  | 0
259.08 |  | 305930 |  | 0
258.08 |  | 306354 |  | 0
257.08 |  | 309659 |  | 0
256.08 |  | 310196 |  | 0
255.08 |  | 311532 |  | 0
254.08 |  | 311310 |  | 0
253.08 |  | 313204 |  | 0
252.08 |  | 312745 |  | 0
251.08 |  | 312433 |  | 0
250.08 |  | 314918 |  | 0
249.08 |  | 313851 |  | 0
248.08 |  | 316013 |  | 0
247.08 |  | 316344 |  | 0
246.08 |  | 319766 |  | 0
245.08 |  | 317946 |  | 0
244.08 |  | 319499 |  | 0
243.08 |  | 316972 |  | 0
242.08 |  | 316768 |  | 0
241.08 |  | 318014 |  | 0
240.08 |  | 320364 |  | 0
239.08 |  | 325883 |  | 0
238.08 |  | 326086 |  | 0
237.08 |  | 323652 |  | 0
236.08 |  | 323510 |  | 0
235.08 |  | 325832 |  | 0
234.08 |  | 329671 |  | 0
233.08 |  | 330368 |  | 0
232.08 |  | 331611 |  | 0
231.08 |  | 330539 |  | 0
230.08 |  | 328031 |  | 0
229.08 |  | 331251 |  | 0
228.08 |  | 330070 |  | 0
227.08 |  | 327958 |  | 0
226.08 |  | 329964 |  | 0
225.08 |  | 329828 |  | 0
224.08 |  | 333859 |  | 0
223.08 |  | 333420 |  | 0
222.08 |  | 337481 |  | 0
221.08 |  | 335044 |  | 0
220.08 |  | 331683 |  | 0
219.08 |  | 336376 |  | 0
218.08 |  | 337486 |  | 0
217.08 |  | 339700 |  | 0
216.08 |  | 339148 |  | 0
215.08 |  | 336869 |  | 0
214.08 |  | 338273 |  | 0
213.08 |  | 340317 |  | 0
212.08 |  | 341034 |  | 0
211.08 |  | 342852 |  | 0
210.08 |  | 344064 |  | 0
209.08 |  | 342447 |  | 0
208.08 |  | 342624 |  | 0
207.08 |  | 343828 |  | 0
206.08 |  | 339139 |  | 0
205.08 |  | 340567 |  | 0
204.08 |  | 340307 |  | 0
203.08 |  | 343967 |  | 0
202.08 |  | 343975 |  | 0
201.08 |  | 346326 |  | 0
200.08 |  | 348883 |  | 0
199.08 |  | 351929 |  | 0
198.08 |  | 355110 |  | 0
197.08 |  | 356368 |  | 0
196.08 |  | 360092 |  | 0
195.08 |  | 361359 |  | 0
194.08 |  | 367335 |  | 0
193.08 |  | 370915 |  | 0
192.08 |  | 378411 |  | 0
191.08 |  | 383842 |  | 0
190.08 |  | 391739 |  | 0
189.08 |  | 396098 |  | 0
188.08 |  | 402994 |  | 0
187.08 |  | 402903 |  | 0
186.08 |  | 407658 |  | 0
185.08 |  | 409737 |  | 0
184.08 |  | 411396 |  | 0
183.08 |  | 407378 |  | 0
182.08 |  | 403199 |  | 0
181.08 |  | 400858 |  | 0
180.08 |  | 397268 |  | 0
179.08 |  | 387581 |  | 0
178.08 |  | 383781 |  | 383781
177.08 |  | 381409 |  | 381409
176.08 |  | 380409 |  | 380409
175.08 |  | 383224 |  | 380206
174.08 |  | 378684 |  | 376258
173.08 |  | 375651 |  | 373055
172.08 |  | 369825 |  | 369825
171.08 |  | 373710 |  | 369226
170.08 |  | 380351 |  | 368373
169.08 |  | 399018 |  | 367145
168.08 |  | 461185 |  | 365037
167.08 |  | 669686 |  | 360244
166.08 |  | 1068180 |  | 346714
165.08 |  | 1220710 |  | 316401
164.08 |  | 840593 |  | 278722
163.08 |  | 574314 |  | 255101
162.08 |  | 620101 |  | 241417
161.08 |  | 1017640 |  | 225329
160.08 |  | 1409880 |  | 192436
159.08 |  | 1039700 |  | 142358
158.08 |  | 519912 |  | 105527
157.08 |  | 285578 |  | 88517.1
156.08 |  | 157734 |  | 80429.4
155.08 |  | 117161 |  | 77252.2
154.08 |  | 98543.9 |  | 75611
153.08 |  | 88559.9 |  | 74667.9
152.08 |  | 81748 |  | 74096.8
151.08 |  | 77584.2 |  | 73782.2
150.08 |  | 76999.4 |  | 73625.7
149.08 |  | 75287.6 |  | 73487.3
148.08 |  | 74036.4 |  | 73413.6
147.08 |  | 73388.1 |  | 73388.1
146.08 |  | 71948.3 |  | 0
145.08 |  | 70698.8 |  | 0
144.08 |  | 70424.5 |  | 0
143.08 |  | 69928.2 |  | 0
142.08 |  | 68341.2 |  | 0
141.08 |  | 69302.9 |  | 0
140.08 |  | 70831.6 |  | 0
139.08 |  | 69804 |  | 0
138.08 |  | 70444.1 |  | 0
137.08 |  | 68910.1 |  | 0
136.08 |  | 69535.1 |  | 0
135.08 |  | 71252.6 |  | 0
134.08 |  | 69746.9 |  | 0
133.08 |  | 69344.7 |  | 0
132.08 |  | 70291.1 |  | 0
131.08 |  | 72383.2 |  | 0
130.08 |  | 71057.8 |  | 0
129.08 |  | 72173.6 |  | 0
128.08 |  | 73169.9 |  | 0
127.08 |  | 73323.7 |  | 0
126.08 |  | 73929.3 |  | 0
125.08 |  | 78046 |  | 0
124.08 |  | 79549.6 |  | 0
123.08 |  | 81753.5 |  | 0
122.08 |  | 80942.6 |  | 0
121.08 |  | 82450.9 |  | 0
120.08 |  | 80449.9 |  | 0
119.08 |  | 78790.9 |  | 0
118.08 |  | 76412.2 |  | 0
117.08 |  | 74492.3 |  | 0
116.08 |  | 73067.7 |  | 0
115.08 |  | 70450.5 |  | 0
114.08 |  | 69382.5 |  | 0
113.08 |  | 70295.3 |  | 0
112.08 |  | 69674.6 |  | 0
111.08 |  | 69090.1 |  | 0
110.08 |  | 68757.8 |  | 0
109.08 |  | 70139.6 |  | 0
108.08 |  | 67376.4 |  | 0
107.08 |  | 69533.9 |  | 0
106.08 |  | 70046.1 |  | 0
105.08 |  | 70331.2 |  | 0
104.08 |  | 71370.7 |  | 0
103.08 |  | 72508.8 |  | 0
102.08 |  | 74669.9 |  | 0
101.08 |  | 77329.3 |  | 0
100.08 |  | 79349.7 |  | 0
99.08 |  | 82002.3 |  | 0
98.08 |  | 85547 |  | 0
97.08 |  | 88309.2 |  | 0
96.08 |  | 87881.6 |  | 0
95.08 |  | 88249.4 |  | 0
94.08 |  | 84033.9 |  | 0
93.08 |  | 80648.6 |  | 0
92.08 |  | 76579 |  | 0
91.08 |  | 72029 |  | 0
90.08 |  | 68388.3 |  | 0
89.08 |  | 65794.5 |  | 0
88.08 |  | 61245.4 |  | 0
87.08 |  | 59908.8 |  | 0
86.08 |  | 58397 |  | 0
85.08 |  | 56891.4 |  | 0
84.08 |  | 54833.4 |  | 0
83.08 |  | 54072.6 |  | 0
82.08 |  | 53077.3 |  | 0
81.08 |  | 52255.7 |  | 0
80.08 |  | 51789.5 |  | 0
79.08 |  | 50763.1 |  | 0
78.08 |  | 52015.2 |  | 0
77.08 |  | 49912 |  | 0
76.08 |  | 49815.9 |  | 0
75.08 |  | 50129.1 |  | 0
74.08 |  | 48057.2 |  | 0
73.08 |  | 48285.6 |  | 0
72.08 |  | 50147.3 |  | 0
71.08 |  | 48694.9 |  | 0
70.08 |  | 48502.5 |  | 0
69.08 |  | 49034 |  | 0
68.08 |  | 49224.4 |  | 0
67.08 |  | 49911.7 |  | 0
66.08 |  | 49293.4 |  | 0
65.08 |  | 48546.9 |  | 0
64.08 |  | 50120.2 |  | 0
63.08 |  | 50005 |  | 0
62.08 |  | 51196.3 |  | 0
61.08 |  | 51606.4 |  | 0
60.08 |  | 53662.8 |  | 0
59.08 |  | 53756.2 |  | 0
58.08 |  | 55269.6 |  | 0
57.08 |  | 55721.5 |  | 0
56.08 |  | 56223.9 |  | 0
55.08 |  | 57114.9 |  | 0
54.08 |  | 57878.4 |  | 0
53.08 |  | 60506.7 |  | 0
52.08 |  | 61688.5 |  | 0
51.08 |  | 60210.5 |  | 0
50.08 |  | 61265.3 |  | 0
49.08 |  | 61677.8 |  | 0
48.08 |  | 60897.8 |  | 0
47.08 |  | 60240 |  | 0
46.08 |  | 57856.1 |  | 0
45.08 |  | 58017.5 |  | 0
44.08 |  | 53720.3 |  | 0
43.08 |  | 56041.9 |  | 0
42.08 |  | 54416.5 |  | 0
41.08 |  | 53535.3 |  | 0
40.08 |  | 53374.7 |  | 0
39.08 |  | 54173.9 |  | 0
38.08 |  | 54822.1 |  | 0
37.08 |  | 57071.5 |  | 0
36.08 |  | 56489.7 |  | 0
35.08 |  | 54708.9 |  | 0
34.08 |  | 55763.2 |  | 0
33.08 |  | 61052 |  | 0
32.08 |  | 83455.4 |  | 0
31.08 |  | 136724 |  | 0
30.08 |  | 190115 |  | 0
29.08 |  | 181708 |  | 0
28.08 |  | 201152 |  | 0
27.08 |  | 237305 |  | 0
26.08 |  | 172383 |  | 0
25.08 |  | 88382.8 |  | 0
24.08 |  | 52847.4 |  | 0
23.08 |  | 33179.7 |  | 0
22.08 |  | 24540 |  | 0
21.08 |  | 19193.3 |  | 0
20.08 |  | 14962 |  | 0
19.08 |  | 12206.2 |  | 0
18.08 |  | 11324.9 |  | 0
17.08 |  | 10509 |  | 0
16.08 |  | 10383 |  | 0
15.08 |  | 11366.5 |  | 0
14.08 |  | 12305.9 |  | 0
13.08 |  | 12524.7 |  | 0
12.08 |  | 11902.6 |  | 0
11.08 |  | 11138.9 |  | 0
10.08 |  | 9786.61 |  | 0
9.08 |  | 9264.67 |  | 0
8.08 |  | 9228.13 |  | 0
7.08 |  | 10505.4 |  | 0
6.08 |  | 11772.7 |  | 0
5.08 |  | 11408 |  | 0
4.08 |  | 8945.21 |  | 0
3.08 |  | 4488.43 |  | 0
2.08 |  | 2246.32 |  | 0
1.08 |  | 1339.31 |  | 0
0.08 |  | 888.724 |  | 0
-0.92 |  | 578.417 |  | 0
-1.92 |  | 577.51 |  | 0
-2.92 |  | 533.48 |  | 0
-3.92 |  | 449.971 |  | 0
-4.92 |  | 376.036 |  | 0
-5.92 |  | 290.536 |  | 0
-6.92 |  | 333.753 |  | 0
-7.92 |  | 466.809 |  | 0
-8.92 |  | 331.144 |  | 0
-9.92 |  | 341.983 |  | 0

## Peak Table
Peak Table :
| Name | Peak BE | FWHM eV | Area (P) CPS.eV | Atomic % | Q | SF
| Bi4f | 160.03 | 3.3 | 7037347.76 | 12.4 | 1 | 38.304
| O1s | 531.77 | 3.84 | 1143566.57 | 34.45 | 1 | 2.881
| C1s | 285.85 | 3.63 | 729567.41 | 53.16 | 1 | 1

## Experiment
Experiment Summary :
Item | Sample List and Comments | Analysis Type
XPS_AMRC IIT Mandi_30.April.2026
1 (Source Gun AxÊ) | HEO-Gd | Point
2 (Source Gun AxÊ) | HEO-Ga | Point
3 (Source Gun BxÊ) | MK-1 | Point
4 (Source Gun BxÊ) | MK-2 | Point
5 (Source Gun BxÊ) | MK-3 | Point
6 (Source Gun BxÊ) | MK-4 | Point
7 (Source Gun BxÊ) | FT-10 | Point
8 (Source Gun BxÊ) | FP | Point
Source Gun ABxÊ = Y Sai Swaroop_XPS (400 µm)
IIT Madras
Source Gun BBxÊ = Manish Kumar_XPS (400 µm)
CSIR-IIP
Source Gun CBxÊ = Gun Shutdown (0 µm)

## Titles
14:39:37 Thursday, April 30, 2026
1
Data Files : | Title | File Name | Comment
| Bi4f Scan | E:\...\Manish Kumar_XPS\MK-1\Bi4f Scan.VGD | CSIR-IIP
| Valence | E:\...\Manish Kumar_XPS\MK-1\Valence.VGD | CSIR-IIP
| O1s Scan | E:\...\Manish Kumar_XPS\MK-1\O1s Scan.VGD | CSIR-IIP
| C1s Scan | E:\...\Manish Kumar_XPS\MK-1\C1s Scan.VGD | CSIR-IIP
| XPS Survey | E:\...\Manish Kumar_XPS\MK-1\XPS Survey.VGD | CSIR-IIP