## Cu2p Scan
﻿CSIR-IIP
Axis | Energy | Elements= | 501
E:\IIT Mandi\2026\External User From Outside Of HP\April 2026\XPS_AMRC IIT Mandi_30.April.2026\Manish Kumar_XPS\MK-2\Cu2p Scan.VGD
Binding Energy (E)
eV |  | Counts / s
972.08 |  | 111411
971.98 |  | 111429
971.88 |  | 110782
971.78 |  | 110978
971.68 |  | 110843
971.58 |  | 110804
971.48 |  | 110112
971.38 |  | 110259
971.28 |  | 110171
971.18 |  | 109706
971.08 |  | 109584
970.98 |  | 110497
970.88 |  | 109903
970.78 |  | 109781
970.68 |  | 109356
970.58 |  | 109358
970.48 |  | 108900
970.38 |  | 109336
970.28 |  | 109410
970.18 |  | 109093
970.08 |  | 108930
969.98 |  | 108793
969.88 |  | 108641
969.78 |  | 108790
969.68 |  | 108188
969.58 |  | 108059
969.48 |  | 108470
969.38 |  | 108291
969.28 |  | 107940
969.18 |  | 107061
969.08 |  | 107397
968.98 |  | 107684
968.88 |  | 107544
968.78 |  | 107340
968.68 |  | 107365
968.58 |  | 107558
968.48 |  | 107595
968.38 |  | 107351
968.28 |  | 107274
968.18 |  | 107356
968.08 |  | 107302
967.98 |  | 107675
967.88 |  | 106757
967.78 |  | 106784
967.68 |  | 107351
967.58 |  | 106950
967.48 |  | 106810
967.38 |  | 106731
967.28 |  | 106418
967.18 |  | 106710
967.08 |  | 106065
966.98 |  | 106941
966.88 |  | 106526
966.78 |  | 106699
966.68 |  | 106827
966.58 |  | 106595
966.48 |  | 106885
966.38 |  | 107225
966.28 |  | 106682
966.18 |  | 106945
966.08 |  | 106810
965.98 |  | 107357
965.88 |  | 107028
965.78 |  | 107572
965.68 |  | 107297
965.58 |  | 107300
965.48 |  | 108259
965.38 |  | 108187
965.28 |  | 108336
965.18 |  | 108155
965.08 |  | 107593
964.98 |  | 108742
964.88 |  | 108592
964.78 |  | 109424
964.68 |  | 109409
964.58 |  | 110061
964.48 |  | 110177
964.38 |  | 111462
964.28 |  | 111926
964.18 |  | 112615
964.08 |  | 113870
963.98 |  | 114662
963.88 |  | 116018
963.78 |  | 116458
963.68 |  | 117563
963.58 |  | 117751
963.48 |  | 118884
963.38 |  | 119897
963.28 |  | 120907
963.18 |  | 122040
963.08 |  | 122515
962.98 |  | 124210
962.88 |  | 124881
962.78 |  | 124794
962.68 |  | 124795
962.58 |  | 125263
962.48 |  | 124354
962.38 |  | 123881
962.28 |  | 123774
962.18 |  | 122957
962.08 |  | 121919
961.98 |  | 121510
961.88 |  | 119301
961.78 |  | 118576
961.68 |  | 117573
961.58 |  | 116229
961.48 |  | 114892
961.38 |  | 114711
961.28 |  | 113361
961.18 |  | 112422
961.08 |  | 112242
960.98 |  | 110957
960.88 |  | 109706
960.78 |  | 109557
960.68 |  | 108517
960.58 |  | 107197
960.48 |  | 106555
960.38 |  | 106115
960.28 |  | 105457
960.18 |  | 105092
960.08 |  | 104906
959.98 |  | 103835
959.88 |  | 104075
959.78 |  | 103216
959.68 |  | 103444
959.58 |  | 102720
959.48 |  | 102647
959.38 |  | 102590
959.28 |  | 102195
959.18 |  | 102541
959.08 |  | 102695
958.98 |  | 102685
958.88 |  | 101483
958.78 |  | 102596
958.68 |  | 101924
958.58 |  | 102114
958.48 |  | 102065
958.38 |  | 102371
958.28 |  | 103006
958.18 |  | 102522
958.08 |  | 102852
957.98 |  | 103401
957.88 |  | 102864
957.78 |  | 103540
957.68 |  | 103760
957.58 |  | 103630
957.48 |  | 104627
957.38 |  | 104504
957.28 |  | 104964
957.18 |  | 105042
957.08 |  | 105202
956.98 |  | 106083
956.88 |  | 106895
956.78 |  | 106870
956.68 |  | 107282
956.58 |  | 107939
956.48 |  | 109207
956.38 |  | 109306
956.28 |  | 109543
956.18 |  | 110501
956.08 |  | 110466
955.98 |  | 111851
955.88 |  | 112830
955.78 |  | 113889
955.68 |  | 114988
955.58 |  | 116115
955.48 |  | 116718
955.38 |  | 117797
955.28 |  | 118946
955.18 |  | 119863
955.08 |  | 121087
954.98 |  | 121607
954.88 |  | 122723
954.78 |  | 123768
954.68 |  | 124869
954.58 |  | 125185
954.48 |  | 126548
954.38 |  | 127792
954.28 |  | 128137
954.18 |  | 129039
954.08 |  | 130545
953.98 |  | 131063
953.88 |  | 131836
953.78 |  | 133172
953.68 |  | 133951
953.58 |  | 134688
953.48 |  | 135257
953.38 |  | 135523
953.28 |  | 136237
953.18 |  | 137071
953.08 |  | 136764
952.98 |  | 137808
952.88 |  | 137556
952.78 |  | 136413
952.68 |  | 134481
952.58 |  | 132533
952.48 |  | 130804
952.38 |  | 127091
952.28 |  | 124443
952.18 |  | 121232
952.08 |  | 118061
951.98 |  | 114678
951.88 |  | 111417
951.78 |  | 108659
951.68 |  | 105853
951.58 |  | 103701
951.48 |  | 101472
951.38 |  | 99888.1
951.28 |  | 98730.7
951.18 |  | 96971.5
951.08 |  | 96125.5
950.98 |  | 95383.5
950.88 |  | 93775.8
950.78 |  | 92990.3
950.68 |  | 93400.2
950.58 |  | 92100.5
950.48 |  | 91063.4
950.38 |  | 91050.2
950.28 |  | 90141.6
950.18 |  | 90765.7
950.08 |  | 90582
949.98 |  | 89661.2
949.88 |  | 89621.8
949.78 |  | 88655.5
949.68 |  | 89107.6
949.58 |  | 89062.3
949.48 |  | 88854.7
949.38 |  | 88051.1
949.28 |  | 88525.1
949.18 |  | 87912
949.08 |  | 88405.4
948.98 |  | 87878.7
948.88 |  | 87636.7
948.78 |  | 88051.9
948.68 |  | 87454.5
948.58 |  | 87590.1
948.48 |  | 87205.4
948.38 |  | 87683.4
948.28 |  | 87912
948.18 |  | 87262.5
948.08 |  | 86653.7
947.98 |  | 87398.1
947.88 |  | 87198.1
947.78 |  | 87849.2
947.68 |  | 87158
947.58 |  | 86981.5
947.48 |  | 87187.8
947.38 |  | 87593.5
947.28 |  | 87617.2
947.18 |  | 87359.6
947.08 |  | 87885.5
946.98 |  | 87850.9
946.88 |  | 88005.5
946.78 |  | 87649.3
946.68 |  | 87472.5
946.58 |  | 87633.2
946.48 |  | 87858.6
946.38 |  | 88227.3
946.28 |  | 88189.7
946.18 |  | 88728.3
946.08 |  | 88715.8
945.98 |  | 89571.2
945.88 |  | 89419.7
945.78 |  | 89603.3
945.68 |  | 90307.6
945.58 |  | 90753.3
945.48 |  | 92430.6
945.38 |  | 93454.9
945.28 |  | 93945.2
945.18 |  | 95888.5
945.08 |  | 96487.4
944.98 |  | 98746.6
944.88 |  | 100164
944.78 |  | 102069
944.68 |  | 104052
944.58 |  | 105799
944.48 |  | 106491
944.38 |  | 108104
944.28 |  | 108372
944.18 |  | 109150
944.08 |  | 109712
943.98 |  | 108851
943.88 |  | 109259
943.78 |  | 108322
943.68 |  | 107498
943.58 |  | 106319
943.48 |  | 106466
943.38 |  | 106230
943.28 |  | 105407
943.18 |  | 105158
943.08 |  | 105329
942.98 |  | 105138
942.88 |  | 105030
942.78 |  | 105648
942.68 |  | 105589
942.58 |  | 106134
942.48 |  | 105571
942.38 |  | 105531
942.28 |  | 105855
942.18 |  | 106167
942.08 |  | 106284
941.98 |  | 106237
941.88 |  | 105858
941.78 |  | 106089
941.68 |  | 106165
941.58 |  | 105850
941.48 |  | 105778
941.38 |  | 105494
941.28 |  | 105881
941.18 |  | 104556
941.08 |  | 105058
940.98 |  | 103292
940.88 |  | 101776
940.78 |  | 100881
940.68 |  | 99148.3
940.58 |  | 97873
940.48 |  | 95908.3
940.38 |  | 94458.6
940.28 |  | 93355.7
940.18 |  | 91114.1
940.08 |  | 89720.7
939.98 |  | 88408.3
939.88 |  | 87685.7
939.78 |  | 86446.5
939.68 |  | 85963.5
939.58 |  | 85454
939.48 |  | 85327
939.38 |  | 84495.3
939.28 |  | 84215.2
939.18 |  | 84147.4
939.08 |  | 84227.5
938.98 |  | 83387
938.88 |  | 83785.6
938.78 |  | 83942
938.68 |  | 83798.7
938.58 |  | 84224
938.48 |  | 84637.1
938.38 |  | 84647.1
938.28 |  | 84278.1
938.18 |  | 85039.6
938.08 |  | 85538.2
937.98 |  | 86178
937.88 |  | 86656.4
937.78 |  | 86763.3
937.68 |  | 87145.2
937.58 |  | 87964.3
937.48 |  | 88231
937.38 |  | 89148.4
937.28 |  | 89768.3
937.18 |  | 90534.1
937.08 |  | 91964.4
936.98 |  | 93186.8
936.88 |  | 93918.6
936.78 |  | 95687.7
936.68 |  | 97226.4
936.58 |  | 98492
936.48 |  | 99470.1
936.38 |  | 101039
936.28 |  | 102620
936.18 |  | 104972
936.08 |  | 106887
935.98 |  | 108776
935.88 |  | 110791
935.78 |  | 112725
935.68 |  | 114987
935.58 |  | 117643
935.48 |  | 120077
935.38 |  | 122227
935.28 |  | 125221
935.18 |  | 126796
935.08 |  | 130122
934.98 |  | 132210
934.88 |  | 135329
934.78 |  | 137889
934.68 |  | 139991
934.58 |  | 142998
934.48 |  | 146316
934.38 |  | 149071
934.28 |  | 151396
934.18 |  | 153344
934.08 |  | 156088
933.98 |  | 158549
933.88 |  | 160445
933.78 |  | 163083
933.68 |  | 166239
933.58 |  | 167897
933.48 |  | 170235
933.38 |  | 172711
933.28 |  | 174729
933.18 |  | 176349
933.08 |  | 176219
932.98 |  | 174946
932.88 |  | 171952
932.78 |  | 168397
932.68 |  | 162467
932.58 |  | 154566
932.48 |  | 146290
932.38 |  | 137357
932.28 |  | 128466
932.18 |  | 119757
932.08 |  | 111704
931.98 |  | 103973
931.88 |  | 98061.9
931.78 |  | 92446.8
931.68 |  | 87581.8
931.58 |  | 83782
931.48 |  | 80532.6
931.38 |  | 78598.9
931.28 |  | 75928.8
931.18 |  | 74673.8
931.08 |  | 73042.7
930.98 |  | 72233.9
930.88 |  | 70961.8
930.78 |  | 70211.8
930.68 |  | 69093.4
930.58 |  | 68865.5
930.48 |  | 68294
930.38 |  | 67511.5
930.28 |  | 67279.9
930.18 |  | 66443.9
930.08 |  | 66612.1
929.98 |  | 66856.3
929.88 |  | 66239.8
929.78 |  | 65779.8
929.68 |  | 66304.6
929.58 |  | 65774.5
929.48 |  | 65670.4
929.38 |  | 64919.5
929.28 |  | 65391.7
929.18 |  | 64998.9
929.08 |  | 64629.4
928.98 |  | 65520.3
928.88 |  | 65327.3
928.78 |  | 65356.1
928.68 |  | 65264.5
928.58 |  | 64769
928.48 |  | 64595.7
928.38 |  | 64341.6
928.28 |  | 64504.8
928.18 |  | 64495.5
928.08 |  | 64492.1
927.98 |  | 64477.8
927.88 |  | 64131
927.78 |  | 63882.7
927.68 |  | 63875.8
927.58 |  | 63924.2
927.48 |  | 63804.6
927.38 |  | 63680.4
927.28 |  | 63820.6
927.18 |  | 64630.4
927.08 |  | 63622.1
926.98 |  | 64171.6
926.88 |  | 64320.1
926.78 |  | 64226.9
926.68 |  | 63757.7
926.58 |  | 64029.8
926.48 |  | 64155.9
926.38 |  | 63384.7
926.28 |  | 64034.2
926.18 |  | 63553.6
926.08 |  | 63874.4
925.98 |  | 63760.1
925.88 |  | 63708.9
925.78 |  | 63416.3
925.68 |  | 63860.2
925.58 |  | 63826.8
925.48 |  | 64246.3
925.38 |  | 63604
925.28 |  | 63477.9
925.18 |  | 63374.5
925.08 |  | 64054.5
924.98 |  | 63458.3
924.88 |  | 63512
924.78 |  | 63689.7
924.68 |  | 63355.4
924.58 |  | 63255.2
924.48 |  | 63655.9
924.38 |  | 63765.2
924.28 |  | 63535.6
924.18 |  | 63184.1
924.08 |  | 63924.7
923.98 |  | 63485.7
923.88 |  | 63647.4
923.78 |  | 63596.5
923.68 |  | 63487.3
923.58 |  | 63767.8
923.48 |  | 62883.1
923.38 |  | 63426.3
923.28 |  | 63430.1
923.18 |  | 63544.4
923.08 |  | 63792.5
922.98 |  | 63542.8
922.88 |  | 63906.2
922.78 |  | 63490.5
922.68 |  | 63591.3
922.58 |  | 63701.8
922.48 |  | 63892.7
922.38 |  | 63525.4
922.28 |  | 63656
922.18 |  | 63621.7
922.08 |  | 63813.9

## Valence
﻿CSIR-IIP
Axis | Energy | Elements= | 601
E:\IIT Mandi\2026\External User From Outside Of HP\April 2026\XPS_AMRC IIT Mandi_30.April.2026\Manish Kumar_XPS\MK-2\Valence.VGD
Binding Energy (E)
eV |  | Counts / s
25.08 |  | 3876.98
25.03 |  | 3658.61
24.98 |  | 3652.74
24.93 |  | 3839.55
24.88 |  | 3951.1
24.83 |  | 3833.92
24.78 |  | 3860.21
24.73 |  | 3842.26
24.68 |  | 3795.07
24.63 |  | 3856.39
24.58 |  | 3922.04
24.53 |  | 3831.48
24.48 |  | 3956.27
24.43 |  | 3966.05
24.38 |  | 3966.14
24.33 |  | 3883.81
24.28 |  | 3988.56
24.23 |  | 3962.04
24.18 |  | 3850.35
24.13 |  | 3944.83
24.08 |  | 3855.7
24.03 |  | 3855.01
23.98 |  | 3866.07
23.93 |  | 3884.01
23.88 |  | 3945.24
23.83 |  | 3941.54
23.78 |  | 3952.7
23.73 |  | 4033.14
23.68 |  | 4025.06
23.63 |  | 4040.06
23.58 |  | 3958.91
23.53 |  | 4055.77
23.48 |  | 3995.36
23.43 |  | 4041.19
23.38 |  | 4049.71
23.33 |  | 4130.47
23.28 |  | 4211.17
23.23 |  | 4062.5
23.18 |  | 4133.51
23.13 |  | 4200.85
23.08 |  | 4079.74
23.03 |  | 4141.41
22.98 |  | 4371.03
22.93 |  | 4145.19
22.88 |  | 4324.29
22.83 |  | 4309.44
22.78 |  | 4347.92
22.73 |  | 4222.83
22.68 |  | 4357.49
22.63 |  | 4411.79
22.58 |  | 4440.47
22.53 |  | 4302.38
22.48 |  | 4495.49
22.43 |  | 4427.14
22.38 |  | 4378.87
22.33 |  | 4487.5
22.28 |  | 4516.19
22.23 |  | 4390.37
22.18 |  | 4537.36
22.13 |  | 4437.24
22.08 |  | 4505.8
22.03 |  | 4539.8
21.98 |  | 4392.55
21.93 |  | 4398.83
21.88 |  | 4291.79
21.83 |  | 4249.35
21.78 |  | 4414.51
21.73 |  | 4340.41
21.68 |  | 4431.01
21.63 |  | 4371.56
21.58 |  | 4263.68
21.53 |  | 4128.32
21.48 |  | 4309.95
21.43 |  | 4291.68
21.38 |  | 4103.34
21.33 |  | 4227.42
21.28 |  | 4068.27
21.23 |  | 4035.5
21.18 |  | 4103.97
21.13 |  | 3903.43
21.08 |  | 4054.95
21.03 |  | 4004.92
20.98 |  | 3879.82
20.93 |  | 3678.96
20.88 |  | 3844.83
20.83 |  | 3897.05
20.78 |  | 3760.35
20.73 |  | 3580.58
20.68 |  | 3464.09
20.63 |  | 3471.14
20.58 |  | 3472.65
20.53 |  | 3529.8
20.48 |  | 3475.93
20.43 |  | 3343.86
20.38 |  | 3244.55
20.33 |  | 3331.37
20.28 |  | 3253.68
20.23 |  | 3161.61
20.18 |  | 3161.8
20.13 |  | 3158.96
20.08 |  | 3065.55
20.03 |  | 3063.27
19.98 |  | 3063.92
19.93 |  | 2973.56
19.88 |  | 2969.84
19.83 |  | 2951.93
19.78 |  | 2851.07
19.73 |  | 2958.1
19.68 |  | 2938.91
19.63 |  | 2959.14
19.58 |  | 2869.39
19.53 |  | 2897.82
19.48 |  | 2817.78
19.43 |  | 2879.32
19.38 |  | 2827.79
19.33 |  | 2838.13
19.28 |  | 2878.5
19.23 |  | 2842.37
19.18 |  | 2703.13
19.13 |  | 2682.34
19.08 |  | 2724.12
19.03 |  | 2826.61
18.98 |  | 2677.79
18.93 |  | 2749.2
18.88 |  | 2762.59
18.83 |  | 2657.06
18.78 |  | 2636.24
18.73 |  | 2681.53
18.68 |  | 2691.28
18.63 |  | 2645.16
18.58 |  | 2585.82
18.53 |  | 2570.35
18.48 |  | 2637.74
18.43 |  | 2620.95
18.38 |  | 2555.65
18.33 |  | 2578.25
18.28 |  | 2557.49
18.23 |  | 2571.99
18.18 |  | 2612.73
18.13 |  | 2585
18.08 |  | 2697.24
18.03 |  | 2658.65
17.98 |  | 2779.23
17.93 |  | 2724.05
17.88 |  | 2658.76
17.83 |  | 2690
17.78 |  | 2694.45
17.73 |  | 2643.55
17.68 |  | 2719.5
17.63 |  | 2750.16
17.58 |  | 2729.19
17.53 |  | 2638.27
17.48 |  | 2709.49
17.43 |  | 2731.08
17.38 |  | 2739.7
17.33 |  | 2759.62
17.28 |  | 2801.1
17.23 |  | 2647.07
17.18 |  | 2711.59
17.13 |  | 2685.58
17.08 |  | 2692.04
17.03 |  | 2592.78
16.98 |  | 2566.87
16.93 |  | 2683.46
16.88 |  | 2658.65
16.83 |  | 2712.37
16.78 |  | 2542.49
16.73 |  | 2517.57
16.68 |  | 2534.45
16.63 |  | 2610.62
16.58 |  | 2487.12
16.53 |  | 2451.24
16.48 |  | 2541.68
16.43 |  | 2484.15
16.38 |  | 2499.84
16.33 |  | 2472.47
16.28 |  | 2355.57
16.23 |  | 2330.05
16.18 |  | 2434.53
16.13 |  | 2501.18
16.08 |  | 2522.19
16.03 |  | 2364.36
15.98 |  | 2400.8
15.93 |  | 2419.11
15.88 |  | 2359.57
15.83 |  | 2449.89
15.78 |  | 2425.26
15.73 |  | 2285.63
15.68 |  | 2350.72
15.63 |  | 2411.75
15.58 |  | 2488.97
15.53 |  | 2504.19
15.48 |  | 2519.04
15.43 |  | 2464.31
15.38 |  | 2471.41
15.33 |  | 2447.04
15.28 |  | 2451.61
15.23 |  | 2547.78
15.18 |  | 2513.42
15.13 |  | 2554.34
15.08 |  | 2571.43
15.03 |  | 2532.07
14.98 |  | 2602.03
14.93 |  | 2564.88
14.88 |  | 2569.87
14.83 |  | 2692.84
14.78 |  | 2716.92
14.73 |  | 2733.39
14.68 |  | 2824.96
14.63 |  | 2790.71
14.58 |  | 2780.81
14.53 |  | 2768.21
14.48 |  | 2906.61
14.43 |  | 2956.89
14.38 |  | 3010.12
14.33 |  | 3074.92
14.28 |  | 3146
14.23 |  | 3165.77
14.18 |  | 3342.21
14.13 |  | 3460.45
14.08 |  | 3415.38
14.03 |  | 3431.59
13.98 |  | 3473.44
13.93 |  | 3697.65
13.88 |  | 3629.71
13.83 |  | 3611.38
13.78 |  | 3804.11
13.73 |  | 3938.56
13.68 |  | 3975.59
13.63 |  | 4001.77
13.58 |  | 4122.57
13.53 |  | 4214.05
13.48 |  | 4143.14
13.43 |  | 4141.62
13.38 |  | 4131.63
13.33 |  | 4295.79
13.28 |  | 4227.29
13.23 |  | 4286.02
13.18 |  | 4457.79
13.13 |  | 4407.47
13.08 |  | 4481.33
13.03 |  | 4544.5
12.98 |  | 4606.39
12.93 |  | 4588.31
12.88 |  | 4599.8
12.83 |  | 4427.63
12.78 |  | 4486.43
12.73 |  | 4453.66
12.68 |  | 4525.24
12.63 |  | 4500.66
12.58 |  | 4540.25
12.53 |  | 4597.3
12.48 |  | 4604.31
12.43 |  | 4468.58
12.38 |  | 4407.93
12.33 |  | 4613.52
12.28 |  | 4439.48
12.23 |  | 4489.57
12.18 |  | 4375.07
12.13 |  | 4399.13
12.08 |  | 4379.47
12.03 |  | 4346.38
11.98 |  | 4424.98
11.93 |  | 4389.28
11.88 |  | 4197.02
11.83 |  | 4300.64
11.78 |  | 4127.11
11.73 |  | 4107.08
11.68 |  | 4101.16
11.63 |  | 4007.93
11.58 |  | 4149.9
11.53 |  | 4121.54
11.48 |  | 4096.61
11.43 |  | 4041.01
11.38 |  | 4070.6
11.33 |  | 4153.78
11.28 |  | 4112.6
11.23 |  | 4065.26
11.18 |  | 3989.28
11.13 |  | 4111.53
11.08 |  | 4028.64
11.03 |  | 3964.84
10.98 |  | 4025.54
10.93 |  | 4035.48
10.88 |  | 4137.32
10.83 |  | 4093.27
10.78 |  | 4047.58
10.73 |  | 4144.41
10.68 |  | 4192.57
10.63 |  | 4082.55
10.58 |  | 4025.41
10.53 |  | 3911.64
10.48 |  | 3916.75
10.43 |  | 3941.48
10.38 |  | 3711.06
10.33 |  | 3650.56
10.28 |  | 3704.29
10.23 |  | 3643.33
10.18 |  | 3731.82
10.13 |  | 3779.04
10.08 |  | 3805.76
10.03 |  | 3793.32
9.98 |  | 3567.21
9.93 |  | 3531.24
9.88 |  | 3593.91
9.83 |  | 3603.87
9.78 |  | 3546.96
9.73 |  | 3553.23
9.68 |  | 3497.99
9.63 |  | 3411.26
9.58 |  | 3357.76
9.53 |  | 3423.65
9.48 |  | 3494.49
9.43 |  | 3441.47
9.38 |  | 3240.65
9.33 |  | 3381.23
9.28 |  | 3270.32
9.23 |  | 3267.05
9.18 |  | 3454.85
9.13 |  | 3470.21
9.08 |  | 3523.89
9.03 |  | 3421.88
8.98 |  | 3339.01
8.93 |  | 3355.53
8.88 |  | 3371.56
8.83 |  | 3460.35
8.78 |  | 3408.03
8.73 |  | 3482.27
8.68 |  | 3514.41
8.63 |  | 3624.1
8.58 |  | 3648.37
8.53 |  | 3707.9
8.48 |  | 3767.92
8.43 |  | 3645.29
8.38 |  | 3724.54
8.33 |  | 3647.78
8.28 |  | 3632.1
8.23 |  | 3814.54
8.18 |  | 3977.77
8.13 |  | 3920.7
8.08 |  | 3980.52
8.03 |  | 4083.37
7.98 |  | 4117.46
7.93 |  | 4184.94
7.88 |  | 4114.46
7.83 |  | 4163.7
7.78 |  | 4340.72
7.73 |  | 4447.79
7.68 |  | 4440.98
7.63 |  | 4537.49
7.58 |  | 4534.42
7.53 |  | 4625.68
7.48 |  | 4677.41
7.43 |  | 4725.23
7.38 |  | 4745.98
7.33 |  | 4937.01
7.28 |  | 5042.47
7.23 |  | 5043.47
7.18 |  | 5043.12
7.13 |  | 5027.75
7.08 |  | 5178.1
7.03 |  | 5276.91
6.98 |  | 5334.61
6.93 |  | 5471.38
6.88 |  | 5525.74
6.83 |  | 5530.05
6.78 |  | 5640.07
6.73 |  | 5495.03
6.68 |  | 5636.15
6.63 |  | 5855.15
6.58 |  | 5950.68
6.53 |  | 6019.05
6.48 |  | 6116.43
6.43 |  | 6174.44
6.38 |  | 6362
6.33 |  | 6357.37
6.28 |  | 6468.36
6.23 |  | 6593.83
6.18 |  | 6614.65
6.13 |  | 6540.16
6.08 |  | 6633.04
6.03 |  | 6876.59
5.98 |  | 6862.01
5.93 |  | 6691.7
5.88 |  | 7035.04
5.83 |  | 7057.08
5.78 |  | 7220.9
5.73 |  | 7486.86
5.68 |  | 7434.4
5.63 |  | 7262.8
5.58 |  | 7510.83
5.53 |  | 7804.17
5.48 |  | 7914.25
5.43 |  | 8028.13
5.38 |  | 8112
5.33 |  | 8450.04
5.28 |  | 8344.9
5.23 |  | 8491.64
5.18 |  | 8753.55
5.13 |  | 8861.54
5.08 |  | 9079.25
5.03 |  | 9386.93
4.98 |  | 9393.5
4.93 |  | 9627.88
4.88 |  | 9996.63
4.83 |  | 9881.08
4.78 |  | 10100.2
4.73 |  | 10132.3
4.68 |  | 10340.9
4.63 |  | 10483.9
4.58 |  | 10618.4
4.53 |  | 10883.5
4.48 |  | 11182.9
4.43 |  | 11425.6
4.38 |  | 11371
4.33 |  | 11565.3
4.28 |  | 11729.5
4.23 |  | 11747.5
4.18 |  | 11661.8
4.13 |  | 11875.2
4.08 |  | 11918
4.03 |  | 12139.4
3.98 |  | 12103.9
3.93 |  | 12395.4
3.88 |  | 12460.7
3.83 |  | 12085.3
3.78 |  | 11889.2
3.73 |  | 12007.9
3.68 |  | 12005.7
3.63 |  | 12086
3.58 |  | 11973
3.53 |  | 11657.4
3.48 |  | 11342.9
3.43 |  | 11138.4
3.38 |  | 10924.3
3.33 |  | 10668.9
3.28 |  | 10295.4
3.23 |  | 9971.47
3.18 |  | 9657.68
3.13 |  | 9236.42
3.08 |  | 8775.03
3.03 |  | 8424.73
2.98 |  | 8165.67
2.93 |  | 7446.28
2.88 |  | 7160.47
2.83 |  | 6758.29
2.78 |  | 6462.79
2.73 |  | 6152.79
2.68 |  | 5759.48
2.63 |  | 5468.48
2.58 |  | 5124.57
2.53 |  | 4759.79
2.48 |  | 4601.75
2.43 |  | 4294.77
2.38 |  | 4161.02
2.33 |  | 3871.92
2.28 |  | 3632.18
2.23 |  | 3532.96
2.18 |  | 3429.8
2.13 |  | 3394.07
2.08 |  | 3199.82
2.03 |  | 3092.87
1.98 |  | 3004.25
1.93 |  | 2874.91
1.88 |  | 2733.21
1.83 |  | 2788.21
1.78 |  | 2685
1.73 |  | 2474.36
1.68 |  | 2413.66
1.63 |  | 2348.46
1.58 |  | 2180.89
1.53 |  | 2076.74
1.48 |  | 1989.14
1.43 |  | 1855.44
1.38 |  | 1739.51
1.33 |  | 1553.68
1.28 |  | 1462.69
1.23 |  | 1351.94
1.18 |  | 1339.8
1.13 |  | 1182.05
1.08 |  | 1121.34
1.03 |  | 999.642
0.98 |  | 876.521
0.93 |  | 754.954
0.88 |  | 700.92
0.83 |  | 653.548
0.78 |  | 572.54
0.73 |  | 529.399
0.68 |  | 457.747
0.63 |  | 380.502
0.58 |  | 333.67
0.53 |  | 295.03
0.48 |  | 264.925
0.43 |  | 265.51
0.38 |  | 264.853
0.33 |  | 212.531
0.28 |  | 201.646
0.23 |  | 210.085
0.18 |  | 207.378
0.13 |  | 180.532
0.08 |  | 175.709
0.03 |  | 151.109
-0.02 |  | 131.295
-0.07 |  | 142.81
-0.12 |  | 139.467
-0.17 |  | 145.517
-0.22 |  | 130.683
-0.27 |  | 115.555
-0.32 |  | 112.923
-0.37 |  | 107.771
-0.42 |  | 91.8595
-0.47 |  | 98.8229
-0.52 |  | 111.35
-0.57 |  | 106.237
-0.62 |  | 100.246
-0.67 |  | 96.0562
-0.72 |  | 109.172
-0.77 |  | 99.5239
-0.82 |  | 84.2999
-0.87 |  | 99.938
-0.92 |  | 91.4159
-0.97 |  | 78.4878
-1.02 |  | 81.5133
-1.07 |  | 79.47
-1.12 |  | 67.7958
-1.17 |  | 73.2431
-1.22 |  | 70.2443
-1.27 |  | 104.494
-1.32 |  | 77.1413
-1.37 |  | 56.7895
-1.42 |  | 56.9944
-1.47 |  | 51.3029
-1.52 |  | 60.1563
-1.57 |  | 68.6067
-1.62 |  | 67.1993
-1.67 |  | 62.2352
-1.72 |  | 71.7067
-1.77 |  | 67.7697
-1.82 |  | 62.2614
-1.87 |  | 64.3956
-1.92 |  | 64.2467
-1.97 |  | 69.4664
-2.02 |  | 64.8814
-2.07 |  | 61.1571
-2.12 |  | 58.9705
-2.17 |  | 47.0347
-2.22 |  | 68.5691
-2.27 |  | 59.4453
-2.32 |  | 50.5715
-2.37 |  | 46.5418
-2.42 |  | 54.0615
-2.47 |  | 45.1537
-2.52 |  | 56.9364
-2.57 |  | 56.1292
-2.62 |  | 43.7667
-2.67 |  | 56.651
-2.72 |  | 50.1045
-2.77 |  | 48.8354
-2.82 |  | 51.6853
-2.87 |  | 64.9898
-2.92 |  | 57.2162
-2.97 |  | 68.4534
-3.02 |  | 51.6947
-3.07 |  | 48.8877
-3.12 |  | 41.974
-3.17 |  | 44.8389
-3.22 |  | 45.2316
-3.27 |  | 43.083
-3.32 |  | 58.5019
-3.37 |  | 54.0224
-3.42 |  | 54.6867
-3.47 |  | 54.8752
-3.52 |  | 57.1853
-3.57 |  | 61.1368
-3.62 |  | 43.3102
-3.67 |  | 43.4718
-3.72 |  | 54.776
-3.77 |  | 37.1371
-3.82 |  | 29.6873
-3.87 |  | 42.5442
-3.92 |  | 57.5278
-3.97 |  | 52.3786
-4.02 |  | 50.1298
-4.07 |  | 34.9946
-4.12 |  | 46.5107
-4.17 |  | 44.3756
-4.22 |  | 41.8268
-4.27 |  | 43.7726
-4.32 |  | 41.5749
-4.37 |  | 36.0722
-4.42 |  | 35.1619
-4.47 |  | 40.3992
-4.52 |  | 39.1932
-4.57 |  | 31.3474
-4.62 |  | 41.9043
-4.67 |  | 42.2119
-4.72 |  | 39.4105
-4.77 |  | 34.1312
-4.82 |  | 54.2285
-4.87 |  | 49.1397
-4.92 |  | 42.5067

## O1s Scan
﻿CSIR-IIP
Axis | Energy | Elements= | 241
E:\IIT Mandi\2026\External User From Outside Of HP\April 2026\XPS_AMRC IIT Mandi_30.April.2026\Manish Kumar_XPS\MK-2\O1s Scan.VGD
Binding Energy (E)
eV |  | Counts / s
545.08 |  | 20756
544.98 |  | 20417.6
544.88 |  | 20864.3
544.78 |  | 20590.4
544.68 |  | 20420.8
544.58 |  | 20460.9
544.48 |  | 20038.6
544.38 |  | 20013.5
544.28 |  | 19873.8
544.18 |  | 19920
544.08 |  | 19748.2
543.98 |  | 19885.5
543.88 |  | 20060.2
543.78 |  | 19593.5
543.68 |  | 19259.1
543.58 |  | 19342.2
543.48 |  | 19239.2
543.38 |  | 19460.5
543.28 |  | 18936.8
543.18 |  | 18913.8
543.08 |  | 18745.8
542.98 |  | 18598.4
542.88 |  | 18752.4
542.78 |  | 19003.2
542.68 |  | 18177.5
542.58 |  | 18166.5
542.48 |  | 18070.8
542.38 |  | 18044.6
542.28 |  | 17985.8
542.18 |  | 18202.1
542.08 |  | 17968.2
541.98 |  | 17650.6
541.88 |  | 17472.9
541.78 |  | 18028.7
541.68 |  | 17814
541.58 |  | 17632.8
541.48 |  | 17249.6
541.38 |  | 17488.3
541.28 |  | 17235.4
541.18 |  | 17318
541.08 |  | 17159.8
540.98 |  | 17275.8
540.88 |  | 17021.9
540.78 |  | 16888.5
540.68 |  | 16771.4
540.58 |  | 16585.7
540.48 |  | 16587.2
540.38 |  | 16445.6
540.28 |  | 16188.5
540.18 |  | 16327.3
540.08 |  | 16245.7
539.98 |  | 16222.8
539.88 |  | 15897.3
539.78 |  | 15634
539.68 |  | 15525.5
539.58 |  | 15581.9
539.48 |  | 15387
539.38 |  | 15189.7
539.28 |  | 14944
539.18 |  | 15072.3
539.08 |  | 14954.2
538.98 |  | 15066.4
538.88 |  | 14933.4
538.78 |  | 14507.7
538.68 |  | 14516.1
538.58 |  | 14703.5
538.48 |  | 14346.6
538.38 |  | 14400.4
538.28 |  | 14588.5
538.18 |  | 14347.6
538.08 |  | 14308.8
537.98 |  | 14422.7
537.88 |  | 14302.7
537.78 |  | 14029.5
537.68 |  | 14257.7
537.58 |  | 14403.6
537.48 |  | 14254.7
537.38 |  | 14201
537.28 |  | 14355.4
537.18 |  | 14328.2
537.08 |  | 14220
536.98 |  | 14018.7
536.88 |  | 14345.8
536.78 |  | 14491.5
536.68 |  | 14244.6
536.58 |  | 14404.3
536.48 |  | 14101.9
536.38 |  | 14248.6
536.28 |  | 14340.6
536.18 |  | 14529.4
536.08 |  | 14506.8
535.98 |  | 14726.7
535.88 |  | 14559.3
535.78 |  | 14833.4
535.68 |  | 15116.8
535.58 |  | 14832
535.48 |  | 14802
535.38 |  | 15038.2
535.28 |  | 15163.1
535.18 |  | 15430.5
535.08 |  | 15570.5
534.98 |  | 16164.7
534.88 |  | 16375
534.78 |  | 16314.1
534.68 |  | 16772.4
534.58 |  | 17169.8
534.48 |  | 17658.3
534.38 |  | 18025.9
534.28 |  | 18487.9
534.18 |  | 18711.5
534.08 |  | 19370.4
533.98 |  | 19933.3
533.88 |  | 20475.6
533.78 |  | 21099
533.68 |  | 21473.1
533.58 |  | 22302.5
533.48 |  | 22832.5
533.38 |  | 23834.5
533.28 |  | 24565.1
533.18 |  | 25547
533.08 |  | 26731.2
532.98 |  | 27705.9
532.88 |  | 29911.1
532.78 |  | 31005.6
532.68 |  | 33160.2
532.58 |  | 35087.5
532.48 |  | 36501.5
532.38 |  | 38364.1
532.28 |  | 40508
532.18 |  | 41803.9
532.08 |  | 43146.1
531.98 |  | 43584.9
531.88 |  | 44446.4
531.78 |  | 44888
531.68 |  | 45146.9
531.58 |  | 44225.9
531.48 |  | 44534.8
531.38 |  | 43690
531.28 |  | 43456.5
531.18 |  | 42664.5
531.08 |  | 43283.3
530.98 |  | 43993.1
530.88 |  | 45145.1
530.78 |  | 46917.3
530.68 |  | 49781.5
530.58 |  | 52998.2
530.48 |  | 56823.6
530.38 |  | 60995.4
530.28 |  | 63878.8
530.18 |  | 66217.2
530.08 |  | 68007.7
529.98 |  | 66719.4
529.88 |  | 62964.8
529.78 |  | 58129.6
529.68 |  | 52492.9
529.58 |  | 46360.7
529.48 |  | 39920.3
529.38 |  | 33708.5
529.28 |  | 28895.8
529.18 |  | 24989.8
529.08 |  | 21640
528.98 |  | 18919.1
528.88 |  | 17140.2
528.78 |  | 15629.2
528.68 |  | 14455.6
528.58 |  | 13804.3
528.48 |  | 12989.2
528.38 |  | 12601.1
528.28 |  | 11919.3
528.18 |  | 11753
528.08 |  | 11428.4
527.98 |  | 11348.1
527.88 |  | 11189.4
527.78 |  | 11044.7
527.68 |  | 10690.1
527.58 |  | 10876.3
527.48 |  | 10691.8
527.38 |  | 10592.5
527.28 |  | 10646.7
527.18 |  | 10323.6
527.08 |  | 10611.6
526.98 |  | 10464.5
526.88 |  | 10427.2
526.78 |  | 10320.6
526.68 |  | 10267.3
526.58 |  | 10243
526.48 |  | 10361.8
526.38 |  | 10264.3
526.28 |  | 10109.3
526.18 |  | 10159.2
526.08 |  | 9997.44
525.98 |  | 10278.4
525.88 |  | 10113.8
525.78 |  | 10254.2
525.68 |  | 10053.4
525.58 |  | 10265.2
525.48 |  | 10137.7
525.38 |  | 9871.91
525.28 |  | 10134.5
525.18 |  | 10182.9
525.08 |  | 10034.4
524.98 |  | 9893.93
524.88 |  | 9929.84
524.78 |  | 9915.21
524.68 |  | 9792.71
524.58 |  | 10160.9
524.48 |  | 10057.2
524.38 |  | 9794.32
524.28 |  | 9891.33
524.18 |  | 9931.19
524.08 |  | 9995.78
523.98 |  | 10118.1
523.88 |  | 9963.97
523.78 |  | 9825.54
523.68 |  | 9945.06
523.58 |  | 10113.6
523.48 |  | 10272.9
523.38 |  | 9936.48
523.28 |  | 9999.45
523.18 |  | 10029.9
523.08 |  | 9882.12
522.98 |  | 10032.8
522.88 |  | 9844.94
522.78 |  | 9775.99
522.68 |  | 9930.33
522.58 |  | 9817.16
522.48 |  | 10086.4
522.38 |  | 9760.31
522.28 |  | 9816.47
522.18 |  | 10010.2
522.08 |  | 9973.22
521.98 |  | 9722.48
521.88 |  | 9859.69
521.78 |  | 9705.53
521.68 |  | 9650.95
521.58 |  | 9774.07
521.48 |  | 9753.31
521.38 |  | 9590.96
521.28 |  | 10132.1
521.18 |  | 9886.39
521.08 |  | 9837.61

## C1s Scan
﻿CSIR-IIP
Axis | Energy | Elements= | 211
E:\IIT Mandi\2026\External User From Outside Of HP\April 2026\XPS_AMRC IIT Mandi_30.April.2026\Manish Kumar_XPS\MK-2\C1s Scan.VGD
Binding Energy (E)
eV |  | Counts / s
298.08 |  | 11582.4
297.98 |  | 11512.8
297.88 |  | 11771.1
297.78 |  | 11389.4
297.68 |  | 11118.8
297.58 |  | 11293.8
297.48 |  | 11211.6
297.38 |  | 11356.3
297.28 |  | 11257.9
297.18 |  | 10934.4
297.08 |  | 11301
296.98 |  | 11368
296.88 |  | 11246.9
296.78 |  | 11327.6
296.68 |  | 11282.3
296.58 |  | 11199.1
296.48 |  | 11426.3
296.38 |  | 11341.3
296.28 |  | 11011.5
296.18 |  | 11410.1
296.08 |  | 11151
295.98 |  | 11259
295.88 |  | 11304.7
295.78 |  | 11167.7
295.68 |  | 11334.5
295.58 |  | 11335.4
295.48 |  | 11022.8
295.38 |  | 10945
295.28 |  | 11196.4
295.18 |  | 11191.4
295.08 |  | 11327.6
294.98 |  | 11124.5
294.88 |  | 11097
294.78 |  | 11159.6
294.68 |  | 11081.1
294.58 |  | 11088.6
294.48 |  | 10763.4
294.38 |  | 10932.6
294.28 |  | 11058.2
294.18 |  | 11073.4
294.08 |  | 11011.4
293.98 |  | 11033.5
293.88 |  | 10999.5
293.78 |  | 11036.9
293.68 |  | 10969.5
293.58 |  | 10996.2
293.48 |  | 11008
293.38 |  | 10875.4
293.28 |  | 11061.7
293.18 |  | 10856.3
293.08 |  | 11189.3
292.98 |  | 10741.1
292.88 |  | 10877.7
292.78 |  | 11220
292.68 |  | 11285.7
292.58 |  | 11144.7
292.48 |  | 11073.1
292.38 |  | 11186.7
292.28 |  | 10812.5
292.18 |  | 11080.7
292.08 |  | 10942.8
291.98 |  | 10798.4
291.88 |  | 11005.7
291.78 |  | 11246.8
291.68 |  | 11351.4
291.58 |  | 11076.8
291.48 |  | 10946.8
291.38 |  | 11212.4
291.28 |  | 10913.6
291.18 |  | 11193.1
291.08 |  | 11138.7
290.98 |  | 11280.2
290.88 |  | 11280.2
290.78 |  | 11166
290.68 |  | 11543.3
290.58 |  | 11541.8
290.48 |  | 11527
290.38 |  | 11373.2
290.28 |  | 11746.8
290.18 |  | 11871.9
290.08 |  | 11846.6
289.98 |  | 12152.1
289.88 |  | 12715.5
289.78 |  | 12659.3
289.68 |  | 13146.7
289.58 |  | 13319
289.48 |  | 13554.6
289.38 |  | 14042
289.28 |  | 14471.1
289.18 |  | 14604.8
289.08 |  | 15191.3
288.98 |  | 15169.9
288.88 |  | 15291.8
288.78 |  | 15281.5
288.68 |  | 14960.8
288.58 |  | 15004.2
288.48 |  | 14925
288.38 |  | 14641.5
288.28 |  | 14326.4
288.18 |  | 14159.2
288.08 |  | 13878.8
287.98 |  | 13819
287.88 |  | 13640.8
287.78 |  | 13674.3
287.68 |  | 13675.1
287.58 |  | 13816.6
287.48 |  | 13863.7
287.38 |  | 14207.9
287.28 |  | 14403.6
287.18 |  | 14909.1
287.08 |  | 15050.1
286.98 |  | 15551.2
286.88 |  | 16204
286.78 |  | 16684
286.68 |  | 17476.9
286.58 |  | 17580.8
286.48 |  | 18574.7
286.38 |  | 19157.8
286.28 |  | 20279
286.18 |  | 21706.1
286.08 |  | 22306
285.98 |  | 23828.7
285.88 |  | 25598.3
285.78 |  | 27629.7
285.68 |  | 29332
285.58 |  | 30870.2
285.48 |  | 33041.3
285.38 |  | 34192.2
285.28 |  | 34720.4
285.18 |  | 35773.5
285.08 |  | 35552.3
284.98 |  | 34723.3
284.88 |  | 33682.3
284.78 |  | 31766.3
284.68 |  | 29763.3
284.58 |  | 26707.8
284.48 |  | 24538.6
284.38 |  | 22283.9
284.28 |  | 20184.5
284.18 |  | 18456.2
284.08 |  | 16715.1
283.98 |  | 15193.8
283.88 |  | 14424.3
283.78 |  | 13617.1
283.68 |  | 12709.9
283.58 |  | 12299.8
283.48 |  | 11863.8
283.38 |  | 11799
283.28 |  | 11306.5
283.18 |  | 11317.8
283.08 |  | 11200.6
282.98 |  | 11090.2
282.88 |  | 11169.9
282.78 |  | 10932.3
282.68 |  | 10818.8
282.58 |  | 10852.7
282.48 |  | 10743.5
282.38 |  | 10539.3
282.28 |  | 10893.6
282.18 |  | 10589.8
282.08 |  | 10682
281.98 |  | 10425.1
281.88 |  | 10553.7
281.78 |  | 10525
281.68 |  | 10187
281.58 |  | 10454.8
281.48 |  | 10527
281.38 |  | 10330.3
281.28 |  | 10426.8
281.18 |  | 10236.2
281.08 |  | 10283.2
280.98 |  | 10428.8
280.88 |  | 10389.9
280.78 |  | 10376.8
280.68 |  | 10480.5
280.58 |  | 10349.5
280.48 |  | 10340
280.38 |  | 10387.5
280.28 |  | 10502.8
280.18 |  | 10534.7
280.08 |  | 10188
279.98 |  | 10221.9
279.88 |  | 10338.3
279.78 |  | 10459.3
279.68 |  | 10291.7
279.58 |  | 10378.6
279.48 |  | 10302.4
279.38 |  | 10371.2
279.28 |  | 10409.9
279.18 |  | 10385.7
279.08 |  | 10608.3
278.98 |  | 10322.5
278.88 |  | 10190.8
278.78 |  | 10513.5
278.68 |  | 10389.3
278.58 |  | 10305.6
278.48 |  | 10376.3
278.38 |  | 10440.5
278.28 |  | 10385.4
278.18 |  | 10115.8
278.08 |  | 10402.3
277.98 |  | 10141.5
277.88 |  | 10401.6
277.78 |  | 10411.6
277.68 |  | 10503
277.58 |  | 10608
277.48 |  | 10690
277.38 |  | 10419.7
277.28 |  | 10536.2
277.18 |  | 10298.4
277.08 |  | 10372.6

## XPS Survey
﻿CSIR-IIP
Axis | Energy | Elements= | 1361
E:\IIT Mandi\2026\External User From Outside Of HP\April 2026\XPS_AMRC IIT Mandi_30.April.2026\Manish Kumar_XPS\MK-2\XPS Survey.VGD
Binding Energy (E) |  |  |  | Backgnd.
eV |  | Counts / s |  | Counts / s
1350.08 |  | 793497 |  | 0
1349.08 |  | 788866 |  | 0
1348.08 |  | 783914 |  | 0
1347.08 |  | 773206 |  | 0
1346.08 |  | 769029 |  | 0
1345.08 |  | 777737 |  | 0
1344.08 |  | 767912 |  | 0
1343.08 |  | 760587 |  | 0
1342.08 |  | 758132 |  | 0
1341.08 |  | 749391 |  | 0
1340.08 |  | 752467 |  | 0
1339.08 |  | 749211 |  | 0
1338.08 |  | 744573 |  | 0
1337.08 |  | 747605 |  | 0
1336.08 |  | 735930 |  | 0
1335.08 |  | 733394 |  | 0
1334.08 |  | 733858 |  | 0
1333.08 |  | 725527 |  | 0
1332.08 |  | 722857 |  | 0
1331.08 |  | 716648 |  | 0
1330.08 |  | 713694 |  | 0
1329.08 |  | 717617 |  | 0
1328.08 |  | 704001 |  | 0
1327.08 |  | 705943 |  | 0
1326.08 |  | 697013 |  | 0
1325.08 |  | 701979 |  | 0
1324.08 |  | 697812 |  | 0
1323.08 |  | 694965 |  | 0
1322.08 |  | 688996 |  | 0
1321.08 |  | 689008 |  | 0
1320.08 |  | 685351 |  | 0
1319.08 |  | 682011 |  | 0
1318.08 |  | 683653 |  | 0
1317.08 |  | 681560 |  | 0
1316.08 |  | 680385 |  | 0
1315.08 |  | 680849 |  | 0
1314.08 |  | 676642 |  | 0
1313.08 |  | 667197 |  | 0
1312.08 |  | 673905 |  | 0
1311.08 |  | 678480 |  | 0
1310.08 |  | 666989 |  | 0
1309.08 |  | 663700 |  | 0
1308.08 |  | 663615 |  | 0
1307.08 |  | 669166 |  | 0
1306.08 |  | 659300 |  | 0
1305.08 |  | 662957 |  | 0
1304.08 |  | 662959 |  | 0
1303.08 |  | 663882 |  | 0
1302.08 |  | 657544 |  | 0
1301.08 |  | 654557 |  | 0
1300.08 |  | 661562 |  | 0
1299.08 |  | 655760 |  | 0
1298.08 |  | 643396 |  | 0
1297.08 |  | 647838 |  | 0
1296.08 |  | 647755 |  | 0
1295.08 |  | 651248 |  | 0
1294.08 |  | 648233 |  | 0
1293.08 |  | 642734 |  | 0
1292.08 |  | 642242 |  | 0
1291.08 |  | 635368 |  | 0
1290.08 |  | 642723 |  | 0
1289.08 |  | 642711 |  | 0
1288.08 |  | 643814 |  | 0
1287.08 |  | 638608 |  | 0
1286.08 |  | 634515 |  | 0
1285.08 |  | 631756 |  | 0
1284.08 |  | 638452 |  | 0
1283.08 |  | 636198 |  | 0
1282.08 |  | 636951 |  | 0
1281.08 |  | 629199 |  | 0
1280.08 |  | 639642 |  | 0
1279.08 |  | 631869 |  | 0
1278.08 |  | 634506 |  | 0
1277.08 |  | 635564 |  | 0
1276.08 |  | 634474 |  | 0
1275.08 |  | 638279 |  | 0
1274.08 |  | 624789 |  | 0
1273.08 |  | 627500 |  | 0
1272.08 |  | 628953 |  | 0
1271.08 |  | 629469 |  | 0
1270.08 |  | 634801 |  | 0
1269.08 |  | 630030 |  | 0
1268.08 |  | 628636 |  | 0
1267.08 |  | 626773 |  | 0
1266.08 |  | 630478 |  | 0
1265.08 |  | 626411 |  | 0
1264.08 |  | 624592 |  | 0
1263.08 |  | 628103 |  | 0
1262.08 |  | 626290 |  | 0
1261.08 |  | 625776 |  | 0
1260.08 |  | 619327 |  | 0
1259.08 |  | 625929 |  | 0
1258.08 |  | 629736 |  | 0
1257.08 |  | 625561 |  | 0
1256.08 |  | 629101 |  | 0
1255.08 |  | 626681 |  | 0
1254.08 |  | 625826 |  | 0
1253.08 |  | 625570 |  | 0
1252.08 |  | 623401 |  | 0
1251.08 |  | 621291 |  | 0
1250.08 |  | 626610 |  | 0
1249.08 |  | 625212 |  | 0
1248.08 |  | 627152 |  | 0
1247.08 |  | 628435 |  | 0
1246.08 |  | 631315 |  | 0
1245.08 |  | 632207 |  | 0
1244.08 |  | 627646 |  | 0
1243.08 |  | 627368 |  | 0
1242.08 |  | 630720 |  | 0
1241.08 |  | 632092 |  | 0
1240.08 |  | 621758 |  | 0
1239.08 |  | 623835 |  | 0
1238.08 |  | 625340 |  | 0
1237.08 |  | 629319 |  | 0
1236.08 |  | 630748 |  | 0
1235.08 |  | 631468 |  | 0
1234.08 |  | 630559 |  | 0
1233.08 |  | 634688 |  | 0
1232.08 |  | 633778 |  | 0
1231.08 |  | 627872 |  | 0
1230.08 |  | 634480 |  | 0
1229.08 |  | 632372 |  | 0
1228.08 |  | 632870 |  | 0
1227.08 |  | 633754 |  | 0
1226.08 |  | 634142 |  | 0
1225.08 |  | 633521 |  | 0
1224.08 |  | 634435 |  | 0
1223.08 |  | 632482 |  | 0
1222.08 |  | 628556 |  | 0
1221.08 |  | 626575 |  | 0
1220.08 |  | 630396 |  | 0
1219.08 |  | 622859 |  | 0
1218.08 |  | 620576 |  | 0
1217.08 |  | 620402 |  | 0
1216.08 |  | 614398 |  | 0
1215.08 |  | 615560 |  | 0
1214.08 |  | 616318 |  | 0
1213.08 |  | 611941 |  | 0
1212.08 |  | 613082 |  | 0
1211.08 |  | 609981 |  | 0
1210.08 |  | 608502 |  | 0
1209.08 |  | 615644 |  | 0
1208.08 |  | 611051 |  | 0
1207.08 |  | 606190 |  | 0
1206.08 |  | 609447 |  | 0
1205.08 |  | 614403 |  | 0
1204.08 |  | 612578 |  | 0
1203.08 |  | 604396 |  | 0
1202.08 |  | 609281 |  | 0
1201.08 |  | 613475 |  | 0
1200.08 |  | 611647 |  | 0
1199.08 |  | 613926 |  | 0
1198.08 |  | 611493 |  | 0
1197.08 |  | 616367 |  | 0
1196.08 |  | 612320 |  | 0
1195.08 |  | 615265 |  | 0
1194.08 |  | 614202 |  | 0
1193.08 |  | 609238 |  | 0
1192.08 |  | 611572 |  | 0
1191.08 |  | 609782 |  | 0
1190.08 |  | 614575 |  | 0
1189.08 |  | 609343 |  | 0
1188.08 |  | 616735 |  | 0
1187.08 |  | 620778 |  | 0
1186.08 |  | 620065 |  | 0
1185.08 |  | 613617 |  | 0
1184.08 |  | 613463 |  | 0
1183.08 |  | 617318 |  | 0
1182.08 |  | 619227 |  | 0
1181.08 |  | 616757 |  | 0
1180.08 |  | 615240 |  | 0
1179.08 |  | 615283 |  | 0
1178.08 |  | 622528 |  | 0
1177.08 |  | 612086 |  | 0
1176.08 |  | 619793 |  | 0
1175.08 |  | 621647 |  | 0
1174.08 |  | 620977 |  | 0
1173.08 |  | 626087 |  | 0
1172.08 |  | 621158 |  | 0
1171.08 |  | 618563 |  | 0
1170.08 |  | 622418 |  | 0
1169.08 |  | 623920 |  | 0
1168.08 |  | 627034 |  | 0
1167.08 |  | 618492 |  | 0
1166.08 |  | 621170 |  | 0
1165.08 |  | 622918 |  | 0
1164.08 |  | 625281 |  | 0
1163.08 |  | 626125 |  | 0
1162.08 |  | 626118 |  | 0
1161.08 |  | 629889 |  | 0
1160.08 |  | 629616 |  | 0
1159.08 |  | 631138 |  | 0
1158.08 |  | 629133 |  | 0
1157.08 |  | 631334 |  | 0
1156.08 |  | 631704 |  | 0
1155.08 |  | 626682 |  | 0
1154.08 |  | 631154 |  | 0
1153.08 |  | 633695 |  | 0
1152.08 |  | 633154 |  | 0
1151.08 |  | 630115 |  | 0
1150.08 |  | 624664 |  | 0
1149.08 |  | 631072 |  | 0
1148.08 |  | 638286 |  | 0
1147.08 |  | 630186 |  | 0
1146.08 |  | 627896 |  | 0
1145.08 |  | 634452 |  | 0
1144.08 |  | 638899 |  | 0
1143.08 |  | 637760 |  | 0
1142.08 |  | 636188 |  | 0
1141.08 |  | 639831 |  | 0
1140.08 |  | 634597 |  | 0
1139.08 |  | 638153 |  | 0
1138.08 |  | 636702 |  | 0
1137.08 |  | 642441 |  | 0
1136.08 |  | 641514 |  | 0
1135.08 |  | 643768 |  | 0
1134.08 |  | 642180 |  | 0
1133.08 |  | 640101 |  | 0
1132.08 |  | 641075 |  | 0
1131.08 |  | 646106 |  | 0
1130.08 |  | 640321 |  | 0
1129.08 |  | 643188 |  | 0
1128.08 |  | 641972 |  | 0
1127.08 |  | 645192 |  | 0
1126.08 |  | 645195 |  | 0
1125.08 |  | 646748 |  | 0
1124.08 |  | 648568 |  | 0
1123.08 |  | 645592 |  | 0
1122.08 |  | 648892 |  | 0
1121.08 |  | 648140 |  | 0
1120.08 |  | 645630 |  | 0
1119.08 |  | 643912 |  | 0
1118.08 |  | 648060 |  | 0
1117.08 |  | 649614 |  | 0
1116.08 |  | 643815 |  | 0
1115.08 |  | 646385 |  | 0
1114.08 |  | 651727 |  | 0
1113.08 |  | 645649 |  | 0
1112.08 |  | 648624 |  | 0
1111.08 |  | 652858 |  | 0
1110.08 |  | 658648 |  | 0
1109.08 |  | 659763 |  | 0
1108.08 |  | 664352 |  | 0
1107.08 |  | 669317 |  | 0
1106.08 |  | 660669 |  | 0
1105.08 |  | 663218 |  | 0
1104.08 |  | 664211 |  | 0
1103.08 |  | 667682 |  | 0
1102.08 |  | 668632 |  | 0
1101.08 |  | 669681 |  | 0
1100.08 |  | 678374 |  | 0
1099.08 |  | 685055 |  | 0
1098.08 |  | 683435 |  | 0
1097.08 |  | 675754 |  | 0
1096.08 |  | 672310 |  | 0
1095.08 |  | 661134 |  | 0
1094.08 |  | 656572 |  | 0
1093.08 |  | 651054 |  | 0
1092.08 |  | 637581 |  | 0
1091.08 |  | 641650 |  | 0
1090.08 |  | 639647 |  | 0
1089.08 |  | 640131 |  | 0
1088.08 |  | 639191 |  | 0
1087.08 |  | 634675 |  | 0
1086.08 |  | 638343 |  | 0
1085.08 |  | 635320 |  | 0
1084.08 |  | 633405 |  | 0
1083.08 |  | 632309 |  | 0
1082.08 |  | 631135 |  | 0
1081.08 |  | 636967 |  | 0
1080.08 |  | 631804 |  | 0
1079.08 |  | 635451 |  | 0
1078.08 |  | 633170 |  | 0
1077.08 |  | 638257 |  | 0
1076.08 |  | 638984 |  | 0
1075.08 |  | 640382 |  | 0
1074.08 |  | 638753 |  | 0
1073.08 |  | 640509 |  | 0
1072.08 |  | 635905 |  | 0
1071.08 |  | 643305 |  | 0
1070.08 |  | 638702 |  | 0
1069.08 |  | 645837 |  | 0
1068.08 |  | 639553 |  | 0
1067.08 |  | 645076 |  | 0
1066.08 |  | 642388 |  | 0
1065.08 |  | 642924 |  | 0
1064.08 |  | 647133 |  | 0
1063.08 |  | 644612 |  | 0
1062.08 |  | 644122 |  | 0
1061.08 |  | 649607 |  | 0
1060.08 |  | 642848 |  | 0
1059.08 |  | 649606 |  | 0
1058.08 |  | 651047 |  | 0
1057.08 |  | 647700 |  | 0
1056.08 |  | 651374 |  | 0
1055.08 |  | 650911 |  | 0
1054.08 |  | 655718 |  | 0
1053.08 |  | 649584 |  | 0
1052.08 |  | 654011 |  | 0
1051.08 |  | 655336 |  | 0
1050.08 |  | 654963 |  | 0
1049.08 |  | 655000 |  | 0
1048.08 |  | 660483 |  | 0
1047.08 |  | 656527 |  | 0
1046.08 |  | 659025 |  | 0
1045.08 |  | 657501 |  | 0
1044.08 |  | 659988 |  | 0
1043.08 |  | 662441 |  | 0
1042.08 |  | 659733 |  | 0
1041.08 |  | 665846 |  | 0
1040.08 |  | 665864 |  | 0
1039.08 |  | 662569 |  | 0
1038.08 |  | 667690 |  | 0
1037.08 |  | 666312 |  | 0
1036.08 |  | 666913 |  | 0
1035.08 |  | 668088 |  | 0
1034.08 |  | 666011 |  | 0
1033.08 |  | 667670 |  | 0
1032.08 |  | 674103 |  | 0
1031.08 |  | 674127 |  | 0
1030.08 |  | 679120 |  | 0
1029.08 |  | 671367 |  | 0
1028.08 |  | 676679 |  | 0
1027.08 |  | 680043 |  | 0
1026.08 |  | 682433 |  | 0
1025.08 |  | 681569 |  | 0
1024.08 |  | 683185 |  | 0
1023.08 |  | 678756 |  | 0
1022.08 |  | 684435 |  | 0
1021.08 |  | 683453 |  | 0
1020.08 |  | 680421 |  | 0
1019.08 |  | 688049 |  | 0
1018.08 |  | 689297 |  | 0
1017.08 |  | 687252 |  | 0
1016.08 |  | 690036 |  | 0
1015.08 |  | 692132 |  | 0
1014.08 |  | 692849 |  | 0
1013.08 |  | 694519 |  | 0
1012.08 |  | 696854 |  | 0
1011.08 |  | 694488 |  | 0
1010.08 |  | 698525 |  | 0
1009.08 |  | 689761 |  | 0
1008.08 |  | 696021 |  | 0
1007.08 |  | 701000 |  | 0
1006.08 |  | 698238 |  | 0
1005.08 |  | 696640 |  | 0
1004.08 |  | 704513 |  | 0
1003.08 |  | 704061 |  | 0
1002.08 |  | 703550 |  | 0
1001.08 |  | 709738 |  | 0
1000.08 |  | 712494 |  | 0
999.08 |  | 709829 |  | 0
998.08 |  | 715769 |  | 0
997.08 |  | 713935 |  | 0
996.08 |  | 716750 |  | 0
995.08 |  | 719911 |  | 0
994.08 |  | 721709 |  | 0
993.08 |  | 719894 |  | 0
992.08 |  | 718574 |  | 0
991.08 |  | 716066 |  | 0
990.08 |  | 715071 |  | 0
989.08 |  | 710661 |  | 0
988.08 |  | 713251 |  | 0
987.08 |  | 712646 |  | 0
986.08 |  | 712584 |  | 0
985.08 |  | 718071 |  | 0
984.08 |  | 715738 |  | 0
983.08 |  | 718442 |  | 0
982.08 |  | 721223 |  | 0
981.08 |  | 723554 |  | 0
980.08 |  | 727452 |  | 0
979.08 |  | 731049 |  | 0
978.08 |  | 736867 |  | 0
977.08 |  | 749652 |  | 0
976.08 |  | 758686 |  | 0
975.08 |  | 756014 |  | 0
974.08 |  | 746611 |  | 0
973.08 |  | 732721 |  | 0
972.08 |  | 724777 |  | 0
971.08 |  | 717194 |  | 0
970.08 |  | 707809 |  | 0
969.08 |  | 706502 |  | 0
968.08 |  | 702736 |  | 0
967.08 |  | 706664 |  | 0
966.08 |  | 704292 |  | 0
965.08 |  | 719652 |  | 0
964.08 |  | 754470 |  | 0
963.08 |  | 782158 |  | 0
962.08 |  | 778483 |  | 0
961.08 |  | 731903 |  | 0
960.08 |  | 693010 |  | 0
959.08 |  | 685050 |  | 0
958.08 |  | 689259 |  | 0
957.08 |  | 708615 |  | 0
956.08 |  | 745712 |  | 0
955.08 |  | 799412 |  | 0
954.08 |  | 849979 |  | 0
953.08 |  | 854091 |  | 0
952.08 |  | 747608 |  | 0
951.08 |  | 649584 |  | 0
950.08 |  | 604624 |  | 0
949.08 |  | 592140 |  | 0
948.08 |  | 588090 |  | 588090
947.08 |  | 590974 |  | 587711
946.08 |  | 614392 |  | 587104
945.08 |  | 663052 |  | 585172
944.08 |  | 702717 |  | 580522
943.08 |  | 703766 |  | 573505
942.08 |  | 701027 |  | 566052
941.08 |  | 669704 |  | 558345
940.08 |  | 613629 |  | 551884
939.08 |  | 588913 |  | 548033
938.08 |  | 602740 |  | 545256
937.08 |  | 659219 |  | 541567
936.08 |  | 755099 |  | 534676
935.08 |  | 894195 |  | 522359
934.08 |  | 1021560 |  | 502094
933.08 |  | 998126 |  | 474148
932.08 |  | 730190 |  | 446139
931.08 |  | 526859 |  | 430983
930.08 |  | 463303 |  | 425861
929.08 |  | 441098 |  | 423857
928.08 |  | 433757 |  | 422934
927.08 |  | 427977 |  | 422354
926.08 |  | 424843 |  | 422054
925.08 |  | 423204 |  | 421904
924.08 |  | 423469 |  | 421835
923.08 |  | 421748 |  | 421748
922.08 |  | 421383 |  | 0
921.08 |  | 420163 |  | 0
920.08 |  | 421125 |  | 0
919.08 |  | 421911 |  | 0
918.08 |  | 417443 |  | 0
917.08 |  | 421451 |  | 0
916.08 |  | 420735 |  | 0
915.08 |  | 422036 |  | 0
914.08 |  | 424148 |  | 0
913.08 |  | 422139 |  | 0
912.08 |  | 421827 |  | 0
911.08 |  | 424124 |  | 0
910.08 |  | 424369 |  | 0
909.08 |  | 426760 |  | 0
908.08 |  | 428890 |  | 0
907.08 |  | 426389 |  | 0
906.08 |  | 430625 |  | 0
905.08 |  | 427106 |  | 0
904.08 |  | 429006 |  | 0
903.08 |  | 425271 |  | 0
902.08 |  | 429044 |  | 0
901.08 |  | 427926 |  | 0
900.08 |  | 433822 |  | 0
899.08 |  | 431802 |  | 0
898.08 |  | 429407 |  | 0
897.08 |  | 435080 |  | 0
896.08 |  | 430295 |  | 0
895.08 |  | 432403 |  | 0
894.08 |  | 430475 |  | 0
893.08 |  | 435384 |  | 0
892.08 |  | 427126 |  | 0
891.08 |  | 438595 |  | 0
890.08 |  | 436547 |  | 0
889.08 |  | 433883 |  | 0
888.08 |  | 435827 |  | 0
887.08 |  | 435845 |  | 0
886.08 |  | 433287 |  | 0
885.08 |  | 438337 |  | 0
884.08 |  | 438963 |  | 0
883.08 |  | 442989 |  | 0
882.08 |  | 439635 |  | 0
881.08 |  | 437591 |  | 0
880.08 |  | 438996 |  | 0
879.08 |  | 444075 |  | 0
878.08 |  | 445866 |  | 0
877.08 |  | 443635 |  | 0
876.08 |  | 440549 |  | 0
875.08 |  | 444957 |  | 0
874.08 |  | 440437 |  | 0
873.08 |  | 450508 |  | 0
872.08 |  | 444214 |  | 0
871.08 |  | 449599 |  | 0
870.08 |  | 447272 |  | 0
869.08 |  | 446091 |  | 0
868.08 |  | 451067 |  | 0
867.08 |  | 446759 |  | 0
866.08 |  | 451066 |  | 0
865.08 |  | 447312 |  | 0
864.08 |  | 451285 |  | 0
863.08 |  | 449956 |  | 0
862.08 |  | 452928 |  | 0
861.08 |  | 453785 |  | 0
860.08 |  | 449861 |  | 0
859.08 |  | 450567 |  | 0
858.08 |  | 450431 |  | 0
857.08 |  | 456584 |  | 0
856.08 |  | 455096 |  | 0
855.08 |  | 457376 |  | 0
854.08 |  | 456387 |  | 0
853.08 |  | 458998 |  | 0
852.08 |  | 457536 |  | 0
851.08 |  | 458021 |  | 0
850.08 |  | 454589 |  | 0
849.08 |  | 459183 |  | 0
848.08 |  | 463511 |  | 0
847.08 |  | 461752 |  | 0
846.08 |  | 463003 |  | 0
845.08 |  | 461676 |  | 0
844.08 |  | 463517 |  | 0
843.08 |  | 464236 |  | 0
842.08 |  | 460553 |  | 0
841.08 |  | 462790 |  | 0
840.08 |  | 465044 |  | 0
839.08 |  | 465851 |  | 0
838.08 |  | 463215 |  | 0
837.08 |  | 467221 |  | 0
836.08 |  | 467078 |  | 0
835.08 |  | 469268 |  | 0
834.08 |  | 470486 |  | 0
833.08 |  | 472315 |  | 0
832.08 |  | 471189 |  | 0
831.08 |  | 468157 |  | 0
830.08 |  | 470444 |  | 0
829.08 |  | 472355 |  | 0
828.08 |  | 472084 |  | 0
827.08 |  | 471497 |  | 0
826.08 |  | 474066 |  | 0
825.08 |  | 479046 |  | 0
824.08 |  | 472348 |  | 0
823.08 |  | 478040 |  | 0
822.08 |  | 476130 |  | 0
821.08 |  | 477482 |  | 0
820.08 |  | 480536 |  | 0
819.08 |  | 478766 |  | 0
818.08 |  | 480154 |  | 0
817.08 |  | 484421 |  | 0
816.08 |  | 485565 |  | 0
815.08 |  | 486100 |  | 0
814.08 |  | 484786 |  | 0
813.08 |  | 483584 |  | 0
812.08 |  | 491399 |  | 0
811.08 |  | 484778 |  | 0
810.08 |  | 487494 |  | 0
809.08 |  | 488106 |  | 0
808.08 |  | 487868 |  | 0
807.08 |  | 489015 |  | 0
806.08 |  | 489854 |  | 0
805.08 |  | 487036 |  | 0
804.08 |  | 492421 |  | 0
803.08 |  | 491961 |  | 0
802.08 |  | 492091 |  | 0
801.08 |  | 490165 |  | 0
800.08 |  | 496630 |  | 0
799.08 |  | 498234 |  | 0
798.08 |  | 493550 |  | 0
797.08 |  | 500629 |  | 0
796.08 |  | 499063 |  | 0
795.08 |  | 498516 |  | 0
794.08 |  | 497905 |  | 0
793.08 |  | 501162 |  | 0
792.08 |  | 499531 |  | 0
791.08 |  | 501717 |  | 0
790.08 |  | 504557 |  | 0
789.08 |  | 504122 |  | 0
788.08 |  | 500934 |  | 0
787.08 |  | 510679 |  | 0
786.08 |  | 500232 |  | 0
785.08 |  | 504163 |  | 0
784.08 |  | 508422 |  | 0
783.08 |  | 507693 |  | 0
782.08 |  | 513416 |  | 0
781.08 |  | 512997 |  | 0
780.08 |  | 510885 |  | 0
779.08 |  | 515898 |  | 0
778.08 |  | 517682 |  | 0
777.08 |  | 518391 |  | 0
776.08 |  | 519831 |  | 0
775.08 |  | 522106 |  | 0
774.08 |  | 524877 |  | 0
773.08 |  | 522601 |  | 0
772.08 |  | 525618 |  | 0
771.08 |  | 525041 |  | 0
770.08 |  | 523823 |  | 0
769.08 |  | 521865 |  | 0
768.08 |  | 524147 |  | 0
767.08 |  | 526450 |  | 0
766.08 |  | 523532 |  | 0
765.08 |  | 524924 |  | 0
764.08 |  | 526095 |  | 0
763.08 |  | 528185 |  | 0
762.08 |  | 524970 |  | 0
761.08 |  | 525313 |  | 0
760.08 |  | 528266 |  | 0
759.08 |  | 534579 |  | 0
758.08 |  | 533471 |  | 0
757.08 |  | 533609 |  | 0
756.08 |  | 532764 |  | 0
755.08 |  | 530232 |  | 0
754.08 |  | 526828 |  | 0
753.08 |  | 525502 |  | 0
752.08 |  | 525795 |  | 0
751.08 |  | 525815 |  | 0
750.08 |  | 525549 |  | 0
749.08 |  | 524147 |  | 0
748.08 |  | 530714 |  | 0
747.08 |  | 524379 |  | 0
746.08 |  | 525627 |  | 0
745.08 |  | 522422 |  | 0
744.08 |  | 526540 |  | 0
743.08 |  | 527995 |  | 0
742.08 |  | 528706 |  | 0
741.08 |  | 529119 |  | 0
740.08 |  | 533734 |  | 0
739.08 |  | 535824 |  | 0
738.08 |  | 534462 |  | 0
737.08 |  | 536652 |  | 0
736.08 |  | 541759 |  | 0
735.08 |  | 536230 |  | 0
734.08 |  | 543686 |  | 0
733.08 |  | 539747 |  | 0
732.08 |  | 538050 |  | 0
731.08 |  | 539751 |  | 0
730.08 |  | 543805 |  | 0
729.08 |  | 541377 |  | 0
728.08 |  | 545474 |  | 0
727.08 |  | 546392 |  | 0
726.08 |  | 551807 |  | 0
725.08 |  | 556815 |  | 0
724.08 |  | 557663 |  | 0
723.08 |  | 567877 |  | 0
722.08 |  | 567533 |  | 0
721.08 |  | 570213 |  | 0
720.08 |  | 564322 |  | 0
719.08 |  | 563829 |  | 0
718.08 |  | 556856 |  | 0
717.08 |  | 552866 |  | 0
716.08 |  | 549832 |  | 0
715.08 |  | 549700 |  | 0
714.08 |  | 546014 |  | 0
713.08 |  | 540430 |  | 0
712.08 |  | 532959 |  | 0
711.08 |  | 519240 |  | 0
710.08 |  | 504179 |  | 0
709.08 |  | 491678 |  | 0
708.08 |  | 484412 |  | 0
707.08 |  | 486308 |  | 0
706.08 |  | 481528 |  | 0
705.08 |  | 482260 |  | 0
704.08 |  | 476846 |  | 0
703.08 |  | 477345 |  | 0
702.08 |  | 478282 |  | 0
701.08 |  | 477869 |  | 0
700.08 |  | 477009 |  | 0
699.08 |  | 471989 |  | 0
698.08 |  | 471010 |  | 0
697.08 |  | 467728 |  | 0
696.08 |  | 471539 |  | 0
695.08 |  | 466125 |  | 0
694.08 |  | 466675 |  | 0
693.08 |  | 463451 |  | 0
692.08 |  | 461016 |  | 0
691.08 |  | 463726 |  | 0
690.08 |  | 462173 |  | 0
689.08 |  | 456313 |  | 0
688.08 |  | 454020 |  | 0
687.08 |  | 450869 |  | 0
686.08 |  | 451172 |  | 0
685.08 |  | 447413 |  | 0
684.08 |  | 453539 |  | 0
683.08 |  | 445724 |  | 0
682.08 |  | 452132 |  | 0
681.08 |  | 452109 |  | 0
680.08 |  | 450505 |  | 0
679.08 |  | 450871 |  | 0
678.08 |  | 454763 |  | 0
677.08 |  | 453940 |  | 0
676.08 |  | 457598 |  | 0
675.08 |  | 455989 |  | 0
674.08 |  | 457538 |  | 0
673.08 |  | 458510 |  | 0
672.08 |  | 462508 |  | 0
671.08 |  | 467304 |  | 0
670.08 |  | 466129 |  | 0
669.08 |  | 458539 |  | 0
668.08 |  | 464799 |  | 0
667.08 |  | 466002 |  | 0
666.08 |  | 464592 |  | 0
665.08 |  | 464569 |  | 0
664.08 |  | 468542 |  | 0
663.08 |  | 473210 |  | 0
662.08 |  | 476612 |  | 0
661.08 |  | 482584 |  | 0
660.08 |  | 482145 |  | 0
659.08 |  | 485466 |  | 0
658.08 |  | 491109 |  | 0
657.08 |  | 487835 |  | 0
656.08 |  | 488500 |  | 0
655.08 |  | 491893 |  | 0
654.08 |  | 495782 |  | 0
653.08 |  | 511034 |  | 0
652.08 |  | 520266 |  | 0
651.08 |  | 538399 |  | 0
650.08 |  | 548589 |  | 0
649.08 |  | 543755 |  | 0
648.08 |  | 528162 |  | 0
647.08 |  | 499477 |  | 0
646.08 |  | 481047 |  | 0
645.08 |  | 472396 |  | 0
644.08 |  | 473059 |  | 0
643.08 |  | 476590 |  | 0
642.08 |  | 476442 |  | 0
641.08 |  | 471173 |  | 0
640.08 |  | 458239 |  | 0
639.08 |  | 437874 |  | 0
638.08 |  | 420238 |  | 0
637.08 |  | 410956 |  | 0
636.08 |  | 404167 |  | 0
635.08 |  | 393180 |  | 0
634.08 |  | 389991 |  | 0
633.08 |  | 383791 |  | 0
632.08 |  | 386938 |  | 0
631.08 |  | 386659 |  | 0
630.08 |  | 389487 |  | 0
629.08 |  | 386188 |  | 0
628.08 |  | 375070 |  | 0
627.08 |  | 364174 |  | 0
626.08 |  | 359532 |  | 0
625.08 |  | 357595 |  | 0
624.08 |  | 355764 |  | 0
623.08 |  | 350934 |  | 0
622.08 |  | 346428 |  | 0
621.08 |  | 346099 |  | 0
620.08 |  | 342948 |  | 0
619.08 |  | 336852 |  | 0
618.08 |  | 338301 |  | 0
617.08 |  | 331403 |  | 0
616.08 |  | 338222 |  | 0
615.08 |  | 334949 |  | 0
614.08 |  | 334441 |  | 0
613.08 |  | 336113 |  | 0
612.08 |  | 337807 |  | 0
611.08 |  | 333560 |  | 0
610.08 |  | 335866 |  | 0
609.08 |  | 337269 |  | 0
608.08 |  | 336216 |  | 0
607.08 |  | 338733 |  | 0
606.08 |  | 341545 |  | 0
605.08 |  | 342648 |  | 0
604.08 |  | 341734 |  | 0
603.08 |  | 342708 |  | 0
602.08 |  | 344902 |  | 0
601.08 |  | 349635 |  | 0
600.08 |  | 348105 |  | 0
599.08 |  | 350032 |  | 0
598.08 |  | 351206 |  | 0
597.08 |  | 354514 |  | 0
596.08 |  | 351322 |  | 0
595.08 |  | 350822 |  | 0
594.08 |  | 355580 |  | 0
593.08 |  | 353513 |  | 0
592.08 |  | 357454 |  | 0
591.08 |  | 352267 |  | 0
590.08 |  | 354939 |  | 0
589.08 |  | 356495 |  | 0
588.08 |  | 358414 |  | 0
587.08 |  | 361261 |  | 0
586.08 |  | 360175 |  | 0
585.08 |  | 357899 |  | 0
584.08 |  | 358179 |  | 0
583.08 |  | 361793 |  | 0
582.08 |  | 370241 |  | 0
581.08 |  | 373279 |  | 0
580.08 |  | 378832 |  | 0
579.08 |  | 389155 |  | 0
578.08 |  | 401399 |  | 0
577.08 |  | 410042 |  | 0
576.08 |  | 430976 |  | 0
575.08 |  | 448297 |  | 0
574.08 |  | 456370 |  | 0
573.08 |  | 470394 |  | 0
572.08 |  | 499206 |  | 0
571.08 |  | 538043 |  | 0
570.08 |  | 567636 |  | 0
569.08 |  | 535105 |  | 0
568.08 |  | 455873 |  | 0
567.08 |  | 394139 |  | 0
566.08 |  | 347010 |  | 0
565.08 |  | 315413 |  | 0
564.08 |  | 293313 |  | 0
563.08 |  | 277350 |  | 0
562.08 |  | 264561 |  | 0
561.08 |  | 254106 |  | 0
560.08 |  | 241808 |  | 0
559.08 |  | 231230 |  | 0
558.08 |  | 228763 |  | 0
557.08 |  | 226100 |  | 0
556.08 |  | 231488 |  | 0
555.08 |  | 233682 |  | 0
554.08 |  | 232424 |  | 0
553.08 |  | 229829 |  | 0
552.08 |  | 232850 |  | 0
551.08 |  | 240306 |  | 0
550.08 |  | 243529 |  | 0
549.08 |  | 227959 |  | 0
548.08 |  | 203478 |  | 0
547.08 |  | 183854 |  | 0
546.08 |  | 165285 |  | 0
545.08 |  | 156387 |  | 0
544.08 |  | 149222 |  | 0
543.08 |  | 140821 |  | 0
542.08 |  | 137968 |  | 0
541.08 |  | 131008 |  | 0
540.08 |  | 122651 |  | 0
539.08 |  | 116379 |  | 0
538.08 |  | 114661 |  | 0
537.08 |  | 113498 |  | 113498
536.08 |  | 120378 |  | 113423
535.08 |  | 136729 |  | 113100
534.08 |  | 173859 |  | 112193
533.08 |  | 235440 |  | 109965
532.08 |  | 309766 |  | 105527
531.08 |  | 364343 |  | 98371.8
530.08 |  | 334278 |  | 89097.8
529.08 |  | 177784 |  | 80570.4
528.08 |  | 100560 |  | 77191
527.08 |  | 85211 |  | 76378
526.08 |  | 79586.9 |  | 76070.7
525.08 |  | 76649.4 |  | 75948.4
524.08 |  | 77663.5 |  | 75923.9
523.08 |  | 75863.5 |  | 75863.5
522.08 |  | 74483.9 |  | 0
521.08 |  | 74310.5 |  | 0
520.08 |  | 73111.8 |  | 0
519.08 |  | 73591.1 |  | 0
518.08 |  | 73071.9 |  | 0
517.08 |  | 73538.2 |  | 0
516.08 |  | 73761.9 |  | 0
515.08 |  | 72214.7 |  | 0
514.08 |  | 72434.6 |  | 0
513.08 |  | 72138.2 |  | 0
512.08 |  | 71905.2 |  | 0
511.08 |  | 72377.7 |  | 0
510.08 |  | 70356.2 |  | 0
509.08 |  | 72258.3 |  | 0
508.08 |  | 72462.4 |  | 0
507.08 |  | 71867.8 |  | 0
506.08 |  | 71508.4 |  | 0
505.08 |  | 71640.6 |  | 0
504.08 |  | 72389.8 |  | 0
503.08 |  | 72593.1 |  | 0
502.08 |  | 73125.7 |  | 0
501.08 |  | 74502.9 |  | 0
500.08 |  | 71985.1 |  | 0
499.08 |  | 72980.3 |  | 0
498.08 |  | 74062.7 |  | 0
497.08 |  | 74464 |  | 0
496.08 |  | 73010.3 |  | 0
495.08 |  | 73918.5 |  | 0
494.08 |  | 73363.7 |  | 0
493.08 |  | 72449.4 |  | 0
492.08 |  | 72197.3 |  | 0
491.08 |  | 72149.2 |  | 0
490.08 |  | 74751.5 |  | 0
489.08 |  | 73749.5 |  | 0
488.08 |  | 74184.8 |  | 0
487.08 |  | 73336.7 |  | 0
486.08 |  | 73865.4 |  | 0
485.08 |  | 74212 |  | 0
484.08 |  | 73690.5 |  | 0
483.08 |  | 73516.5 |  | 0
482.08 |  | 74430.2 |  | 0
481.08 |  | 73737.6 |  | 0
480.08 |  | 73125.2 |  | 0
479.08 |  | 73379.4 |  | 0
478.08 |  | 72410.1 |  | 0
477.08 |  | 72597.2 |  | 0
476.08 |  | 74564.4 |  | 0
475.08 |  | 73167.3 |  | 0
474.08 |  | 73927.6 |  | 0
473.08 |  | 73858.9 |  | 0
472.08 |  | 72450.7 |  | 0
471.08 |  | 73247 |  | 0
470.08 |  | 73510.9 |  | 0
469.08 |  | 73250 |  | 0
468.08 |  | 73055.1 |  | 0
467.08 |  | 72355.2 |  | 0
466.08 |  | 74560.7 |  | 0
465.08 |  | 75293.4 |  | 0
464.08 |  | 74445.8 |  | 0
463.08 |  | 73721.7 |  | 0
462.08 |  | 73230.4 |  | 0
461.08 |  | 75033.9 |  | 0
460.08 |  | 74519.6 |  | 0
459.08 |  | 73069.9 |  | 0
458.08 |  | 73432.2 |  | 0
457.08 |  | 74206.5 |  | 0
456.08 |  | 74834.9 |  | 0
455.08 |  | 75010.3 |  | 0
454.08 |  | 73454.9 |  | 0
453.08 |  | 76539.5 |  | 0
452.08 |  | 76056.3 |  | 0
451.08 |  | 75320.1 |  | 0
450.08 |  | 72901.9 |  | 0
449.08 |  | 73226.8 |  | 0
448.08 |  | 74112 |  | 0
447.08 |  | 74162.2 |  | 0
446.08 |  | 74513.6 |  | 0
445.08 |  | 74443.5 |  | 0
444.08 |  | 74338.4 |  | 0
443.08 |  | 75587.4 |  | 0
442.08 |  | 72854.3 |  | 0
441.08 |  | 75932 |  | 0
440.08 |  | 76236.3 |  | 0
439.08 |  | 74818.9 |  | 0
438.08 |  | 75664.6 |  | 0
437.08 |  | 76526.3 |  | 0
436.08 |  | 75278.9 |  | 0
435.08 |  | 75330.7 |  | 0
434.08 |  | 76184.4 |  | 0
433.08 |  | 75823.4 |  | 0
432.08 |  | 76507.9 |  | 0
431.08 |  | 77114.3 |  | 0
430.08 |  | 76895.5 |  | 0
429.08 |  | 76659.1 |  | 0
428.08 |  | 76089.2 |  | 0
427.08 |  | 76860.2 |  | 0
426.08 |  | 77002.6 |  | 0
425.08 |  | 77026.9 |  | 0
424.08 |  | 78187.4 |  | 0
423.08 |  | 76049.8 |  | 0
422.08 |  | 77656.3 |  | 0
421.08 |  | 75788.1 |  | 0
420.08 |  | 77991.2 |  | 0
419.08 |  | 76982.4 |  | 0
418.08 |  | 79649.3 |  | 0
417.08 |  | 75887.2 |  | 0
416.08 |  | 78031.1 |  | 0
415.08 |  | 77298.5 |  | 0
414.08 |  | 79104.9 |  | 0
413.08 |  | 78497 |  | 0
412.08 |  | 78508 |  | 0
411.08 |  | 78440.5 |  | 0
410.08 |  | 78665.7 |  | 0
409.08 |  | 78739.5 |  | 0
408.08 |  | 81316.5 |  | 0
407.08 |  | 79911.7 |  | 0
406.08 |  | 79319.8 |  | 0
405.08 |  | 78794.3 |  | 0
404.08 |  | 78171.4 |  | 0
403.08 |  | 76694 |  | 0
402.08 |  | 77928.4 |  | 0
401.08 |  | 80125.4 |  | 0
400.08 |  | 79494.3 |  | 0
399.08 |  | 79688.7 |  | 0
398.08 |  | 78450.7 |  | 0
397.08 |  | 77453.5 |  | 0
396.08 |  | 75540.7 |  | 0
395.08 |  | 77056.4 |  | 0
394.08 |  | 76882.4 |  | 0
393.08 |  | 77844.3 |  | 0
392.08 |  | 77795.1 |  | 0
391.08 |  | 79221.7 |  | 0
390.08 |  | 77949.4 |  | 0
389.08 |  | 77773.9 |  | 0
388.08 |  | 80043.1 |  | 0
387.08 |  | 79934.6 |  | 0
386.08 |  | 77489.5 |  | 0
385.08 |  | 78274 |  | 0
384.08 |  | 78976.7 |  | 0
383.08 |  | 79479.6 |  | 0
382.08 |  | 79210.1 |  | 0
381.08 |  | 79099.7 |  | 0
380.08 |  | 78610.5 |  | 0
379.08 |  | 78279.9 |  | 0
378.08 |  | 79137 |  | 0
377.08 |  | 78593 |  | 0
376.08 |  | 79897.2 |  | 0
375.08 |  | 80566.5 |  | 0
374.08 |  | 79369.5 |  | 0
373.08 |  | 81189.3 |  | 0
372.08 |  | 80076.7 |  | 0
371.08 |  | 79006.2 |  | 0
370.08 |  | 79132.6 |  | 0
369.08 |  | 82125.3 |  | 0
368.08 |  | 80168.6 |  | 0
367.08 |  | 80701.9 |  | 0
366.08 |  | 82109.2 |  | 0
365.08 |  | 79659.5 |  | 0
364.08 |  | 80559.7 |  | 0
363.08 |  | 81574.8 |  | 0
362.08 |  | 81488.8 |  | 0
361.08 |  | 82779 |  | 0
360.08 |  | 81674.9 |  | 0
359.08 |  | 80735.3 |  | 0
358.08 |  | 81284.3 |  | 0
357.08 |  | 82394.2 |  | 0
356.08 |  | 82712.3 |  | 0
355.08 |  | 83220.2 |  | 0
354.08 |  | 81866 |  | 0
353.08 |  | 81929.8 |  | 0
352.08 |  | 82555.6 |  | 0
351.08 |  | 84341.3 |  | 0
350.08 |  | 85605.4 |  | 0
349.08 |  | 83201.1 |  | 0
348.08 |  | 82976.9 |  | 0
347.08 |  | 81878.7 |  | 0
346.08 |  | 83072.2 |  | 0
345.08 |  | 85579 |  | 0
344.08 |  | 83741.7 |  | 0
343.08 |  | 84856.2 |  | 0
342.08 |  | 83997.7 |  | 0
341.08 |  | 85124.6 |  | 0
340.08 |  | 85362 |  | 0
339.08 |  | 84062.9 |  | 0
338.08 |  | 83982.6 |  | 0
337.08 |  | 85568.3 |  | 0
336.08 |  | 84835.2 |  | 0
335.08 |  | 85732.2 |  | 0
334.08 |  | 86878.6 |  | 0
333.08 |  | 87335.1 |  | 0
332.08 |  | 87104.9 |  | 0
331.08 |  | 86949.3 |  | 0
330.08 |  | 85722 |  | 0
329.08 |  | 87590.3 |  | 0
328.08 |  | 87613.3 |  | 0
327.08 |  | 88153.2 |  | 0
326.08 |  | 87766.7 |  | 0
325.08 |  | 88092.2 |  | 0
324.08 |  | 88533.4 |  | 0
323.08 |  | 88956.4 |  | 0
322.08 |  | 89288.9 |  | 0
321.08 |  | 88427.8 |  | 0
320.08 |  | 90358.2 |  | 0
319.08 |  | 89698.9 |  | 0
318.08 |  | 90265.2 |  | 0
317.08 |  | 91130.8 |  | 0
316.08 |  | 91840.6 |  | 0
315.08 |  | 90780 |  | 0
314.08 |  | 90525.8 |  | 0
313.08 |  | 90746.5 |  | 0
312.08 |  | 91907.5 |  | 0
311.08 |  | 90504 |  | 0
310.08 |  | 91595 |  | 0
309.08 |  | 91863 |  | 0
308.08 |  | 91799.7 |  | 0
307.08 |  | 91933.4 |  | 0
306.08 |  | 93269.3 |  | 0
305.08 |  | 92475.1 |  | 0
304.08 |  | 93255.2 |  | 0
303.08 |  | 91728.7 |  | 0
302.08 |  | 90896.9 |  | 0
301.08 |  | 90656.1 |  | 0
300.08 |  | 89382.8 |  | 0
299.08 |  | 88413.3 |  | 0
298.08 |  | 87926.5 |  | 0
297.08 |  | 86897 |  | 0
296.08 |  | 86808.2 |  | 0
295.08 |  | 85338 |  | 0
294.08 |  | 85794.6 |  | 0
293.08 |  | 85943 |  | 0
292.08 |  | 85078.4 |  | 85078.4
291.08 |  | 91082.7 |  | 85074.1
290.08 |  | 101287 |  | 84991.3
289.08 |  | 111429 |  | 84774.3
288.08 |  | 111061 |  | 84422.2
287.08 |  | 138395 |  | 84070.5
286.08 |  | 181642 |  | 83358
285.08 |  | 182955 |  | 82072.7
284.08 |  | 121828 |  | 80754.8
283.08 |  | 89952.2 |  | 80218.3
282.08 |  | 83603.9 |  | 80091.2
281.08 |  | 81184.1 |  | 80045.3
280.08 |  | 80030.4 |  | 80030.4
279.08 |  | 81917.2 |  | 0
278.08 |  | 80032.5 |  | 0
277.08 |  | 79330.7 |  | 0
276.08 |  | 82279 |  | 0
275.08 |  | 82520.1 |  | 0
274.08 |  | 81779.9 |  | 0
273.08 |  | 82220.5 |  | 0
272.08 |  | 81832.3 |  | 0
271.08 |  | 80183.2 |  | 0
270.08 |  | 81327.1 |  | 0
269.08 |  | 81570.1 |  | 0
268.08 |  | 81267.7 |  | 0
267.08 |  | 80882.3 |  | 0
266.08 |  | 82825.1 |  | 0
265.08 |  | 82869.5 |  | 0
264.08 |  | 83304.4 |  | 0
263.08 |  | 83067.1 |  | 0
262.08 |  | 82755.1 |  | 0
261.08 |  | 82252.4 |  | 0
260.08 |  | 83134.7 |  | 0
259.08 |  | 83628.8 |  | 0
258.08 |  | 82796.6 |  | 0
257.08 |  | 81958.4 |  | 0
256.08 |  | 82707.7 |  | 0
255.08 |  | 82501.9 |  | 0
254.08 |  | 84191.9 |  | 0
253.08 |  | 83204.8 |  | 0
252.08 |  | 82655.2 |  | 0
251.08 |  | 84878.5 |  | 0
250.08 |  | 83212.7 |  | 0
249.08 |  | 84686.5 |  | 0
248.08 |  | 81959.4 |  | 0
247.08 |  | 83983 |  | 0
246.08 |  | 82456.6 |  | 0
245.08 |  | 84682 |  | 0
244.08 |  | 84084.2 |  | 0
243.08 |  | 85081.7 |  | 0
242.08 |  | 84075.8 |  | 0
241.08 |  | 83596.5 |  | 0
240.08 |  | 85984 |  | 0
239.08 |  | 84641.5 |  | 0
238.08 |  | 84718.2 |  | 0
237.08 |  | 83728.5 |  | 0
236.08 |  | 84055.3 |  | 0
235.08 |  | 85039.3 |  | 0
234.08 |  | 85489.2 |  | 0
233.08 |  | 86227.1 |  | 0
232.08 |  | 86805.8 |  | 0
231.08 |  | 86905.2 |  | 0
230.08 |  | 85125.8 |  | 0
229.08 |  | 85528 |  | 0
228.08 |  | 85554.2 |  | 0
227.08 |  | 88451.8 |  | 0
226.08 |  | 86102 |  | 0
225.08 |  | 87973.9 |  | 0
224.08 |  | 87107.1 |  | 0
223.08 |  | 86591.1 |  | 0
222.08 |  | 88146.5 |  | 0
221.08 |  | 88074.6 |  | 0
220.08 |  | 88830.4 |  | 0
219.08 |  | 87110.5 |  | 0
218.08 |  | 87181 |  | 0
217.08 |  | 87077.8 |  | 0
216.08 |  | 89162.8 |  | 0
215.08 |  | 88241.5 |  | 0
214.08 |  | 87478.7 |  | 0
213.08 |  | 89850.1 |  | 0
212.08 |  | 87961.8 |  | 0
211.08 |  | 87543.7 |  | 0
210.08 |  | 87524.1 |  | 0
209.08 |  | 87986.6 |  | 0
208.08 |  | 87912.9 |  | 0
207.08 |  | 88056.5 |  | 0
206.08 |  | 87948.9 |  | 0
205.08 |  | 89706.8 |  | 0
204.08 |  | 91694.6 |  | 0
203.08 |  | 90018.7 |  | 0
202.08 |  | 90690 |  | 0
201.08 |  | 92653.8 |  | 0
200.08 |  | 93902.5 |  | 0
199.08 |  | 92649.2 |  | 0
198.08 |  | 91868.6 |  | 0
197.08 |  | 89661.7 |  | 0
196.08 |  | 89638.2 |  | 0
195.08 |  | 90604.8 |  | 0
194.08 |  | 91021.9 |  | 0
193.08 |  | 89463.5 |  | 0
192.08 |  | 90077.7 |  | 0
191.08 |  | 92894 |  | 0
190.08 |  | 92870.1 |  | 0
189.08 |  | 93393.4 |  | 0
188.08 |  | 93750.8 |  | 0
187.08 |  | 94661.9 |  | 0
186.08 |  | 92092.8 |  | 0
185.08 |  | 92179.3 |  | 0
184.08 |  | 94268.2 |  | 0
183.08 |  | 93166 |  | 0
182.08 |  | 95568.6 |  | 0
181.08 |  | 93785 |  | 0
180.08 |  | 95110.1 |  | 0
179.08 |  | 94770.8 |  | 0
178.08 |  | 95734.5 |  | 0
177.08 |  | 96066.6 |  | 0
176.08 |  | 94045.7 |  | 0
175.08 |  | 94030.3 |  | 0
174.08 |  | 93995.5 |  | 0
173.08 |  | 94988.5 |  | 0
172.08 |  | 95957 |  | 0
171.08 |  | 95452.6 |  | 0
170.08 |  | 95350.9 |  | 0
169.08 |  | 95645.1 |  | 0
168.08 |  | 97681.9 |  | 0
167.08 |  | 97264.3 |  | 0
166.08 |  | 98147.3 |  | 0
165.08 |  | 100116 |  | 0
164.08 |  | 100359 |  | 0
163.08 |  | 100885 |  | 0
162.08 |  | 101038 |  | 0
161.08 |  | 100467 |  | 0
160.08 |  | 99206.2 |  | 0
159.08 |  | 100226 |  | 0
158.08 |  | 98703.7 |  | 0
157.08 |  | 99409.4 |  | 0
156.08 |  | 99850.8 |  | 0
155.08 |  | 100756 |  | 0
154.08 |  | 99659.4 |  | 0
153.08 |  | 102052 |  | 0
152.08 |  | 100573 |  | 0
151.08 |  | 102515 |  | 0
150.08 |  | 100238 |  | 0
149.08 |  | 102260 |  | 0
148.08 |  | 98966.2 |  | 0
147.08 |  | 102946 |  | 0
146.08 |  | 102957 |  | 0
145.08 |  | 102269 |  | 0
144.08 |  | 101295 |  | 0
143.08 |  | 101266 |  | 0
142.08 |  | 101724 |  | 0
141.08 |  | 101412 |  | 0
140.08 |  | 102231 |  | 0
139.08 |  | 100029 |  | 0
138.08 |  | 101715 |  | 0
137.08 |  | 103700 |  | 0
136.08 |  | 107045 |  | 0
135.08 |  | 109648 |  | 0
134.08 |  | 113646 |  | 0
133.08 |  | 114014 |  | 0
132.08 |  | 117352 |  | 0
131.08 |  | 120206 |  | 0
130.08 |  | 118897 |  | 0
129.08 |  | 115811 |  | 0
128.08 |  | 119433 |  | 0
127.08 |  | 125755 |  | 0
126.08 |  | 136558 |  | 0
125.08 |  | 150324 |  | 0
124.08 |  | 154961 |  | 0
123.08 |  | 145881 |  | 0
122.08 |  | 124788 |  | 0
121.08 |  | 107680 |  | 0
120.08 |  | 99115.4 |  | 0
119.08 |  | 94329.9 |  | 0
118.08 |  | 91056 |  | 0
117.08 |  | 92334.1 |  | 0
116.08 |  | 90299 |  | 0
115.08 |  | 89075.6 |  | 0
114.08 |  | 90081.9 |  | 0
113.08 |  | 91527.9 |  | 0
112.08 |  | 89609.7 |  | 0
111.08 |  | 90517.7 |  | 0
110.08 |  | 90541.5 |  | 0
109.08 |  | 90325.9 |  | 0
108.08 |  | 88727.1 |  | 0
107.08 |  | 91124.2 |  | 0
106.08 |  | 91679.3 |  | 0
105.08 |  | 92886.6 |  | 0
104.08 |  | 92475.7 |  | 0
103.08 |  | 92849.2 |  | 0
102.08 |  | 93919.1 |  | 0
101.08 |  | 91685.6 |  | 0
100.08 |  | 92816.4 |  | 0
99.08 |  | 92448.6 |  | 0
98.08 |  | 91917.8 |  | 0
97.08 |  | 92925.1 |  | 0
96.08 |  | 94013.7 |  | 0
95.08 |  | 94771.9 |  | 0
94.08 |  | 97178.7 |  | 0
93.08 |  | 99626.2 |  | 0
92.08 |  | 96557.1 |  | 0
91.08 |  | 89332.8 |  | 0
90.08 |  | 87381.8 |  | 0
89.08 |  | 85347 |  | 0
88.08 |  | 89832.8 |  | 0
87.08 |  | 94766.9 |  | 0
86.08 |  | 101716 |  | 0
85.08 |  | 101660 |  | 0
84.08 |  | 101284 |  | 0
83.08 |  | 106863 |  | 0
82.08 |  | 115843 |  | 0
81.08 |  | 137435 |  | 0
80.08 |  | 164484 |  | 0
79.08 |  | 199159 |  | 0
78.08 |  | 219283 |  | 0
77.08 |  | 218130 |  | 0
76.08 |  | 188418 |  | 0
75.08 |  | 133666 |  | 0
74.08 |  | 81766.8 |  | 0
73.08 |  | 55753 |  | 0
72.08 |  | 44084.6 |  | 0
71.08 |  | 38346.8 |  | 0
70.08 |  | 35315.7 |  | 0
69.08 |  | 32143.8 |  | 0
68.08 |  | 29336.4 |  | 0
67.08 |  | 29526.3 |  | 0
66.08 |  | 28085.3 |  | 0
65.08 |  | 26926.3 |  | 0
64.08 |  | 26087.3 |  | 0
63.08 |  | 26669.1 |  | 0
62.08 |  | 26761.4 |  | 0
61.08 |  | 25706 |  | 0
60.08 |  | 26871.4 |  | 0
59.08 |  | 26076.4 |  | 0
58.08 |  | 25742 |  | 0
57.08 |  | 25563 |  | 0
56.08 |  | 25899.9 |  | 0
55.08 |  | 24955.6 |  | 0
54.08 |  | 25536.6 |  | 0
53.08 |  | 25080.3 |  | 0
52.08 |  | 25760 |  | 0
51.08 |  | 26052.6 |  | 0
50.08 |  | 26092.2 |  | 0
49.08 |  | 26603.4 |  | 0
48.08 |  | 25454.5 |  | 0
47.08 |  | 26253.4 |  | 0
46.08 |  | 25501.2 |  | 0
45.08 |  | 26055.7 |  | 0
44.08 |  | 26501 |  | 0
43.08 |  | 26477.8 |  | 0
42.08 |  | 26932.6 |  | 0
41.08 |  | 25321.5 |  | 0
40.08 |  | 25741.7 |  | 0
39.08 |  | 25539 |  | 0
38.08 |  | 25530.7 |  | 0
37.08 |  | 26915.5 |  | 0
36.08 |  | 26406.8 |  | 0
35.08 |  | 26485.5 |  | 0
34.08 |  | 26397.7 |  | 0
33.08 |  | 26727.2 |  | 0
32.08 |  | 27834.2 |  | 0
31.08 |  | 27923.2 |  | 0
30.08 |  | 28074.2 |  | 0
29.08 |  | 27685.9 |  | 0
28.08 |  | 28422 |  | 0
27.08 |  | 28732.1 |  | 0
26.08 |  | 30012.6 |  | 0
25.08 |  | 30897.5 |  | 0
24.08 |  | 31881.6 |  | 0
23.08 |  | 34387.1 |  | 0
22.08 |  | 33777.1 |  | 0
21.08 |  | 29561.2 |  | 0
20.08 |  | 25372.5 |  | 0
19.08 |  | 22670.3 |  | 0
18.08 |  | 22791.6 |  | 0
17.08 |  | 21786.2 |  | 0
16.08 |  | 21366.6 |  | 0
15.08 |  | 24408.6 |  | 0
14.08 |  | 31264.4 |  | 0
13.08 |  | 34946.1 |  | 0
12.08 |  | 36256.1 |  | 0
11.08 |  | 32407.9 |  | 0
10.08 |  | 30353.3 |  | 0
9.08 |  | 32130.2 |  | 0
8.08 |  | 38640.2 |  | 0
7.08 |  | 47816.1 |  | 0
6.08 |  | 62062.8 |  | 0
5.08 |  | 82009.2 |  | 0
4.08 |  | 83281.4 |  | 0
3.08 |  | 51734.8 |  | 0
2.08 |  | 23258.5 |  | 0
1.08 |  | 8449.18 |  | 0
0.08 |  | 3000.31 |  | 0
-0.92 |  | 1777.66 |  | 0
-1.92 |  | 1195.6 |  | 0
-2.92 |  | 762.614 |  | 0
-3.92 |  | 542.456 |  | 0
-4.92 |  | 542.202 |  | 0
-5.92 |  | 391.683 |  | 0
-6.92 |  | 371.669 |  | 0
-7.92 |  | 284.579 |  | 0
-8.92 |  | 369.849 |  | 0
-9.92 |  | 280.98 |  | 0

## Peak Table
Peak Table :
| Name | Peak BE | FWHM eV | Area (P) CPS.eV | Atomic % | Q | SF
| Cu2p3 | 933.87 | 3.87 | 2977462.64 | 26.11 | 1 | 18.147
| O1s | 531.1 | 3.68 | 1068486.97 | 39.5 | 1 | 2.881
| C1s | 285.56 | 1.79 | 384547.21 | 34.4 | 1 | 1

## Experiment
Experiment Summary :
Item | Sample List and Comments | Analysis Type
XPS_AMRC IIT Mandi_30.April.2026
1 (Source Gun AxÊ) | HEO-Gd | Point
2 (Source Gun AxÊ) | HEO-Ga | Point
3 (Source Gun BxÊ) | MK-1 | Point
4 (Source Gun BxÊ) | MK-2 | Point
5 (Source Gun BxÊ) | MK-3 | Point
6 (Source Gun BxÊ) | MK-4 | Point
7 (Source Gun BxÊ) | FT-10 | Point
8 (Source Gun BxÊ) | FP | Point
Source Gun ABxÊ = Y Sai Swaroop_XPS (400 µm)
IIT Madras
Source Gun BBxÊ = Manish Kumar_XPS (400 µm)
CSIR-IIP
Source Gun CBxÊ = Gun Shutdown (0 µm)

## Titles
14:46:04 Thursday, April 30, 2026
2
Data Files : | Title | File Name | Comment
| Cu2p Scan | E:\...\Manish Kumar_XPS\MK-2\Cu2p Scan.VGD | CSIR-IIP
| Valence | E:\...\Manish Kumar_XPS\MK-2\Valence.VGD | CSIR-IIP
| O1s Scan | E:\...\Manish Kumar_XPS\MK-2\O1s Scan.VGD | CSIR-IIP
| C1s Scan | E:\...\Manish Kumar_XPS\MK-2\C1s Scan.VGD | CSIR-IIP
| XPS Survey | E:\...\Manish Kumar_XPS\MK-2\XPS Survey.VGD | CSIR-IIP