## Cu2p Scan
﻿CSIR-IIP
Axis | Energy | Elements= | 501
E:\IIT Mandi\2026\External User From Outside Of HP\April 2026\XPS_AMRC IIT Mandi_30.April.2026\Manish Kumar_XPS\MK-3\Cu2p Scan.VGD
Binding Energy (E)
eV |  | Counts / s
972.08 |  | 61634.3
971.98 |  | 60880.4
971.88 |  | 60650.7
971.78 |  | 61052.7
971.68 |  | 61107.5
971.58 |  | 60345.1
971.48 |  | 60676.4
971.38 |  | 60426.1
971.28 |  | 60182.5
971.18 |  | 59871
971.08 |  | 59857.9
970.98 |  | 59347.6
970.88 |  | 59733.7
970.78 |  | 59922.7
970.68 |  | 59636.9
970.58 |  | 59344.5
970.48 |  | 58767.1
970.38 |  | 58605.3
970.28 |  | 58928.6
970.18 |  | 58829.7
970.08 |  | 58554.2
969.98 |  | 58045.3
969.88 |  | 57907.8
969.78 |  | 58506.9
969.68 |  | 57426.3
969.58 |  | 57678.5
969.48 |  | 57626.1
969.38 |  | 57219.6
969.28 |  | 57270.4
969.18 |  | 57031.8
969.08 |  | 57039.2
968.98 |  | 57000
968.88 |  | 56977.9
968.78 |  | 56598
968.68 |  | 56438.4
968.58 |  | 56723.3
968.48 |  | 56726.9
968.38 |  | 56093
968.28 |  | 55902.2
968.18 |  | 55757.9
968.08 |  | 55690.4
967.98 |  | 56003.9
967.88 |  | 55989.2
967.78 |  | 55770
967.68 |  | 55441
967.58 |  | 55854.1
967.48 |  | 56012.9
967.38 |  | 55750
967.28 |  | 55687.6
967.18 |  | 55494.8
967.08 |  | 55431.5
966.98 |  | 55277.3
966.88 |  | 55228.5
966.78 |  | 54611.6
966.68 |  | 55055.2
966.58 |  | 54869.2
966.48 |  | 55099.5
966.38 |  | 55402
966.28 |  | 55190.2
966.18 |  | 55371.1
966.08 |  | 55127.5
965.98 |  | 55419
965.88 |  | 55379.8
965.78 |  | 55325.3
965.68 |  | 55544.9
965.58 |  | 55339.4
965.48 |  | 55705.1
965.38 |  | 55582.2
965.28 |  | 55675.5
965.18 |  | 55905
965.08 |  | 55883.9
964.98 |  | 56295.4
964.88 |  | 55898.4
964.78 |  | 56497.5
964.68 |  | 56368.8
964.58 |  | 56448.7
964.48 |  | 57018.2
964.38 |  | 56575.3
964.28 |  | 56696.8
964.18 |  | 56894.1
964.08 |  | 56533.4
963.98 |  | 56490.9
963.88 |  | 56389.2
963.78 |  | 57014.7
963.68 |  | 56344.5
963.58 |  | 56223.1
963.48 |  | 56355.8
963.38 |  | 55836.4
963.28 |  | 55620
963.18 |  | 55600.3
963.08 |  | 55656.4
962.98 |  | 55775.9
962.88 |  | 55308.5
962.78 |  | 55068.5
962.68 |  | 54973.9
962.58 |  | 55466
962.48 |  | 54746.4
962.38 |  | 54680.8
962.28 |  | 54610.8
962.18 |  | 54701.9
962.08 |  | 54321
961.98 |  | 54465.2
961.88 |  | 54494
961.78 |  | 54258.9
961.68 |  | 54365.4
961.58 |  | 54163.1
961.48 |  | 54436
961.38 |  | 55023.5
961.28 |  | 54968.8
961.18 |  | 54836.8
961.08 |  | 54943.4
960.98 |  | 54623.6
960.88 |  | 54867.4
960.78 |  | 55039.6
960.68 |  | 55192.3
960.58 |  | 54553.7
960.48 |  | 54773.8
960.38 |  | 54796.7
960.28 |  | 54420.7
960.18 |  | 55300.2
960.08 |  | 54484.2
959.98 |  | 54530.7
959.88 |  | 54766.1
959.78 |  | 54569.5
959.68 |  | 54582.5
959.58 |  | 54332.7
959.48 |  | 54129.7
959.38 |  | 54472.3
959.28 |  | 54150.1
959.18 |  | 53616
959.08 |  | 53770
958.98 |  | 53415.1
958.88 |  | 53186.5
958.78 |  | 53552
958.68 |  | 52687.3
958.58 |  | 53308.5
958.48 |  | 52967.3
958.38 |  | 52872.7
958.28 |  | 52654.9
958.18 |  | 52718.6
958.08 |  | 53299.1
957.98 |  | 52689.6
957.88 |  | 53153.6
957.78 |  | 53199
957.68 |  | 52753.7
957.58 |  | 52941.4
957.48 |  | 52691
957.38 |  | 53262.3
957.28 |  | 53797.6
957.18 |  | 53594.5
957.08 |  | 54045.5
956.98 |  | 53617.5
956.88 |  | 53826.5
956.78 |  | 54692.5
956.68 |  | 54532
956.58 |  | 55081.1
956.48 |  | 55175.1
956.38 |  | 55807.8
956.28 |  | 56193.5
956.18 |  | 56981.8
956.08 |  | 57213.9
955.98 |  | 57937.1
955.88 |  | 59092.1
955.78 |  | 59379.7
955.68 |  | 59931.1
955.58 |  | 61153.1
955.48 |  | 61202.7
955.38 |  | 62648.4
955.28 |  | 62782.9
955.18 |  | 63441.5
955.08 |  | 63714
954.98 |  | 64670.9
954.88 |  | 64915.6
954.78 |  | 66126.2
954.68 |  | 66801.3
954.58 |  | 67845.3
954.48 |  | 68238.5
954.38 |  | 69248.4
954.28 |  | 71175.3
954.18 |  | 72746.3
954.08 |  | 74360.4
953.98 |  | 76055.7
953.88 |  | 77830.5
953.78 |  | 80188.1
953.68 |  | 82044.4
953.58 |  | 83507.5
953.48 |  | 84431.2
953.38 |  | 84847.1
953.28 |  | 85562.4
953.18 |  | 85518
953.08 |  | 83896.1
952.98 |  | 83443.9
952.88 |  | 81524.3
952.78 |  | 80370.1
952.68 |  | 76832
952.58 |  | 74760.1
952.48 |  | 72143.7
952.38 |  | 69626.2
952.28 |  | 67211.1
952.18 |  | 64475.2
952.08 |  | 62461.3
951.98 |  | 60547.6
951.88 |  | 58990.2
951.78 |  | 57153.3
951.68 |  | 55799
951.58 |  | 54303.1
951.48 |  | 53867
951.38 |  | 52536
951.28 |  | 51889.7
951.18 |  | 50738.1
951.08 |  | 50684
950.98 |  | 50174.5
950.88 |  | 49517.4
950.78 |  | 49574.6
950.68 |  | 49092.3
950.58 |  | 48928.6
950.48 |  | 48646.2
950.38 |  | 48515.1
950.28 |  | 47989.7
950.18 |  | 48161.4
950.08 |  | 48293.7
949.98 |  | 48486.9
949.88 |  | 47776.7
949.78 |  | 48216.7
949.68 |  | 47792.3
949.58 |  | 47891.6
949.48 |  | 47652.3
949.38 |  | 47735
949.28 |  | 47388.5
949.18 |  | 47589.6
949.08 |  | 47949.9
948.98 |  | 47715.7
948.88 |  | 47382.7
948.78 |  | 47942.2
948.68 |  | 47449.1
948.58 |  | 47279.2
948.48 |  | 47148
948.38 |  | 47133.2
948.28 |  | 47438
948.18 |  | 46964.2
948.08 |  | 47013
947.98 |  | 47123
947.88 |  | 47018.3
947.78 |  | 47104.4
947.68 |  | 46646.2
947.58 |  | 46914.2
947.48 |  | 46533.3
947.38 |  | 46492.7
947.28 |  | 46833
947.18 |  | 46886.3
947.08 |  | 47121.7
946.98 |  | 47199.1
946.88 |  | 47005.8
946.78 |  | 47404.5
946.68 |  | 47867.8
946.58 |  | 47376.3
946.48 |  | 47758.6
946.38 |  | 48223.8
946.28 |  | 48253.6
946.18 |  | 48349.7
946.08 |  | 48803.1
945.98 |  | 49089.5
945.88 |  | 49535.5
945.78 |  | 49451.6
945.68 |  | 49960
945.58 |  | 50101.3
945.48 |  | 50029.4
945.38 |  | 50164.9
945.28 |  | 49986.2
945.18 |  | 50433.2
945.08 |  | 50274.6
944.98 |  | 50417.5
944.88 |  | 50116.8
944.78 |  | 49992
944.68 |  | 50106.1
944.58 |  | 50129.6
944.48 |  | 49983.5
944.38 |  | 49720.3
944.28 |  | 49566.2
944.18 |  | 49457.6
944.08 |  | 49533.2
943.98 |  | 49408
943.88 |  | 49029
943.78 |  | 48653.9
943.68 |  | 48296.1
943.58 |  | 48045
943.48 |  | 48390
943.38 |  | 47776.1
943.28 |  | 47502.6
943.18 |  | 47412.8
943.08 |  | 47311.5
942.98 |  | 47211.3
942.88 |  | 46972.8
942.78 |  | 46958.3
942.68 |  | 46605.6
942.58 |  | 46453
942.48 |  | 47008.6
942.38 |  | 46586.1
942.28 |  | 46802.4
942.18 |  | 46882.4
942.08 |  | 47174.8
941.98 |  | 46967.6
941.88 |  | 47443.2
941.78 |  | 47456.1
941.68 |  | 47308
941.58 |  | 48335.6
941.48 |  | 48308
941.38 |  | 48184.5
941.28 |  | 48429.9
941.18 |  | 48559.5
941.08 |  | 48526.9
940.98 |  | 49080.4
940.88 |  | 49280.7
940.78 |  | 49145.7
940.68 |  | 48830.8
940.58 |  | 49504
940.48 |  | 50389.9
940.38 |  | 50112.7
940.28 |  | 49889.3
940.18 |  | 49740.3
940.08 |  | 49649.9
939.98 |  | 49874.3
939.88 |  | 49962.8
939.78 |  | 49306.4
939.68 |  | 48870
939.58 |  | 48401
939.48 |  | 48481.1
939.38 |  | 48002
939.28 |  | 47641.6
939.18 |  | 47141.4
939.08 |  | 47089.9
938.98 |  | 46584.7
938.88 |  | 45877
938.78 |  | 45315.4
938.68 |  | 44830.9
938.58 |  | 45456.7
938.48 |  | 44577.9
938.38 |  | 44930.7
938.28 |  | 44195.3
938.18 |  | 44071.2
938.08 |  | 43785.8
937.98 |  | 44101.4
937.88 |  | 44181.2
937.78 |  | 44581.3
937.68 |  | 44260.3
937.58 |  | 44117.3
937.48 |  | 44467.1
937.38 |  | 44834.4
937.28 |  | 45198.8
937.18 |  | 45525
937.08 |  | 45513.7
936.98 |  | 46818.2
936.88 |  | 47064
936.78 |  | 47755.8
936.68 |  | 47906.6
936.58 |  | 50062.6
936.48 |  | 51222.8
936.38 |  | 52407.3
936.28 |  | 53184
936.18 |  | 54695.8
936.08 |  | 56387.4
935.98 |  | 58058.8
935.88 |  | 60101.4
935.78 |  | 61383.7
935.68 |  | 63427.7
935.58 |  | 64951.3
935.48 |  | 66081.6
935.38 |  | 67197.2
935.28 |  | 68038.8
935.18 |  | 69391.4
935.08 |  | 71097.8
934.98 |  | 71932.6
934.88 |  | 73854
934.78 |  | 74928.9
934.68 |  | 77405.7
934.58 |  | 81001.8
934.48 |  | 83596.4
934.38 |  | 88168.6
934.28 |  | 93280.3
934.18 |  | 98215.8
934.08 |  | 103211
933.98 |  | 108652
933.88 |  | 113578
933.78 |  | 118380
933.68 |  | 121484
933.58 |  | 124077
933.48 |  | 124703
933.38 |  | 124543
933.28 |  | 122927
933.18 |  | 119101
933.08 |  | 114586
932.98 |  | 108958
932.88 |  | 103131
932.78 |  | 95202.8
932.68 |  | 88879
932.58 |  | 82491.5
932.48 |  | 76399.4
932.38 |  | 70384.3
932.28 |  | 65468
932.18 |  | 60486.8
932.08 |  | 57127.2
931.98 |  | 53284.2
931.88 |  | 50640.4
931.78 |  | 48176.1
931.68 |  | 46741.6
931.58 |  | 44933.1
931.48 |  | 43496.6
931.38 |  | 42426.8
931.28 |  | 40793.3
931.18 |  | 40554.4
931.08 |  | 39871.4
930.98 |  | 38881.5
930.88 |  | 38495.6
930.78 |  | 38309.6
930.68 |  | 37963
930.58 |  | 37615.3
930.48 |  | 37333.6
930.38 |  | 37152.3
930.28 |  | 36860.8
930.18 |  | 36568.5
930.08 |  | 36386.6
929.98 |  | 36090.3
929.88 |  | 36443.4
929.78 |  | 36037.1
929.68 |  | 36081.2
929.58 |  | 35773.7
929.48 |  | 35818.8
929.38 |  | 35583.4
929.28 |  | 35678.2
929.18 |  | 35511.9
929.08 |  | 35418.1
928.98 |  | 35319.4
928.88 |  | 35170.7
928.78 |  | 35382.9
928.68 |  | 35365.1
928.58 |  | 35640.3
928.48 |  | 35209.2
928.38 |  | 34865.3
928.28 |  | 34727.7
928.18 |  | 35192.2
928.08 |  | 35397.7
927.98 |  | 34935.2
927.88 |  | 35082.7
927.78 |  | 34924
927.68 |  | 35105.9
927.58 |  | 35095.7
927.48 |  | 34830.1
927.38 |  | 34500.8
927.28 |  | 34866.6
927.18 |  | 34900.3
927.08 |  | 34225.3
926.98 |  | 34650.2
926.88 |  | 35072.1
926.78 |  | 34852
926.68 |  | 35065.9
926.58 |  | 35122.3
926.48 |  | 34901.2
926.38 |  | 35055.8
926.28 |  | 34740.1
926.18 |  | 34820.6
926.08 |  | 35021.5
925.98 |  | 34850.5
925.88 |  | 34784.4
925.78 |  | 35202.4
925.68 |  | 34848.2
925.58 |  | 34538.3
925.48 |  | 34948.7
925.38 |  | 34757.8
925.28 |  | 34472.7
925.18 |  | 34560.3
925.08 |  | 34546.8
924.98 |  | 34810.5
924.88 |  | 34687.7
924.78 |  | 34823.6
924.68 |  | 34849
924.58 |  | 34626.6
924.48 |  | 34648.1
924.38 |  | 34610.8
924.28 |  | 34509.9
924.18 |  | 34860.2
924.08 |  | 34950.7
923.98 |  | 34901.3
923.88 |  | 34973.3
923.78 |  | 34870
923.68 |  | 34920.5
923.58 |  | 34736.8
923.48 |  | 34912.6
923.38 |  | 34780.6
923.28 |  | 34801.3
923.18 |  | 34570.4
923.08 |  | 34313.1
922.98 |  | 34410.5
922.88 |  | 34685.8
922.78 |  | 34714.4
922.68 |  | 34574.1
922.58 |  | 34520.3
922.48 |  | 34867
922.38 |  | 34854.2
922.28 |  | 34675.5
922.18 |  | 34712.1
922.08 |  | 34744.7

## Valence
﻿CSIR-IIP
Axis | Energy | Elements= | 601
E:\IIT Mandi\2026\External User From Outside Of HP\April 2026\XPS_AMRC IIT Mandi_30.April.2026\Manish Kumar_XPS\MK-3\Valence.VGD
Binding Energy (E)
eV |  | Counts / s
25.08 |  | 3079.49
25.03 |  | 2992.4
24.98 |  | 3082.82
24.93 |  | 3124.27
24.88 |  | 3171.74
24.83 |  | 3170.16
24.78 |  | 2979.23
24.73 |  | 3038.67
24.68 |  | 3062.37
24.63 |  | 2939.84
24.58 |  | 3004.93
24.53 |  | 2919.8
24.48 |  | 2881.82
24.43 |  | 2891.14
24.38 |  | 2836.91
24.33 |  | 2767.36
24.28 |  | 2769.04
24.23 |  | 2667.78
24.18 |  | 2759.22
24.13 |  | 2831.51
24.08 |  | 2699.06
24.03 |  | 2832.06
23.98 |  | 2728.91
23.93 |  | 2634.4
23.88 |  | 2577.03
23.83 |  | 2598.31
23.78 |  | 2544.56
23.73 |  | 2482.25
23.68 |  | 2607.86
23.63 |  | 2555.97
23.58 |  | 2477.61
23.53 |  | 2518.22
23.48 |  | 2478.82
23.43 |  | 2465.08
23.38 |  | 2372.18
23.33 |  | 2351.17
23.28 |  | 2239.54
23.23 |  | 2312.37
23.18 |  | 2255.9
23.13 |  | 2204.43
23.08 |  | 2184.38
23.03 |  | 2278.04
22.98 |  | 2216.46
22.93 |  | 2172.79
22.88 |  | 2124.75
22.83 |  | 2115.09
22.78 |  | 2134.29
22.73 |  | 2062.24
22.68 |  | 2052.85
22.63 |  | 2052.77
22.58 |  | 2005.1
22.53 |  | 2013.19
22.48 |  | 2007.75
22.43 |  | 1997.36
22.38 |  | 2009.8
22.33 |  | 1998.52
22.28 |  | 1971.89
22.23 |  | 1961.21
22.18 |  | 2000.65
22.13 |  | 1993.87
22.08 |  | 2003.75
22.03 |  | 1996.98
21.98 |  | 1940
21.93 |  | 2006.11
21.88 |  | 2005.27
21.83 |  | 1875.59
21.78 |  | 1961.86
21.73 |  | 1961.52
21.68 |  | 1880.33
21.63 |  | 1956.89
21.58 |  | 1960.08
21.53 |  | 1933.85
21.48 |  | 1958.09
21.43 |  | 1880.14
21.38 |  | 1859.8
21.33 |  | 1924.02
21.28 |  | 1867.32
21.23 |  | 1811.14
21.18 |  | 1840.47
21.13 |  | 1795.42
21.08 |  | 1847.32
21.03 |  | 1838.61
20.98 |  | 1879.93
20.93 |  | 1894.28
20.88 |  | 1851.11
20.83 |  | 1851.71
20.78 |  | 1894.04
20.73 |  | 1896.38
20.68 |  | 1891.35
20.63 |  | 1831.46
20.58 |  | 1904.13
20.53 |  | 1918.24
20.48 |  | 1895.46
20.43 |  | 1920.25
20.38 |  | 1792.31
20.33 |  | 1831.18
20.28 |  | 1884.57
20.23 |  | 1908.23
20.18 |  | 1928.8
20.13 |  | 1801.41
20.08 |  | 1858.03
20.03 |  | 1891.27
19.98 |  | 1889.21
19.93 |  | 1868.92
19.88 |  | 1922.27
19.83 |  | 1834.83
19.78 |  | 1931.69
19.73 |  | 1897.65
19.68 |  | 1907.27
19.63 |  | 1905.88
19.58 |  | 1912.94
19.53 |  | 1943.74
19.48 |  | 1986.6
19.43 |  | 1914.33
19.38 |  | 1926.77
19.33 |  | 1912.65
19.28 |  | 1993.64
19.23 |  | 2116.92
19.18 |  | 1964.42
19.13 |  | 1954.21
19.08 |  | 1963.97
19.03 |  | 2035.94
18.98 |  | 2023.68
18.93 |  | 2005.99
18.88 |  | 2037.65
18.83 |  | 2148.38
18.78 |  | 2150.02
18.73 |  | 2180.71
18.68 |  | 2066.2
18.63 |  | 2067.99
18.58 |  | 2047.46
18.53 |  | 2060.45
18.48 |  | 2072.23
18.43 |  | 2097.5
18.38 |  | 2224.15
18.33 |  | 2239.04
18.28 |  | 2124.03
18.23 |  | 2051.9
18.18 |  | 2126.43
18.13 |  | 2045.76
18.08 |  | 2098.15
18.03 |  | 2105.65
17.98 |  | 2100.91
17.93 |  | 2134.53
17.88 |  | 2104.31
17.83 |  | 2115.6
17.78 |  | 2071.48
17.73 |  | 2068.02
17.68 |  | 2067.43
17.63 |  | 2073.77
17.58 |  | 2009.41
17.53 |  | 1971.95
17.48 |  | 1875.64
17.43 |  | 1877.55
17.38 |  | 1918.01
17.33 |  | 1893.36
17.28 |  | 1950.02
17.23 |  | 1933.37
17.18 |  | 1908
17.13 |  | 1984.75
17.08 |  | 1849.12
17.03 |  | 1817.06
16.98 |  | 1846.69
16.93 |  | 1805.88
16.88 |  | 1865.34
16.83 |  | 1919.61
16.78 |  | 1875.21
16.73 |  | 1816.82
16.68 |  | 1804.31
16.63 |  | 1762.61
16.58 |  | 1842.31
16.53 |  | 1838.98
16.48 |  | 1714.73
16.43 |  | 1729.04
16.38 |  | 1733.3
16.33 |  | 1699.71
16.28 |  | 1836.82
16.23 |  | 1793.84
16.18 |  | 1724.5
16.13 |  | 1892.72
16.08 |  | 1902.14
16.03 |  | 1913.09
15.98 |  | 1822.38
15.93 |  | 1889.18
15.88 |  | 1976.12
15.83 |  | 2021.94
15.78 |  | 2006.33
15.73 |  | 1866.25
15.68 |  | 1948.43
15.63 |  | 2046.95
15.58 |  | 2075.86
15.53 |  | 2073.62
15.48 |  | 1967.83
15.43 |  | 2034.53
15.38 |  | 2168.36
15.33 |  | 2177.54
15.28 |  | 2158.54
15.23 |  | 2256.14
15.18 |  | 2254.8
15.13 |  | 2350.76
15.08 |  | 2274.4
15.03 |  | 2236.96
14.98 |  | 2193.3
14.93 |  | 2275.5
14.88 |  | 2312.12
14.83 |  | 2317.36
14.78 |  | 2370.77
14.73 |  | 2316.11
14.68 |  | 2366.23
14.63 |  | 2354.13
14.58 |  | 2397.25
14.53 |  | 2413.96
14.48 |  | 2376.73
14.43 |  | 2371.26
14.38 |  | 2439.62
14.33 |  | 2287.58
14.28 |  | 2396.74
14.23 |  | 2345.57
14.18 |  | 2263.53
14.13 |  | 2277.29
14.08 |  | 2251.52
14.03 |  | 2306.33
13.98 |  | 2384.12
13.93 |  | 2291.66
13.88 |  | 2238.79
13.83 |  | 2261.2
13.78 |  | 2182.7
13.73 |  | 2196.63
13.68 |  | 2332.26
13.63 |  | 2252.27
13.58 |  | 2120.6
13.53 |  | 2180.64
13.48 |  | 2190.58
13.43 |  | 2206.83
13.38 |  | 2272.67
13.33 |  | 2237.49
13.28 |  | 2274.07
13.23 |  | 2266.82
13.18 |  | 2273.5
13.13 |  | 2134.12
13.08 |  | 2195.27
13.03 |  | 2343.57
12.98 |  | 2305.36
12.93 |  | 2396.43
12.88 |  | 2417.92
12.83 |  | 2408.63
12.78 |  | 2416.82
12.73 |  | 2475.52
12.68 |  | 2402.11
12.63 |  | 2475.11
12.58 |  | 2617.64
12.53 |  | 2486.95
12.48 |  | 2566.01
12.43 |  | 2487.44
12.38 |  | 2562.55
12.33 |  | 2476.24
12.28 |  | 2428.47
12.23 |  | 2491.48
12.18 |  | 2553.85
12.13 |  | 2572.53
12.08 |  | 2626.45
12.03 |  | 2635.48
11.98 |  | 2578.32
11.93 |  | 2550.56
11.88 |  | 2587.35
11.83 |  | 2580.94
11.78 |  | 2574.11
11.73 |  | 2460.58
11.68 |  | 2473.66
11.63 |  | 2584.84
11.58 |  | 2556.31
11.53 |  | 2662.17
11.48 |  | 2688
11.43 |  | 2665.22
11.38 |  | 2641.63
11.33 |  | 2608.58
11.28 |  | 2507.22
11.23 |  | 2475.76
11.18 |  | 2563.48
11.13 |  | 2652.61
11.08 |  | 2546.23
11.03 |  | 2502.56
10.98 |  | 2571.35
10.93 |  | 2642.3
10.88 |  | 2565.56
10.83 |  | 2576.85
10.78 |  | 2567.66
10.73 |  | 2513.73
10.68 |  | 2474.52
10.63 |  | 2490.67
10.58 |  | 2557.62
10.53 |  | 2410.11
10.48 |  | 2563.08
10.43 |  | 2535.52
10.38 |  | 2474.33
10.33 |  | 2455.45
10.28 |  | 2420.29
10.23 |  | 2281.97
10.18 |  | 2380.17
10.13 |  | 2446.38
10.08 |  | 2429.89
10.03 |  | 2460.48
9.98 |  | 2381.86
9.93 |  | 2267.95
9.88 |  | 2345.82
9.83 |  | 2335.72
9.78 |  | 2320.57
9.73 |  | 2270.21
9.68 |  | 2191.93
9.63 |  | 2201.06
9.58 |  | 2191.39
9.53 |  | 2196.3
9.48 |  | 2160.2
9.43 |  | 2093.05
9.38 |  | 2099.19
9.33 |  | 2086.39
9.28 |  | 2064.88
9.23 |  | 2128.16
9.18 |  | 2032.59
9.13 |  | 1957.87
9.08 |  | 1878.84
9.03 |  | 1917.09
8.98 |  | 1880.71
8.93 |  | 1855.57
8.88 |  | 1885.91
8.83 |  | 1853.61
8.78 |  | 1896.57
8.73 |  | 1791.36
8.68 |  | 1762.33
8.63 |  | 1708.58
8.58 |  | 1711.73
8.53 |  | 1768.84
8.48 |  | 1695.86
8.43 |  | 1658.51
8.38 |  | 1679.1
8.33 |  | 1655.32
8.28 |  | 1647.92
8.23 |  | 1644.75
8.18 |  | 1642.31
8.13 |  | 1676.52
8.08 |  | 1614.03
8.03 |  | 1645.71
7.98 |  | 1799.8
7.93 |  | 1693.86
7.88 |  | 1726.55
7.83 |  | 1756.71
7.78 |  | 1756.71
7.73 |  | 1814.93
7.68 |  | 1839.81
7.63 |  | 1892.29
7.58 |  | 2052.09
7.53 |  | 2026.17
7.48 |  | 2121.74
7.43 |  | 2111.99
7.38 |  | 2150.7
7.33 |  | 2337.76
7.28 |  | 2379.31
7.23 |  | 2476.14
7.18 |  | 2459.54
7.13 |  | 2469.45
7.08 |  | 2656.03
7.03 |  | 2751.86
6.98 |  | 2831.84
6.93 |  | 2906.48
6.88 |  | 2977.25
6.83 |  | 3093.54
6.78 |  | 3095.14
6.73 |  | 3269.04
6.68 |  | 3347.18
6.63 |  | 3488.89
6.58 |  | 3576.63
6.53 |  | 3483.23
6.48 |  | 3586.35
6.43 |  | 3565.69
6.38 |  | 3635.63
6.33 |  | 3630.16
6.28 |  | 3674.47
6.23 |  | 3779.12
6.18 |  | 3850.89
6.13 |  | 3786.12
6.08 |  | 3779.17
6.03 |  | 3814.6
5.98 |  | 3925.52
5.93 |  | 3952.23
5.88 |  | 3921.82
5.83 |  | 4149.95
5.78 |  | 4277.96
5.73 |  | 4088.98
5.68 |  | 4186.87
5.63 |  | 4348.98
5.58 |  | 4216.86
5.53 |  | 4326.49
5.48 |  | 4562.86
5.43 |  | 4640.31
5.38 |  | 4710.14
5.33 |  | 4785.11
5.28 |  | 4837.95
5.23 |  | 5025.73
5.18 |  | 4989.95
5.13 |  | 5120.42
5.08 |  | 5224.95
5.03 |  | 5331.87
4.98 |  | 5306.25
4.93 |  | 5348.09
4.88 |  | 5382.97
4.83 |  | 5533.27
4.78 |  | 5751.78
4.73 |  | 5768.73
4.68 |  | 5629.31
4.63 |  | 5571.43
4.58 |  | 5658.76
4.53 |  | 5609.77
4.48 |  | 5767.22
4.43 |  | 5867.95
4.38 |  | 5886.61
4.33 |  | 5720.99
4.28 |  | 5649.51
4.23 |  | 5747.41
4.18 |  | 5768.45
4.13 |  | 5578.26
4.08 |  | 5575.58
4.03 |  | 5519.44
3.98 |  | 5388.01
3.93 |  | 5301.03
3.88 |  | 5233.96
3.83 |  | 4941.44
3.78 |  | 4944.65
3.73 |  | 4907.78
3.68 |  | 4700.42
3.63 |  | 4532.64
3.58 |  | 4443.62
3.53 |  | 4321.21
3.48 |  | 4260.65
3.43 |  | 3944.28
3.38 |  | 3683.68
3.33 |  | 3561.64
3.28 |  | 3388.7
3.23 |  | 3244.07
3.18 |  | 3169.73
3.13 |  | 2891.51
3.08 |  | 2891.96
3.03 |  | 2707.04
2.98 |  | 2469.37
2.93 |  | 2306.02
2.88 |  | 2296.61
2.83 |  | 2083.76
2.78 |  | 2050.32
2.73 |  | 1804.22
2.68 |  | 1625.64
2.63 |  | 1529.66
2.58 |  | 1496.79
2.53 |  | 1460.31
2.48 |  | 1425.73
2.43 |  | 1349.79
2.38 |  | 1196.66
2.33 |  | 1119.59
2.28 |  | 1001.06
2.23 |  | 863.563
2.18 |  | 868.678
2.13 |  | 805.642
2.08 |  | 694.193
2.03 |  | 639.43
1.98 |  | 603.824
1.93 |  | 586.476
1.88 |  | 557.305
1.83 |  | 539.724
1.78 |  | 437.044
1.73 |  | 363.006
1.68 |  | 370.306
1.63 |  | 312.906
1.58 |  | 261.83
1.53 |  | 228.642
1.48 |  | 230.425
1.43 |  | 214.17
1.38 |  | 192.837
1.33 |  | 189.094
1.28 |  | 187.065
1.23 |  | 165.356
1.18 |  | 164.909
1.13 |  | 159.755
1.08 |  | 119.29
1.03 |  | 101.963
0.98 |  | 98.4762
0.93 |  | 99.8466
0.88 |  | 94.4122
0.83 |  | 85.6991
0.78 |  | 93.7008
0.73 |  | 96.8058
0.68 |  | 89.2307
0.63 |  | 103.262
0.58 |  | 121.536
0.53 |  | 92.0619
0.48 |  | 111.18
0.43 |  | 99.3777
0.38 |  | 95.1973
0.33 |  | 81.2724
0.28 |  | 101.887
0.23 |  | 113.674
0.18 |  | 90.4328
0.13 |  | 86.5095
0.08 |  | 96.6651
0.03 |  | 102.052
-0.02 |  | 100.919
-0.07 |  | 101.034
-0.12 |  | 83.3754
-0.17 |  | 107.81
-0.22 |  | 95.084
-0.27 |  | 85.4542
-0.32 |  | 105.288
-0.37 |  | 82.635
-0.42 |  | 73.611
-0.47 |  | 78.8683
-0.52 |  | 84.5537
-0.57 |  | 89.7559
-0.62 |  | 94.5087
-0.67 |  | 90.566
-0.72 |  | 72.4896
-0.77 |  | 88.4209
-0.82 |  | 90.9147
-0.87 |  | 91.0014
-0.92 |  | 87.2596
-0.97 |  | 70.1179
-1.02 |  | 79.4035
-1.07 |  | 70.5557
-1.12 |  | 78.1334
-1.17 |  | 75.5767
-1.22 |  | 82.441
-1.27 |  | 87.5287
-1.32 |  | 88.1393
-1.37 |  | 72.1015
-1.42 |  | 90.0159
-1.47 |  | 71.959
-1.52 |  | 66.5009
-1.57 |  | 72.1795
-1.62 |  | 78.992
-1.67 |  | 84.3591
-1.72 |  | 75.5701
-1.77 |  | 75.3182
-1.82 |  | 95.284
-1.87 |  | 71.1493
-1.92 |  | 84.4014
-1.97 |  | 98.0259
-2.02 |  | 107.683
-2.07 |  | 89.6926
-2.12 |  | 88.9383
-2.17 |  | 91.2096
-2.22 |  | 70.6153
-2.27 |  | 60.5574
-2.32 |  | 67.0828
-2.37 |  | 82.3049
-2.42 |  | 72.505
-2.47 |  | 68.0112
-2.52 |  | 80.6632
-2.57 |  | 67.3292
-2.62 |  | 75.2617
-2.67 |  | 87.8234
-2.72 |  | 75.9565
-2.77 |  | 75.4442
-2.82 |  | 89.1394
-2.87 |  | 69.1418
-2.92 |  | 82.721
-2.97 |  | 69.4149
-3.02 |  | 57.2842
-3.07 |  | 63.6593
-3.12 |  | 85.6736
-3.17 |  | 80.5608
-3.22 |  | 54.8134
-3.27 |  | 56.3607
-3.32 |  | 65.6955
-3.37 |  | 67.7105
-3.42 |  | 63.7828
-3.47 |  | 66.4589
-3.52 |  | 60.3135
-3.57 |  | 90.6843
-3.62 |  | 64.6679
-3.67 |  | 57.4999
-3.72 |  | 62.8826
-3.77 |  | 61.5075
-3.82 |  | 70.8988
-3.87 |  | 57.1064
-3.92 |  | 52.072
-3.97 |  | 53.0738
-4.02 |  | 56.2828
-4.07 |  | 50.9775
-4.12 |  | 48.4016
-4.17 |  | 53.502
-4.22 |  | 53.5983
-4.27 |  | 46.8249
-4.32 |  | 65.1032
-4.37 |  | 63.1011
-4.42 |  | 45.6721
-4.47 |  | 38.511
-4.52 |  | 34.2979
-4.57 |  | 37.0102
-4.62 |  | 48.9947
-4.67 |  | 34.5178
-4.72 |  | 39.2417
-4.77 |  | 36.5538
-4.82 |  | 40.6466
-4.87 |  | 46.9999
-4.92 |  | 37.478

## O1s Scan
﻿CSIR-IIP
Axis | Energy | Elements= | 241
E:\IIT Mandi\2026\External User From Outside Of HP\April 2026\XPS_AMRC IIT Mandi_30.April.2026\Manish Kumar_XPS\MK-3\O1s Scan.VGD
Binding Energy (E)
eV |  | Counts / s
545.08 |  | 19964.4
544.98 |  | 19523
544.88 |  | 19635.3
544.78 |  | 19338.4
544.68 |  | 19373.5
544.58 |  | 19384.1
544.48 |  | 19219.2
544.38 |  | 19064.2
544.28 |  | 18897.9
544.18 |  | 18813.5
544.08 |  | 18440
543.98 |  | 18546.1
543.88 |  | 18645.6
543.78 |  | 18694.9
543.68 |  | 18369.1
543.58 |  | 18759.5
543.48 |  | 18424.3
543.38 |  | 18409.4
543.28 |  | 18630.2
543.18 |  | 18515
543.08 |  | 18120.9
542.98 |  | 18361
542.88 |  | 18176
542.78 |  | 18193
542.68 |  | 18256.8
542.58 |  | 17961.2
542.48 |  | 18263.8
542.38 |  | 17865
542.28 |  | 18210.7
542.18 |  | 18022
542.08 |  | 18184.2
541.98 |  | 18124.1
541.88 |  | 18175.6
541.78 |  | 18195.9
541.68 |  | 18299.2
541.58 |  | 18171
541.48 |  | 18131.8
541.38 |  | 17996.3
541.28 |  | 18237.8
541.18 |  | 18031.9
541.08 |  | 18080.3
540.98 |  | 17905
540.88 |  | 17744.1
540.78 |  | 17878.4
540.68 |  | 17983.5
540.58 |  | 17693
540.48 |  | 17487.9
540.38 |  | 17616.7
540.28 |  | 17764.5
540.18 |  | 17714
540.08 |  | 17870.5
539.98 |  | 17722.3
539.88 |  | 18041.5
539.78 |  | 18030.4
539.68 |  | 17897.4
539.58 |  | 17823.6
539.48 |  | 17789.1
539.38 |  | 18075.4
539.28 |  | 17819.2
539.18 |  | 18064.4
539.08 |  | 18183
538.98 |  | 18004.3
538.88 |  | 18340.4
538.78 |  | 18073.8
538.68 |  | 18214.7
538.58 |  | 18147.4
538.48 |  | 17928.2
538.38 |  | 18250.4
538.28 |  | 17790.7
538.18 |  | 18201.5
538.08 |  | 17986.1
537.98 |  | 18030.3
537.88 |  | 18045.2
537.78 |  | 17967.9
537.68 |  | 17866.3
537.58 |  | 17668.2
537.48 |  | 17546.8
537.38 |  | 17783.6
537.28 |  | 17510.5
537.18 |  | 17365.8
537.08 |  | 17179.1
536.98 |  | 17254.7
536.88 |  | 17297.6
536.78 |  | 17278.2
536.68 |  | 16798.5
536.58 |  | 17145.8
536.48 |  | 16951.8
536.38 |  | 16851.3
536.28 |  | 16621
536.18 |  | 16750.5
536.08 |  | 16363.7
535.98 |  | 16476.4
535.88 |  | 16580.5
535.78 |  | 17132.7
535.68 |  | 17340.4
535.58 |  | 17852.3
535.48 |  | 18102
535.38 |  | 18918.4
535.28 |  | 19339.1
535.18 |  | 20251.2
535.08 |  | 21143.7
534.98 |  | 22668
534.88 |  | 23614.9
534.78 |  | 24760.1
534.68 |  | 26291.1
534.58 |  | 27774.9
534.48 |  | 29154
534.38 |  | 30724.7
534.28 |  | 32362.3
534.18 |  | 33682
534.08 |  | 35593.5
533.98 |  | 37343.1
533.88 |  | 39459.5
533.78 |  | 41493.8
533.68 |  | 44544.6
533.58 |  | 47489.6
533.48 |  | 51190.5
533.38 |  | 55832.3
533.28 |  | 61795.4
533.18 |  | 67524.8
533.08 |  | 74450.2
532.98 |  | 82001.5
532.88 |  | 88845.9
532.78 |  | 96464.7
532.68 |  | 103872
532.58 |  | 108836
532.48 |  | 112564
532.38 |  | 114676
532.28 |  | 114293
532.18 |  | 111226
532.08 |  | 105462
531.98 |  | 98996.5
531.88 |  | 91704.6
531.78 |  | 82624.3
531.68 |  | 73468.8
531.58 |  | 64499.3
531.48 |  | 55941.6
531.38 |  | 49120.8
531.28 |  | 42149.7
531.18 |  | 36763.6
531.08 |  | 32296.6
530.98 |  | 28213.6
530.88 |  | 25071.8
530.78 |  | 22453
530.68 |  | 20296.9
530.58 |  | 18825.8
530.48 |  | 17424.7
530.38 |  | 16076
530.28 |  | 15547.8
530.18 |  | 14996.6
530.08 |  | 14147
529.98 |  | 14122.9
529.88 |  | 13486.4
529.78 |  | 13131.9
529.68 |  | 12849
529.58 |  | 13059.7
529.48 |  | 12513.4
529.38 |  | 12449.4
529.28 |  | 12509.8
529.18 |  | 12291.6
529.08 |  | 12446.2
528.98 |  | 11827.4
528.88 |  | 11999.1
528.78 |  | 11902.3
528.68 |  | 12024
528.58 |  | 12057.7
528.48 |  | 12068.7
528.38 |  | 11784.7
528.28 |  | 12093.5
528.18 |  | 11463
528.08 |  | 11793.3
527.98 |  | 11944.4
527.88 |  | 11620.6
527.78 |  | 11530.1
527.68 |  | 11567.4
527.58 |  | 11442.5
527.48 |  | 11738.3
527.38 |  | 11649.4
527.28 |  | 11630.9
527.18 |  | 11646.7
527.08 |  | 11753.7
526.98 |  | 11534.8
526.88 |  | 11606.1
526.78 |  | 11730.2
526.68 |  | 11450.9
526.58 |  | 11557.5
526.48 |  | 11550.8
526.38 |  | 11347.7
526.28 |  | 11387.7
526.18 |  | 11406.3
526.08 |  | 11343.5
525.98 |  | 11424.3
525.88 |  | 11494.1
525.78 |  | 11429.3
525.68 |  | 11633.5
525.58 |  | 11587.4
525.48 |  | 11400.3
525.38 |  | 11489.3
525.28 |  | 11593.2
525.18 |  | 11594.4
525.08 |  | 11514.2
524.98 |  | 11521.1
524.88 |  | 11766.9
524.78 |  | 11320.8
524.68 |  | 11462.4
524.58 |  | 11444.2
524.48 |  | 11601.9
524.38 |  | 11481.7
524.28 |  | 11135.8
524.18 |  | 11468.3
524.08 |  | 11472.7
523.98 |  | 11419.5
523.88 |  | 11339.2
523.78 |  | 11447.6
523.68 |  | 11671.7
523.58 |  | 11428.7
523.48 |  | 11190
523.38 |  | 11608
523.28 |  | 11513.3
523.18 |  | 11505.8
523.08 |  | 11387.5
522.98 |  | 11591.9
522.88 |  | 11333.1
522.78 |  | 11439.9
522.68 |  | 11217.8
522.58 |  | 11199.4
522.48 |  | 11343.8
522.38 |  | 11497.2
522.28 |  | 11572
522.18 |  | 11377.5
522.08 |  | 11390.1
521.98 |  | 11539.7
521.88 |  | 11408.7
521.78 |  | 11184.3
521.68 |  | 11040.9
521.58 |  | 11451.6
521.48 |  | 11255.5
521.38 |  | 11169.6
521.28 |  | 11376.6
521.18 |  | 11062.1
521.08 |  | 11403.2

## C1s Scan
﻿CSIR-IIP
Axis | Energy | Elements= | 211
E:\IIT Mandi\2026\External User From Outside Of HP\April 2026\XPS_AMRC IIT Mandi_30.April.2026\Manish Kumar_XPS\MK-3\C1s Scan.VGD
Binding Energy (E)
eV |  | Counts / s
298.08 |  | 10792.2
297.98 |  | 10587.8
297.88 |  | 10894.4
297.78 |  | 10389.7
297.68 |  | 10670.3
297.58 |  | 10344.3
297.48 |  | 10543.4
297.38 |  | 10610.5
297.28 |  | 10652
297.18 |  | 10387.3
297.08 |  | 10337.4
296.98 |  | 10497.8
296.88 |  | 10279.6
296.78 |  | 10410.9
296.68 |  | 10846.3
296.58 |  | 10893.2
296.48 |  | 10529.4
296.38 |  | 10889.5
296.28 |  | 10797.3
296.18 |  | 10589.4
296.08 |  | 10598.2
295.98 |  | 10637.4
295.88 |  | 10763.9
295.78 |  | 11186.1
295.68 |  | 10781.2
295.58 |  | 11034.3
295.48 |  | 10663.5
295.38 |  | 10635.6
295.28 |  | 10455.9
295.18 |  | 10686.5
295.08 |  | 10711.4
294.98 |  | 10715.6
294.88 |  | 10687.8
294.78 |  | 10438.4
294.68 |  | 10570.7
294.58 |  | 10517.3
294.48 |  | 10489.6
294.38 |  | 10167.3
294.28 |  | 10522.3
294.18 |  | 10248.4
294.08 |  | 10588.4
293.98 |  | 10539.8
293.88 |  | 10577.7
293.78 |  | 10421.7
293.68 |  | 10572
293.58 |  | 10499.1
293.48 |  | 10720.6
293.38 |  | 10962.9
293.28 |  | 11014.6
293.18 |  | 11033.1
293.08 |  | 10961.5
292.98 |  | 11025.6
292.88 |  | 11174.8
292.78 |  | 11295.7
292.68 |  | 11661
292.58 |  | 11579.3
292.48 |  | 11433.4
292.38 |  | 11812.5
292.28 |  | 11800.5
292.18 |  | 11757.3
292.08 |  | 11963.7
291.98 |  | 12230.6
291.88 |  | 12024.8
291.78 |  | 12123
291.68 |  | 12439.4
291.58 |  | 12344
291.48 |  | 12526.5
291.38 |  | 12440.5
291.28 |  | 12547.6
291.18 |  | 12700.4
291.08 |  | 12716.2
290.98 |  | 13002.8
290.88 |  | 12962.6
290.78 |  | 13569.1
290.68 |  | 13705.4
290.58 |  | 14186.6
290.48 |  | 15047
290.38 |  | 15887.7
290.28 |  | 16918.5
290.18 |  | 17924.6
290.08 |  | 19486.3
289.98 |  | 20798.2
289.88 |  | 22659.8
289.78 |  | 24505.3
289.68 |  | 26561.9
289.58 |  | 28629.5
289.48 |  | 30143.6
289.38 |  | 31345.1
289.28 |  | 32458.8
289.18 |  | 33055.5
289.08 |  | 32714.1
288.98 |  | 31799.8
288.88 |  | 30430.1
288.78 |  | 28537.4
288.68 |  | 26434.8
288.58 |  | 25029.7
288.48 |  | 23024.4
288.38 |  | 21149.9
288.28 |  | 19541.8
288.18 |  | 18249.2
288.08 |  | 17963.7
287.98 |  | 16616.3
287.88 |  | 16861.4
287.78 |  | 16607.5
287.68 |  | 17162.7
287.58 |  | 17626.5
287.48 |  | 18345.7
287.38 |  | 19435
287.28 |  | 20275.1
287.18 |  | 21465.4
287.08 |  | 22996.8
286.98 |  | 23838
286.88 |  | 25746.1
286.78 |  | 27144.6
286.68 |  | 29162.2
286.58 |  | 30971.1
286.48 |  | 33616.4
286.38 |  | 36957.9
286.28 |  | 41115.1
286.18 |  | 46001.9
286.08 |  | 51265.5
285.98 |  | 57140.2
285.88 |  | 62797.6
285.78 |  | 68372.3
285.68 |  | 73437.5
285.58 |  | 76688.3
285.48 |  | 79037.5
285.38 |  | 78934.9
285.28 |  | 77310.1
285.18 |  | 74010.4
285.08 |  | 69084.9
284.98 |  | 62911.5
284.88 |  | 56563.9
284.78 |  | 49913.7
284.68 |  | 44395.5
284.58 |  | 38350
284.48 |  | 32815.5
284.38 |  | 27755.9
284.28 |  | 23738.1
284.18 |  | 20383.3
284.08 |  | 17233.1
283.98 |  | 14732.4
283.88 |  | 12814.3
283.78 |  | 11221.8
283.68 |  | 10029.4
283.58 |  | 9087.14
283.48 |  | 8349.83
283.38 |  | 7795.07
283.28 |  | 7517.63
283.18 |  | 7298.54
283.08 |  | 6668.46
282.98 |  | 6427.61
282.88 |  | 6081.37
282.78 |  | 6008.38
282.68 |  | 5719.98
282.58 |  | 5793.87
282.48 |  | 5577.02
282.38 |  | 5555.22
282.28 |  | 5707.93
282.18 |  | 5486.05
282.08 |  | 5466.98
281.98 |  | 5445.65
281.88 |  | 5281.57
281.78 |  | 5420.77
281.68 |  | 5381.35
281.58 |  | 5467.13
281.48 |  | 5236.25
281.38 |  | 5390.05
281.28 |  | 5217.2
281.18 |  | 5261.19
281.08 |  | 5102.22
280.98 |  | 5040.53
280.88 |  | 5098.53
280.78 |  | 5132.46
280.68 |  | 5175.59
280.58 |  | 5159.03
280.48 |  | 5166.65
280.38 |  | 5248.19
280.28 |  | 5220.52
280.18 |  | 5106.66
280.08 |  | 5074.61
279.98 |  | 5081.56
279.88 |  | 5143.96
279.78 |  | 4957.02
279.68 |  | 5127.33
279.58 |  | 5148.04
279.48 |  | 5152.24
279.38 |  | 5191.02
279.28 |  | 4954.67
279.18 |  | 5046.39
279.08 |  | 5199.65
278.98 |  | 5119.4
278.88 |  | 5201.5
278.78 |  | 5094.35
278.68 |  | 5060
278.58 |  | 5128.11
278.48 |  | 5025.51
278.38 |  | 5138.16
278.28 |  | 4958.36
278.18 |  | 5120.98
278.08 |  | 5168.18
277.98 |  | 5153.57
277.88 |  | 5127.55
277.78 |  | 5128.86
277.68 |  | 5106.81
277.58 |  | 5048.2
277.48 |  | 5215.73
277.38 |  | 5072.74
277.28 |  | 5050.85
277.18 |  | 4971.79
277.08 |  | 5029.03

## XPS Survey
﻿CSIR-IIP
Axis | Energy | Elements= | 1361
E:\IIT Mandi\2026\External User From Outside Of HP\April 2026\XPS_AMRC IIT Mandi_30.April.2026\Manish Kumar_XPS\MK-3\XPS Survey.VGD
Binding Energy (E) |  |  |  | Backgnd.
eV |  | Counts / s |  | Counts / s
1350.08 |  | 317719 |  | 0
1349.08 |  | 316696 |  | 0
1348.08 |  | 308947 |  | 0
1347.08 |  | 316316 |  | 0
1346.08 |  | 308378 |  | 0
1345.08 |  | 306603 |  | 0
1344.08 |  | 309682 |  | 0
1343.08 |  | 304549 |  | 0
1342.08 |  | 303659 |  | 0
1341.08 |  | 303218 |  | 0
1340.08 |  | 310369 |  | 0
1339.08 |  | 305494 |  | 0
1338.08 |  | 307311 |  | 0
1337.08 |  | 305536 |  | 0
1336.08 |  | 303894 |  | 0
1335.08 |  | 302687 |  | 0
1334.08 |  | 296968 |  | 0
1333.08 |  | 301370 |  | 0
1332.08 |  | 298080 |  | 0
1331.08 |  | 297186 |  | 0
1330.08 |  | 295125 |  | 0
1329.08 |  | 294580 |  | 0
1328.08 |  | 294047 |  | 0
1327.08 |  | 298505 |  | 0
1326.08 |  | 292454 |  | 0
1325.08 |  | 291840 |  | 0
1324.08 |  | 294066 |  | 0
1323.08 |  | 289284 |  | 0
1322.08 |  | 291231 |  | 0
1321.08 |  | 297227 |  | 0
1320.08 |  | 290082 |  | 0
1319.08 |  | 288286 |  | 0
1318.08 |  | 292034 |  | 0
1317.08 |  | 290797 |  | 0
1316.08 |  | 292320 |  | 0
1315.08 |  | 290963 |  | 0
1314.08 |  | 285623 |  | 0
1313.08 |  | 286085 |  | 0
1312.08 |  | 290910 |  | 0
1311.08 |  | 289107 |  | 0
1310.08 |  | 288472 |  | 0
1309.08 |  | 284257 |  | 0
1308.08 |  | 288096 |  | 0
1307.08 |  | 286764 |  | 0
1306.08 |  | 290166 |  | 0
1305.08 |  | 286784 |  | 0
1304.08 |  | 286898 |  | 0
1303.08 |  | 289663 |  | 0
1302.08 |  | 286689 |  | 0
1301.08 |  | 288039 |  | 0
1300.08 |  | 288096 |  | 0
1299.08 |  | 288958 |  | 0
1298.08 |  | 288874 |  | 0
1297.08 |  | 287414 |  | 0
1296.08 |  | 285604 |  | 0
1295.08 |  | 289231 |  | 0
1294.08 |  | 288385 |  | 0
1293.08 |  | 288484 |  | 0
1292.08 |  | 289877 |  | 0
1291.08 |  | 288373 |  | 0
1290.08 |  | 287089 |  | 0
1289.08 |  | 290531 |  | 0
1288.08 |  | 288451 |  | 0
1287.08 |  | 289743 |  | 0
1286.08 |  | 290591 |  | 0
1285.08 |  | 290087 |  | 0
1284.08 |  | 287933 |  | 0
1283.08 |  | 287561 |  | 0
1282.08 |  | 291714 |  | 0
1281.08 |  | 291794 |  | 0
1280.08 |  | 292667 |  | 0
1279.08 |  | 291144 |  | 0
1278.08 |  | 287676 |  | 0
1277.08 |  | 295865 |  | 0
1276.08 |  | 291281 |  | 0
1275.08 |  | 291098 |  | 0
1274.08 |  | 293770 |  | 0
1273.08 |  | 290272 |  | 0
1272.08 |  | 289832 |  | 0
1271.08 |  | 291800 |  | 0
1270.08 |  | 293003 |  | 0
1269.08 |  | 291109 |  | 0
1268.08 |  | 291823 |  | 0
1267.08 |  | 296755 |  | 0
1266.08 |  | 298162 |  | 0
1265.08 |  | 298240 |  | 0
1264.08 |  | 296283 |  | 0
1263.08 |  | 295756 |  | 0
1262.08 |  | 298420 |  | 0
1261.08 |  | 297862 |  | 0
1260.08 |  | 296111 |  | 0
1259.08 |  | 298046 |  | 0
1258.08 |  | 295834 |  | 0
1257.08 |  | 298193 |  | 0
1256.08 |  | 299737 |  | 0
1255.08 |  | 296448 |  | 0
1254.08 |  | 296569 |  | 0
1253.08 |  | 298120 |  | 0
1252.08 |  | 300906 |  | 0
1251.08 |  | 305036 |  | 0
1250.08 |  | 304345 |  | 0
1249.08 |  | 301789 |  | 0
1248.08 |  | 306948 |  | 0
1247.08 |  | 301457 |  | 0
1246.08 |  | 307293 |  | 0
1245.08 |  | 306434 |  | 0
1244.08 |  | 307678 |  | 0
1243.08 |  | 310411 |  | 0
1242.08 |  | 305276 |  | 0
1241.08 |  | 309058 |  | 0
1240.08 |  | 310058 |  | 0
1239.08 |  | 309321 |  | 0
1238.08 |  | 308416 |  | 0
1237.08 |  | 313022 |  | 0
1236.08 |  | 310367 |  | 0
1235.08 |  | 314351 |  | 0
1234.08 |  | 315072 |  | 0
1233.08 |  | 315723 |  | 0
1232.08 |  | 316342 |  | 0
1231.08 |  | 317006 |  | 0
1230.08 |  | 322772 |  | 0
1229.08 |  | 319677 |  | 0
1228.08 |  | 322796 |  | 0
1227.08 |  | 318498 |  | 0
1226.08 |  | 316572 |  | 0
1225.08 |  | 321872 |  | 0
1224.08 |  | 320783 |  | 0
1223.08 |  | 319706 |  | 0
1222.08 |  | 315709 |  | 0
1221.08 |  | 319371 |  | 0
1220.08 |  | 312587 |  | 0
1219.08 |  | 311377 |  | 0
1218.08 |  | 307993 |  | 0
1217.08 |  | 305090 |  | 0
1216.08 |  | 296468 |  | 0
1215.08 |  | 296041 |  | 0
1214.08 |  | 295621 |  | 0
1213.08 |  | 289109 |  | 0
1212.08 |  | 288381 |  | 0
1211.08 |  | 286666 |  | 0
1210.08 |  | 286082 |  | 0
1209.08 |  | 284159 |  | 0
1208.08 |  | 282549 |  | 0
1207.08 |  | 280379 |  | 0
1206.08 |  | 283286 |  | 0
1205.08 |  | 279785 |  | 0
1204.08 |  | 280688 |  | 0
1203.08 |  | 281850 |  | 0
1202.08 |  | 278082 |  | 0
1201.08 |  | 281509 |  | 0
1200.08 |  | 282100 |  | 0
1199.08 |  | 284048 |  | 0
1198.08 |  | 283497 |  | 0
1197.08 |  | 284833 |  | 0
1196.08 |  | 286733 |  | 0
1195.08 |  | 285709 |  | 0
1194.08 |  | 286189 |  | 0
1193.08 |  | 284526 |  | 0
1192.08 |  | 283762 |  | 0
1191.08 |  | 285930 |  | 0
1190.08 |  | 287464 |  | 0
1189.08 |  | 286394 |  | 0
1188.08 |  | 289773 |  | 0
1187.08 |  | 287742 |  | 0
1186.08 |  | 286504 |  | 0
1185.08 |  | 287043 |  | 0
1184.08 |  | 288613 |  | 0
1183.08 |  | 288835 |  | 0
1182.08 |  | 291159 |  | 0
1181.08 |  | 286884 |  | 0
1180.08 |  | 293251 |  | 0
1179.08 |  | 289787 |  | 0
1178.08 |  | 292834 |  | 0
1177.08 |  | 288988 |  | 0
1176.08 |  | 294468 |  | 0
1175.08 |  | 293788 |  | 0
1174.08 |  | 292404 |  | 0
1173.08 |  | 293470 |  | 0
1172.08 |  | 296030 |  | 0
1171.08 |  | 298184 |  | 0
1170.08 |  | 297446 |  | 0
1169.08 |  | 299353 |  | 0
1168.08 |  | 296609 |  | 0
1167.08 |  | 297757 |  | 0
1166.08 |  | 300816 |  | 0
1165.08 |  | 299412 |  | 0
1164.08 |  | 300822 |  | 0
1163.08 |  | 301584 |  | 0
1162.08 |  | 300924 |  | 0
1161.08 |  | 302643 |  | 0
1160.08 |  | 300867 |  | 0
1159.08 |  | 299849 |  | 0
1158.08 |  | 302873 |  | 0
1157.08 |  | 304459 |  | 0
1156.08 |  | 303223 |  | 0
1155.08 |  | 305650 |  | 0
1154.08 |  | 303152 |  | 0
1153.08 |  | 304858 |  | 0
1152.08 |  | 306956 |  | 0
1151.08 |  | 305315 |  | 0
1150.08 |  | 308995 |  | 0
1149.08 |  | 308905 |  | 0
1148.08 |  | 308375 |  | 0
1147.08 |  | 309000 |  | 0
1146.08 |  | 308608 |  | 0
1145.08 |  | 312438 |  | 0
1144.08 |  | 311596 |  | 0
1143.08 |  | 311746 |  | 0
1142.08 |  | 312464 |  | 0
1141.08 |  | 311788 |  | 0
1140.08 |  | 312078 |  | 0
1139.08 |  | 319062 |  | 0
1138.08 |  | 311854 |  | 0
1137.08 |  | 316262 |  | 0
1136.08 |  | 315882 |  | 0
1135.08 |  | 313284 |  | 0
1134.08 |  | 320656 |  | 0
1133.08 |  | 316303 |  | 0
1132.08 |  | 316128 |  | 0
1131.08 |  | 318345 |  | 0
1130.08 |  | 319443 |  | 0
1129.08 |  | 320280 |  | 0
1128.08 |  | 321956 |  | 0
1127.08 |  | 320914 |  | 0
1126.08 |  | 322249 |  | 0
1125.08 |  | 323868 |  | 0
1124.08 |  | 323708 |  | 0
1123.08 |  | 324483 |  | 0
1122.08 |  | 325643 |  | 0
1121.08 |  | 322793 |  | 0
1120.08 |  | 326060 |  | 0
1119.08 |  | 330167 |  | 0
1118.08 |  | 325552 |  | 0
1117.08 |  | 324775 |  | 0
1116.08 |  | 325792 |  | 0
1115.08 |  | 326153 |  | 0
1114.08 |  | 329735 |  | 0
1113.08 |  | 325291 |  | 0
1112.08 |  | 329435 |  | 0
1111.08 |  | 330485 |  | 0
1110.08 |  | 332118 |  | 0
1109.08 |  | 331373 |  | 0
1108.08 |  | 332344 |  | 0
1107.08 |  | 334027 |  | 0
1106.08 |  | 333205 |  | 0
1105.08 |  | 336890 |  | 0
1104.08 |  | 334696 |  | 0
1103.08 |  | 341569 |  | 0
1102.08 |  | 341076 |  | 0
1101.08 |  | 349442 |  | 0
1100.08 |  | 348194 |  | 0
1099.08 |  | 353345 |  | 0
1098.08 |  | 351909 |  | 0
1097.08 |  | 352754 |  | 0
1096.08 |  | 348072 |  | 0
1095.08 |  | 342800 |  | 0
1094.08 |  | 333091 |  | 0
1093.08 |  | 331526 |  | 0
1092.08 |  | 327708 |  | 0
1091.08 |  | 326505 |  | 0
1090.08 |  | 329526 |  | 0
1089.08 |  | 322590 |  | 0
1088.08 |  | 324280 |  | 0
1087.08 |  | 325398 |  | 0
1086.08 |  | 326025 |  | 0
1085.08 |  | 325188 |  | 0
1084.08 |  | 326464 |  | 0
1083.08 |  | 323813 |  | 0
1082.08 |  | 325386 |  | 0
1081.08 |  | 331991 |  | 0
1080.08 |  | 325963 |  | 0
1079.08 |  | 327714 |  | 0
1078.08 |  | 329119 |  | 0
1077.08 |  | 328864 |  | 0
1076.08 |  | 332875 |  | 0
1075.08 |  | 331590 |  | 0
1074.08 |  | 337596 |  | 0
1073.08 |  | 328746 |  | 0
1072.08 |  | 330361 |  | 0
1071.08 |  | 332017 |  | 0
1070.08 |  | 333376 |  | 0
1069.08 |  | 333779 |  | 0
1068.08 |  | 333842 |  | 0
1067.08 |  | 333704 |  | 0
1066.08 |  | 334650 |  | 0
1065.08 |  | 335898 |  | 0
1064.08 |  | 337648 |  | 0
1063.08 |  | 337100 |  | 0
1062.08 |  | 339918 |  | 0
1061.08 |  | 339702 |  | 0
1060.08 |  | 340473 |  | 0
1059.08 |  | 340824 |  | 0
1058.08 |  | 339315 |  | 0
1057.08 |  | 341902 |  | 0
1056.08 |  | 344006 |  | 0
1055.08 |  | 343036 |  | 0
1054.08 |  | 340941 |  | 0
1053.08 |  | 342576 |  | 0
1052.08 |  | 344772 |  | 0
1051.08 |  | 341845 |  | 0
1050.08 |  | 345037 |  | 0
1049.08 |  | 347971 |  | 0
1048.08 |  | 347333 |  | 0
1047.08 |  | 345112 |  | 0
1046.08 |  | 348213 |  | 0
1045.08 |  | 352258 |  | 0
1044.08 |  | 349834 |  | 0
1043.08 |  | 349002 |  | 0
1042.08 |  | 349616 |  | 0
1041.08 |  | 352354 |  | 0
1040.08 |  | 354812 |  | 0
1039.08 |  | 351087 |  | 0
1038.08 |  | 351928 |  | 0
1037.08 |  | 354154 |  | 0
1036.08 |  | 354783 |  | 0
1035.08 |  | 354125 |  | 0
1034.08 |  | 352256 |  | 0
1033.08 |  | 355684 |  | 0
1032.08 |  | 359321 |  | 0
1031.08 |  | 360376 |  | 0
1030.08 |  | 358501 |  | 0
1029.08 |  | 361825 |  | 0
1028.08 |  | 361073 |  | 0
1027.08 |  | 361187 |  | 0
1026.08 |  | 365090 |  | 0
1025.08 |  | 367116 |  | 0
1024.08 |  | 365460 |  | 0
1023.08 |  | 369086 |  | 0
1022.08 |  | 371306 |  | 0
1021.08 |  | 372989 |  | 0
1020.08 |  | 369757 |  | 0
1019.08 |  | 371875 |  | 0
1018.08 |  | 372034 |  | 0
1017.08 |  | 374604 |  | 0
1016.08 |  | 370515 |  | 0
1015.08 |  | 374319 |  | 0
1014.08 |  | 375076 |  | 0
1013.08 |  | 374364 |  | 0
1012.08 |  | 371390 |  | 0
1011.08 |  | 374026 |  | 0
1010.08 |  | 372751 |  | 0
1009.08 |  | 376252 |  | 0
1008.08 |  | 381232 |  | 0
1007.08 |  | 383614 |  | 0
1006.08 |  | 384938 |  | 0
1005.08 |  | 385041 |  | 0
1004.08 |  | 390966 |  | 0
1003.08 |  | 391350 |  | 0
1002.08 |  | 393028 |  | 0
1001.08 |  | 395191 |  | 0
1000.08 |  | 399872 |  | 0
999.08 |  | 395548 |  | 0
998.08 |  | 394733 |  | 0
997.08 |  | 391791 |  | 0
996.08 |  | 392642 |  | 0
995.08 |  | 386707 |  | 0
994.08 |  | 391604 |  | 0
993.08 |  | 387413 |  | 0
992.08 |  | 386806 |  | 0
991.08 |  | 385523 |  | 0
990.08 |  | 382577 |  | 0
989.08 |  | 382231 |  | 0
988.08 |  | 383622 |  | 0
987.08 |  | 386638 |  | 0
986.08 |  | 387988 |  | 0
985.08 |  | 389467 |  | 0
984.08 |  | 396588 |  | 0
983.08 |  | 397672 |  | 0
982.08 |  | 408039 |  | 0
981.08 |  | 414215 |  | 0
980.08 |  | 423367 |  | 0
979.08 |  | 422637 |  | 0
978.08 |  | 433769 |  | 0
977.08 |  | 430374 |  | 0
976.08 |  | 422346 |  | 0
975.08 |  | 415204 |  | 0
974.08 |  | 412643 |  | 0
973.08 |  | 402610 |  | 0
972.08 |  | 399440 |  | 0
971.08 |  | 389925 |  | 0
970.08 |  | 377967 |  | 0
969.08 |  | 369976 |  | 0
968.08 |  | 361947 |  | 0
967.08 |  | 363506 |  | 0
966.08 |  | 367196 |  | 0
965.08 |  | 368142 |  | 0
964.08 |  | 371610 |  | 0
963.08 |  | 369098 |  | 0
962.08 |  | 363692 |  | 0
961.08 |  | 363319 |  | 0
960.08 |  | 361706 |  | 0
959.08 |  | 356978 |  | 0
958.08 |  | 350434 |  | 0
957.08 |  | 359471 |  | 0
956.08 |  | 392718 |  | 0
955.08 |  | 440618 |  | 0
954.08 |  | 480918 |  | 0
953.08 |  | 463948 |  | 0
952.08 |  | 382885 |  | 0
951.08 |  | 331842 |  | 0
950.08 |  | 318366 |  | 0
949.08 |  | 312455 |  | 0
948.08 |  | 311079 |  | 0
947.08 |  | 313583 |  | 313583
946.08 |  | 323555 |  | 313392
945.08 |  | 332709 |  | 312596
944.08 |  | 330593 |  | 311212
943.08 |  | 319904 |  | 309848
942.08 |  | 327681 |  | 308987
941.08 |  | 333408 |  | 307611
940.08 |  | 332563 |  | 305811
939.08 |  | 319253 |  | 303936
938.08 |  | 308617 |  | 302687
937.08 |  | 334485 |  | 301942
936.08 |  | 410148 |  | 299667
935.08 |  | 522812 |  | 292977
934.08 |  | 632350 |  | 279575
933.08 |  | 547453 |  | 259319
932.08 |  | 356120 |  | 242857
931.08 |  | 268980 |  | 236388
930.08 |  | 250203 |  | 234520
929.08 |  | 242400 |  | 233619
928.08 |  | 240416 |  | 233115
927.08 |  | 235590 |  | 232698
926.08 |  | 232975 |  | 232533
925.08 |  | 234013 |  | 232507
924.08 |  | 232421 |  | 232421
923.08 |  | 233928 |  | 233928
922.08 |  | 232823 |  | 0
921.08 |  | 235682 |  | 0
920.08 |  | 232630 |  | 0
919.08 |  | 230995 |  | 0
918.08 |  | 233138 |  | 0
917.08 |  | 235771 |  | 0
916.08 |  | 233724 |  | 0
915.08 |  | 233277 |  | 0
914.08 |  | 234147 |  | 0
913.08 |  | 234817 |  | 0
912.08 |  | 237263 |  | 0
911.08 |  | 236035 |  | 0
910.08 |  | 235970 |  | 0
909.08 |  | 236817 |  | 0
908.08 |  | 234531 |  | 0
907.08 |  | 237585 |  | 0
906.08 |  | 235385 |  | 0
905.08 |  | 235982 |  | 0
904.08 |  | 240451 |  | 0
903.08 |  | 237638 |  | 0
902.08 |  | 236645 |  | 0
901.08 |  | 239350 |  | 0
900.08 |  | 240512 |  | 0
899.08 |  | 238241 |  | 0
898.08 |  | 237663 |  | 0
897.08 |  | 238903 |  | 0
896.08 |  | 238519 |  | 0
895.08 |  | 239432 |  | 0
894.08 |  | 243762 |  | 0
893.08 |  | 241099 |  | 0
892.08 |  | 246106 |  | 0
891.08 |  | 241661 |  | 0
890.08 |  | 243256 |  | 0
889.08 |  | 241906 |  | 0
888.08 |  | 241893 |  | 0
887.08 |  | 243067 |  | 0
886.08 |  | 244267 |  | 0
885.08 |  | 243078 |  | 0
884.08 |  | 246078 |  | 0
883.08 |  | 245080 |  | 0
882.08 |  | 245024 |  | 0
881.08 |  | 248078 |  | 0
880.08 |  | 248775 |  | 0
879.08 |  | 245368 |  | 0
878.08 |  | 245526 |  | 0
877.08 |  | 246918 |  | 0
876.08 |  | 248419 |  | 0
875.08 |  | 245423 |  | 0
874.08 |  | 248523 |  | 0
873.08 |  | 247004 |  | 0
872.08 |  | 246517 |  | 0
871.08 |  | 253115 |  | 0
870.08 |  | 251804 |  | 0
869.08 |  | 251227 |  | 0
868.08 |  | 250411 |  | 0
867.08 |  | 252588 |  | 0
866.08 |  | 254171 |  | 0
865.08 |  | 250535 |  | 0
864.08 |  | 254088 |  | 0
863.08 |  | 254584 |  | 0
862.08 |  | 253087 |  | 0
861.08 |  | 253479 |  | 0
860.08 |  | 253752 |  | 0
859.08 |  | 255000 |  | 0
858.08 |  | 255690 |  | 0
857.08 |  | 256519 |  | 0
856.08 |  | 256866 |  | 0
855.08 |  | 254605 |  | 0
854.08 |  | 257145 |  | 0
853.08 |  | 257343 |  | 0
852.08 |  | 257942 |  | 0
851.08 |  | 257954 |  | 0
850.08 |  | 260358 |  | 0
849.08 |  | 262351 |  | 0
848.08 |  | 260238 |  | 0
847.08 |  | 261096 |  | 0
846.08 |  | 260403 |  | 0
845.08 |  | 262413 |  | 0
844.08 |  | 259007 |  | 0
843.08 |  | 259582 |  | 0
842.08 |  | 261245 |  | 0
841.08 |  | 262227 |  | 0
840.08 |  | 262924 |  | 0
839.08 |  | 263871 |  | 0
838.08 |  | 263459 |  | 0
837.08 |  | 264749 |  | 0
836.08 |  | 264571 |  | 0
835.08 |  | 265444 |  | 0
834.08 |  | 263988 |  | 0
833.08 |  | 266929 |  | 0
832.08 |  | 268372 |  | 0
831.08 |  | 268398 |  | 0
830.08 |  | 268039 |  | 0
829.08 |  | 267899 |  | 0
828.08 |  | 267571 |  | 0
827.08 |  | 267757 |  | 0
826.08 |  | 271584 |  | 0
825.08 |  | 270195 |  | 0
824.08 |  | 269261 |  | 0
823.08 |  | 273180 |  | 0
822.08 |  | 275117 |  | 0
821.08 |  | 271925 |  | 0
820.08 |  | 274197 |  | 0
819.08 |  | 274695 |  | 0
818.08 |  | 274598 |  | 0
817.08 |  | 274110 |  | 0
816.08 |  | 276583 |  | 0
815.08 |  | 274677 |  | 0
814.08 |  | 274353 |  | 0
813.08 |  | 276551 |  | 0
812.08 |  | 275221 |  | 0
811.08 |  | 276489 |  | 0
810.08 |  | 278247 |  | 0
809.08 |  | 278406 |  | 0
808.08 |  | 278064 |  | 0
807.08 |  | 277117 |  | 0
806.08 |  | 276715 |  | 0
805.08 |  | 281127 |  | 0
804.08 |  | 280108 |  | 0
803.08 |  | 282504 |  | 0
802.08 |  | 282600 |  | 0
801.08 |  | 283414 |  | 0
800.08 |  | 284114 |  | 0
799.08 |  | 282721 |  | 0
798.08 |  | 285243 |  | 0
797.08 |  | 286150 |  | 0
796.08 |  | 284601 |  | 0
795.08 |  | 284102 |  | 0
794.08 |  | 286393 |  | 0
793.08 |  | 281545 |  | 0
792.08 |  | 285830 |  | 0
791.08 |  | 288282 |  | 0
790.08 |  | 287209 |  | 0
789.08 |  | 285605 |  | 0
788.08 |  | 286384 |  | 0
787.08 |  | 286882 |  | 0
786.08 |  | 291266 |  | 0
785.08 |  | 292007 |  | 0
784.08 |  | 288609 |  | 0
783.08 |  | 294812 |  | 0
782.08 |  | 293656 |  | 0
781.08 |  | 290819 |  | 0
780.08 |  | 294014 |  | 0
779.08 |  | 297175 |  | 0
778.08 |  | 294293 |  | 0
777.08 |  | 296236 |  | 0
776.08 |  | 299159 |  | 0
775.08 |  | 297808 |  | 0
774.08 |  | 298758 |  | 0
773.08 |  | 301524 |  | 0
772.08 |  | 297982 |  | 0
771.08 |  | 299236 |  | 0
770.08 |  | 298413 |  | 0
769.08 |  | 299120 |  | 0
768.08 |  | 298706 |  | 0
767.08 |  | 297859 |  | 0
766.08 |  | 299194 |  | 0
765.08 |  | 297682 |  | 0
764.08 |  | 301640 |  | 0
763.08 |  | 301402 |  | 0
762.08 |  | 304105 |  | 0
761.08 |  | 309676 |  | 0
760.08 |  | 306583 |  | 0
759.08 |  | 306551 |  | 0
758.08 |  | 303137 |  | 0
757.08 |  | 302334 |  | 0
756.08 |  | 301864 |  | 0
755.08 |  | 302841 |  | 0
754.08 |  | 303526 |  | 0
753.08 |  | 302376 |  | 0
752.08 |  | 303594 |  | 0
751.08 |  | 303472 |  | 0
750.08 |  | 301873 |  | 0
749.08 |  | 302897 |  | 0
748.08 |  | 308105 |  | 0
747.08 |  | 301188 |  | 0
746.08 |  | 302004 |  | 0
745.08 |  | 307651 |  | 0
744.08 |  | 305332 |  | 0
743.08 |  | 312432 |  | 0
742.08 |  | 309261 |  | 0
741.08 |  | 307724 |  | 0
740.08 |  | 309314 |  | 0
739.08 |  | 311263 |  | 0
738.08 |  | 309392 |  | 0
737.08 |  | 310952 |  | 0
736.08 |  | 311579 |  | 0
735.08 |  | 315974 |  | 0
734.08 |  | 313038 |  | 0
733.08 |  | 310652 |  | 0
732.08 |  | 315406 |  | 0
731.08 |  | 315094 |  | 0
730.08 |  | 316688 |  | 0
729.08 |  | 316483 |  | 0
728.08 |  | 322923 |  | 0
727.08 |  | 324266 |  | 0
726.08 |  | 322835 |  | 0
725.08 |  | 328877 |  | 0
724.08 |  | 328534 |  | 0
723.08 |  | 329819 |  | 0
722.08 |  | 330385 |  | 0
721.08 |  | 327327 |  | 0
720.08 |  | 326372 |  | 0
719.08 |  | 322407 |  | 0
718.08 |  | 326090 |  | 0
717.08 |  | 329194 |  | 0
716.08 |  | 324167 |  | 0
715.08 |  | 318437 |  | 0
714.08 |  | 311484 |  | 0
713.08 |  | 306499 |  | 0
712.08 |  | 300949 |  | 0
711.08 |  | 296235 |  | 0
710.08 |  | 294158 |  | 0
709.08 |  | 291404 |  | 0
708.08 |  | 290708 |  | 0
707.08 |  | 290480 |  | 0
706.08 |  | 290785 |  | 0
705.08 |  | 294046 |  | 0
704.08 |  | 291342 |  | 0
703.08 |  | 289565 |  | 0
702.08 |  | 290982 |  | 0
701.08 |  | 289419 |  | 0
700.08 |  | 289650 |  | 0
699.08 |  | 286085 |  | 0
698.08 |  | 289048 |  | 0
697.08 |  | 287585 |  | 0
696.08 |  | 286979 |  | 0
695.08 |  | 289805 |  | 0
694.08 |  | 290653 |  | 0
693.08 |  | 287828 |  | 0
692.08 |  | 287532 |  | 0
691.08 |  | 282938 |  | 0
690.08 |  | 282347 |  | 0
689.08 |  | 281673 |  | 0
688.08 |  | 280408 |  | 0
687.08 |  | 278147 |  | 0
686.08 |  | 281887 |  | 0
685.08 |  | 280341 |  | 0
684.08 |  | 283908 |  | 0
683.08 |  | 282739 |  | 0
682.08 |  | 285422 |  | 0
681.08 |  | 282169 |  | 0
680.08 |  | 285750 |  | 0
679.08 |  | 288368 |  | 0
678.08 |  | 287900 |  | 0
677.08 |  | 288340 |  | 0
676.08 |  | 287954 |  | 0
675.08 |  | 285982 |  | 0
674.08 |  | 292068 |  | 0
673.08 |  | 288539 |  | 0
672.08 |  | 290938 |  | 0
671.08 |  | 290296 |  | 0
670.08 |  | 288896 |  | 0
669.08 |  | 291034 |  | 0
668.08 |  | 294759 |  | 0
667.08 |  | 293582 |  | 0
666.08 |  | 293476 |  | 0
665.08 |  | 295014 |  | 0
664.08 |  | 291673 |  | 0
663.08 |  | 296686 |  | 0
662.08 |  | 296860 |  | 0
661.08 |  | 297389 |  | 0
660.08 |  | 300097 |  | 0
659.08 |  | 303018 |  | 0
658.08 |  | 305355 |  | 0
657.08 |  | 304802 |  | 0
656.08 |  | 310589 |  | 0
655.08 |  | 316975 |  | 0
654.08 |  | 325832 |  | 0
653.08 |  | 339401 |  | 0
652.08 |  | 340037 |  | 0
651.08 |  | 332256 |  | 0
650.08 |  | 317135 |  | 0
649.08 |  | 307752 |  | 0
648.08 |  | 300912 |  | 0
647.08 |  | 301078 |  | 0
646.08 |  | 304577 |  | 0
645.08 |  | 307340 |  | 0
644.08 |  | 304879 |  | 0
643.08 |  | 301852 |  | 0
642.08 |  | 291536 |  | 0
641.08 |  | 282815 |  | 0
640.08 |  | 278348 |  | 0
639.08 |  | 273208 |  | 0
638.08 |  | 264363 |  | 0
637.08 |  | 267540 |  | 0
636.08 |  | 263110 |  | 0
635.08 |  | 267597 |  | 0
634.08 |  | 265666 |  | 0
633.08 |  | 267455 |  | 0
632.08 |  | 265294 |  | 0
631.08 |  | 261306 |  | 0
630.08 |  | 260449 |  | 0
629.08 |  | 255798 |  | 0
628.08 |  | 254015 |  | 0
627.08 |  | 253768 |  | 0
626.08 |  | 252029 |  | 0
625.08 |  | 251047 |  | 0
624.08 |  | 247838 |  | 0
623.08 |  | 246241 |  | 0
622.08 |  | 244538 |  | 0
621.08 |  | 244186 |  | 0
620.08 |  | 245046 |  | 0
619.08 |  | 242718 |  | 0
618.08 |  | 244443 |  | 0
617.08 |  | 244380 |  | 0
616.08 |  | 241331 |  | 0
615.08 |  | 242039 |  | 0
614.08 |  | 242137 |  | 0
613.08 |  | 242074 |  | 0
612.08 |  | 246751 |  | 0
611.08 |  | 247125 |  | 0
610.08 |  | 246243 |  | 0
609.08 |  | 248529 |  | 0
608.08 |  | 248801 |  | 0
607.08 |  | 245702 |  | 0
606.08 |  | 246995 |  | 0
605.08 |  | 248883 |  | 0
604.08 |  | 247730 |  | 0
603.08 |  | 252149 |  | 0
602.08 |  | 252129 |  | 0
601.08 |  | 250691 |  | 0
600.08 |  | 249362 |  | 0
599.08 |  | 255254 |  | 0
598.08 |  | 252935 |  | 0
597.08 |  | 256271 |  | 0
596.08 |  | 256411 |  | 0
595.08 |  | 256355 |  | 0
594.08 |  | 258923 |  | 0
593.08 |  | 256048 |  | 0
592.08 |  | 260102 |  | 0
591.08 |  | 257816 |  | 0
590.08 |  | 259475 |  | 0
589.08 |  | 259692 |  | 0
588.08 |  | 258636 |  | 0
587.08 |  | 258089 |  | 0
586.08 |  | 259899 |  | 0
585.08 |  | 259194 |  | 0
584.08 |  | 264424 |  | 0
583.08 |  | 265904 |  | 0
582.08 |  | 270372 |  | 0
581.08 |  | 270136 |  | 0
580.08 |  | 276883 |  | 0
579.08 |  | 282953 |  | 0
578.08 |  | 289172 |  | 0
577.08 |  | 291459 |  | 0
576.08 |  | 304567 |  | 0
575.08 |  | 318361 |  | 0
574.08 |  | 338584 |  | 0
573.08 |  | 357537 |  | 0
572.08 |  | 361048 |  | 0
571.08 |  | 335509 |  | 0
570.08 |  | 305538 |  | 0
569.08 |  | 280877 |  | 0
568.08 |  | 256994 |  | 0
567.08 |  | 241253 |  | 0
566.08 |  | 227632 |  | 0
565.08 |  | 219542 |  | 0
564.08 |  | 215155 |  | 0
563.08 |  | 213694 |  | 0
562.08 |  | 209860 |  | 0
561.08 |  | 208757 |  | 0
560.08 |  | 207201 |  | 0
559.08 |  | 209160 |  | 0
558.08 |  | 208711 |  | 0
557.08 |  | 209982 |  | 0
556.08 |  | 210185 |  | 0
555.08 |  | 209671 |  | 0
554.08 |  | 219668 |  | 0
553.08 |  | 221371 |  | 0
552.08 |  | 216401 |  | 0
551.08 |  | 202373 |  | 0
550.08 |  | 192094 |  | 0
549.08 |  | 187442 |  | 0
548.08 |  | 176601 |  | 0
547.08 |  | 166924 |  | 0
546.08 |  | 159387 |  | 0
545.08 |  | 149286 |  | 0
544.08 |  | 144214 |  | 0
543.08 |  | 139362 |  | 0
542.08 |  | 138112 |  | 0
541.08 |  | 138675 |  | 0
540.08 |  | 136777 |  | 136777
539.08 |  | 141397 |  | 136688
538.08 |  | 139460 |  | 136437
537.08 |  | 139884 |  | 136233
536.08 |  | 159369 |  | 136000
535.08 |  | 229550 |  | 135112
534.08 |  | 378260 |  | 131888
533.08 |  | 566167 |  | 123685
532.08 |  | 513026 |  | 109074
531.08 |  | 250310 |  | 95768.5
530.08 |  | 129305 |  | 90680
529.08 |  | 102265 |  | 89407.3
528.08 |  | 95396.7 |  | 88983.1
527.08 |  | 92592.1 |  | 88771.5
526.08 |  | 90629.5 |  | 88645.4
525.08 |  | 89432 |  | 88579.9
524.08 |  | 89955.8 |  | 88551.8
523.08 |  | 88505.6 |  | 88505.6
522.08 |  | 86800 |  | 0
521.08 |  | 87558.9 |  | 0
520.08 |  | 85367.3 |  | 0
519.08 |  | 85431.4 |  | 0
518.08 |  | 87492.2 |  | 0
517.08 |  | 86059.3 |  | 0
516.08 |  | 86392.7 |  | 0
515.08 |  | 87828.9 |  | 0
514.08 |  | 86921.2 |  | 0
513.08 |  | 87166.1 |  | 0
512.08 |  | 85923.2 |  | 0
511.08 |  | 86917.9 |  | 0
510.08 |  | 86268.7 |  | 0
509.08 |  | 86291 |  | 0
508.08 |  | 88364.6 |  | 0
507.08 |  | 86562 |  | 0
506.08 |  | 86388.7 |  | 0
505.08 |  | 86916.3 |  | 0
504.08 |  | 87114.8 |  | 0
503.08 |  | 88173.6 |  | 0
502.08 |  | 88867.5 |  | 0
501.08 |  | 86888.2 |  | 0
500.08 |  | 88523.7 |  | 0
499.08 |  | 90302.2 |  | 0
498.08 |  | 88268.4 |  | 0
497.08 |  | 88320.4 |  | 0
496.08 |  | 88219 |  | 0
495.08 |  | 88051.1 |  | 0
494.08 |  | 88875.6 |  | 0
493.08 |  | 89959.7 |  | 0
492.08 |  | 89071.8 |  | 0
491.08 |  | 87777.7 |  | 0
490.08 |  | 86930.9 |  | 0
489.08 |  | 87696.7 |  | 0
488.08 |  | 88541.3 |  | 0
487.08 |  | 87635.7 |  | 0
486.08 |  | 87865.9 |  | 0
485.08 |  | 88436.7 |  | 0
484.08 |  | 88189.8 |  | 0
483.08 |  | 88826.7 |  | 0
482.08 |  | 89632.4 |  | 0
481.08 |  | 89418.1 |  | 0
480.08 |  | 90362.8 |  | 0
479.08 |  | 89894.2 |  | 0
478.08 |  | 89088.2 |  | 0
477.08 |  | 88487.7 |  | 0
476.08 |  | 86676.8 |  | 0
475.08 |  | 87666.6 |  | 0
474.08 |  | 88718.2 |  | 0
473.08 |  | 90496.1 |  | 0
472.08 |  | 89349.9 |  | 0
471.08 |  | 88354.3 |  | 0
470.08 |  | 90546.9 |  | 0
469.08 |  | 90281.8 |  | 0
468.08 |  | 88681.6 |  | 0
467.08 |  | 89092.2 |  | 0
466.08 |  | 89391.6 |  | 0
465.08 |  | 90272.4 |  | 0
464.08 |  | 89891.4 |  | 0
463.08 |  | 92429.2 |  | 0
462.08 |  | 89693.7 |  | 0
461.08 |  | 91693.5 |  | 0
460.08 |  | 90098.1 |  | 0
459.08 |  | 90277.8 |  | 0
458.08 |  | 90310.3 |  | 0
457.08 |  | 91932.2 |  | 0
456.08 |  | 90671.7 |  | 0
455.08 |  | 90847.6 |  | 0
454.08 |  | 91699.5 |  | 0
453.08 |  | 91492.3 |  | 0
452.08 |  | 91385.7 |  | 0
451.08 |  | 89355.5 |  | 0
450.08 |  | 91357.8 |  | 0
449.08 |  | 92261.2 |  | 0
448.08 |  | 92536 |  | 0
447.08 |  | 92309.8 |  | 0
446.08 |  | 92584.7 |  | 0
445.08 |  | 92358.3 |  | 0
444.08 |  | 93656.2 |  | 0
443.08 |  | 91940.3 |  | 0
442.08 |  | 93867.2 |  | 0
441.08 |  | 92142.4 |  | 0
440.08 |  | 92362.4 |  | 0
439.08 |  | 92367 |  | 0
438.08 |  | 92006.3 |  | 0
437.08 |  | 94456.8 |  | 0
436.08 |  | 92791.2 |  | 0
435.08 |  | 95117 |  | 0
434.08 |  | 93043.3 |  | 0
433.08 |  | 95244.3 |  | 0
432.08 |  | 92057.6 |  | 0
431.08 |  | 94513.2 |  | 0
430.08 |  | 94548 |  | 0
429.08 |  | 93643.5 |  | 0
428.08 |  | 94965.6 |  | 0
427.08 |  | 94512.9 |  | 0
426.08 |  | 94594.1 |  | 0
425.08 |  | 95782.4 |  | 0
424.08 |  | 94960.8 |  | 0
423.08 |  | 95367 |  | 0
422.08 |  | 94875.2 |  | 0
421.08 |  | 95847.8 |  | 0
420.08 |  | 95890.4 |  | 0
419.08 |  | 95219.5 |  | 0
418.08 |  | 96132.1 |  | 0
417.08 |  | 94015 |  | 0
416.08 |  | 96288.7 |  | 0
415.08 |  | 95599.7 |  | 0
414.08 |  | 95098.1 |  | 0
413.08 |  | 93687.4 |  | 0
412.08 |  | 94141.3 |  | 0
411.08 |  | 92927.3 |  | 0
410.08 |  | 95006.1 |  | 0
409.08 |  | 97214.1 |  | 0
408.08 |  | 95999.3 |  | 0
407.08 |  | 96319.8 |  | 0
406.08 |  | 94344.1 |  | 0
405.08 |  | 94158.9 |  | 0
404.08 |  | 93569.1 |  | 0
403.08 |  | 99446.9 |  | 0
402.08 |  | 110411 |  | 0
401.08 |  | 113420 |  | 0
400.08 |  | 103923 |  | 0
399.08 |  | 97119.7 |  | 0
398.08 |  | 96880.2 |  | 0
397.08 |  | 94041.4 |  | 0
396.08 |  | 93226.4 |  | 0
395.08 |  | 95338.3 |  | 0
394.08 |  | 94982.2 |  | 0
393.08 |  | 96301.4 |  | 0
392.08 |  | 95010.7 |  | 0
391.08 |  | 95816.7 |  | 0
390.08 |  | 94621.2 |  | 0
389.08 |  | 97936.6 |  | 0
388.08 |  | 96271 |  | 0
387.08 |  | 95484.1 |  | 0
386.08 |  | 96459 |  | 0
385.08 |  | 96391.2 |  | 0
384.08 |  | 96015.3 |  | 0
383.08 |  | 98599.4 |  | 0
382.08 |  | 94101.8 |  | 0
381.08 |  | 96781.4 |  | 0
380.08 |  | 96094.5 |  | 0
379.08 |  | 96590.7 |  | 0
378.08 |  | 97635 |  | 0
377.08 |  | 98150.5 |  | 0
376.08 |  | 97082.4 |  | 0
375.08 |  | 98871.3 |  | 0
374.08 |  | 97110.3 |  | 0
373.08 |  | 98908.5 |  | 0
372.08 |  | 97559.1 |  | 0
371.08 |  | 98628 |  | 0
370.08 |  | 99646.6 |  | 0
369.08 |  | 99485.3 |  | 0
368.08 |  | 99708.2 |  | 0
367.08 |  | 101400 |  | 0
366.08 |  | 99729.6 |  | 0
365.08 |  | 99372.6 |  | 0
364.08 |  | 99723.9 |  | 0
363.08 |  | 102136 |  | 0
362.08 |  | 101225 |  | 0
361.08 |  | 100805 |  | 0
360.08 |  | 102550 |  | 0
359.08 |  | 101610 |  | 0
358.08 |  | 102287 |  | 0
357.08 |  | 103088 |  | 0
356.08 |  | 102617 |  | 0
355.08 |  | 104370 |  | 0
354.08 |  | 102963 |  | 0
353.08 |  | 103925 |  | 0
352.08 |  | 101600 |  | 0
351.08 |  | 102871 |  | 0
350.08 |  | 104231 |  | 0
349.08 |  | 103560 |  | 0
348.08 |  | 105814 |  | 0
347.08 |  | 105841 |  | 0
346.08 |  | 104760 |  | 0
345.08 |  | 104955 |  | 0
344.08 |  | 105279 |  | 0
343.08 |  | 107105 |  | 0
342.08 |  | 107560 |  | 0
341.08 |  | 106528 |  | 0
340.08 |  | 106908 |  | 0
339.08 |  | 105411 |  | 0
338.08 |  | 109003 |  | 0
337.08 |  | 107943 |  | 0
336.08 |  | 107343 |  | 0
335.08 |  | 106681 |  | 0
334.08 |  | 107800 |  | 0
333.08 |  | 108771 |  | 0
332.08 |  | 107816 |  | 0
331.08 |  | 107956 |  | 0
330.08 |  | 109033 |  | 0
329.08 |  | 110515 |  | 0
328.08 |  | 107185 |  | 0
327.08 |  | 110213 |  | 0
326.08 |  | 108627 |  | 0
325.08 |  | 109541 |  | 0
324.08 |  | 110128 |  | 0
323.08 |  | 107873 |  | 0
322.08 |  | 109379 |  | 0
321.08 |  | 110124 |  | 0
320.08 |  | 112414 |  | 0
319.08 |  | 110264 |  | 0
318.08 |  | 112761 |  | 0
317.08 |  | 114692 |  | 0
316.08 |  | 114707 |  | 0
315.08 |  | 113814 |  | 0
314.08 |  | 115131 |  | 0
313.08 |  | 116345 |  | 0
312.08 |  | 117703 |  | 0
311.08 |  | 116542 |  | 0
310.08 |  | 115756 |  | 0
309.08 |  | 116720 |  | 0
308.08 |  | 113877 |  | 0
307.08 |  | 111271 |  | 0
306.08 |  | 109483 |  | 0
305.08 |  | 106879 |  | 0
304.08 |  | 106013 |  | 0
303.08 |  | 98385.1 |  | 0
302.08 |  | 97867.2 |  | 0
301.08 |  | 92526.7 |  | 0
300.08 |  | 91738.1 |  | 0
299.08 |  | 88154.6 |  | 0
298.08 |  | 84305.6 |  | 84305.6
297.08 |  | 85482.1 |  | 84232.2
296.08 |  | 86480.8 |  | 84112.5
295.08 |  | 86627.7 |  | 83950.7
294.08 |  | 87944.7 |  | 83772.6
293.08 |  | 92326.2 |  | 83540.4
292.08 |  | 103350 |  | 83155.6
291.08 |  | 129660 |  | 82403.8
290.08 |  | 179162 |  | 80790.7
289.08 |  | 194109 |  | 77558.7
288.08 |  | 183259 |  | 73756
287.08 |  | 267918 |  | 70183.6
286.08 |  | 404707 |  | 63826.2
285.08 |  | 337819 |  | 52957.1
284.08 |  | 143549 |  | 43896.6
283.08 |  | 63835.7 |  | 40728
282.08 |  | 47401 |  | 39992.5
281.08 |  | 44964 |  | 39756.3
280.08 |  | 42310.9 |  | 39590.5
279.08 |  | 40587 |  | 39504
278.08 |  | 39469.6 |  | 39469.6
277.08 |  | 40704.9 |  | 0
276.08 |  | 38945.4 |  | 0
275.08 |  | 38401.3 |  | 0
274.08 |  | 39098.4 |  | 0
273.08 |  | 39215.7 |  | 0
272.08 |  | 38364.1 |  | 0
271.08 |  | 38775.7 |  | 0
270.08 |  | 37910.8 |  | 0
269.08 |  | 37425.5 |  | 0
268.08 |  | 38636.2 |  | 0
267.08 |  | 39550.1 |  | 0
266.08 |  | 38187.6 |  | 0
265.08 |  | 38897.7 |  | 0
264.08 |  | 37889 |  | 0
263.08 |  | 39421.5 |  | 0
262.08 |  | 39081 |  | 0
261.08 |  | 39529.9 |  | 0
260.08 |  | 39710.7 |  | 0
259.08 |  | 39134.4 |  | 0
258.08 |  | 38925.1 |  | 0
257.08 |  | 39845.1 |  | 0
256.08 |  | 40207.3 |  | 0
255.08 |  | 39861.6 |  | 0
254.08 |  | 40550.7 |  | 0
253.08 |  | 39092.1 |  | 0
252.08 |  | 39542.9 |  | 0
251.08 |  | 39186.6 |  | 0
250.08 |  | 39671.7 |  | 0
249.08 |  | 40563 |  | 0
248.08 |  | 39713.1 |  | 0
247.08 |  | 38925.6 |  | 0
246.08 |  | 38278.1 |  | 0
245.08 |  | 39887.6 |  | 0
244.08 |  | 39031 |  | 0
243.08 |  | 40762.3 |  | 0
242.08 |  | 40088.9 |  | 0
241.08 |  | 40260.4 |  | 0
240.08 |  | 40403.2 |  | 0
239.08 |  | 39834.4 |  | 0
238.08 |  | 40035.7 |  | 0
237.08 |  | 39010.3 |  | 0
236.08 |  | 40204.8 |  | 0
235.08 |  | 38539.5 |  | 0
234.08 |  | 40523.2 |  | 0
233.08 |  | 40447.7 |  | 0
232.08 |  | 40145.2 |  | 0
231.08 |  | 40412.2 |  | 0
230.08 |  | 39868.3 |  | 0
229.08 |  | 41282.6 |  | 0
228.08 |  | 40728 |  | 0
227.08 |  | 40810.8 |  | 0
226.08 |  | 38914 |  | 0
225.08 |  | 40350.7 |  | 0
224.08 |  | 40282.4 |  | 0
223.08 |  | 41259.2 |  | 0
222.08 |  | 41381.6 |  | 0
221.08 |  | 41679.7 |  | 0
220.08 |  | 40366.8 |  | 0
219.08 |  | 40329.5 |  | 0
218.08 |  | 39309 |  | 0
217.08 |  | 40680.1 |  | 0
216.08 |  | 41368.1 |  | 0
215.08 |  | 42148.6 |  | 0
214.08 |  | 40724.1 |  | 0
213.08 |  | 41753.5 |  | 0
212.08 |  | 41224.9 |  | 0
211.08 |  | 42559.4 |  | 0
210.08 |  | 42369.1 |  | 0
209.08 |  | 42122.1 |  | 0
208.08 |  | 41141.6 |  | 0
207.08 |  | 41911.1 |  | 0
206.08 |  | 41041.6 |  | 0
205.08 |  | 42292.6 |  | 0
204.08 |  | 41727.3 |  | 0
203.08 |  | 42338 |  | 0
202.08 |  | 42113 |  | 0
201.08 |  | 42969.4 |  | 0
200.08 |  | 42586.1 |  | 0
199.08 |  | 42248.9 |  | 0
198.08 |  | 42839.6 |  | 0
197.08 |  | 42611.2 |  | 0
196.08 |  | 43304.7 |  | 0
195.08 |  | 41824.5 |  | 0
194.08 |  | 42691.1 |  | 0
193.08 |  | 42700.5 |  | 0
192.08 |  | 43850.2 |  | 0
191.08 |  | 42917.8 |  | 0
190.08 |  | 44145.6 |  | 0
189.08 |  | 43304.6 |  | 0
188.08 |  | 42985.5 |  | 0
187.08 |  | 42185.4 |  | 0
186.08 |  | 42750.5 |  | 0
185.08 |  | 42584.9 |  | 0
184.08 |  | 42729.4 |  | 0
183.08 |  | 43094.5 |  | 0
182.08 |  | 45073.9 |  | 0
181.08 |  | 43327.4 |  | 0
180.08 |  | 46057.2 |  | 0
179.08 |  | 44714.9 |  | 0
178.08 |  | 42998.6 |  | 0
177.08 |  | 45591.3 |  | 0
176.08 |  | 44502.5 |  | 0
175.08 |  | 45320.2 |  | 0
174.08 |  | 43250.1 |  | 0
173.08 |  | 44617.9 |  | 0
172.08 |  | 45118.4 |  | 0
171.08 |  | 44629 |  | 0
170.08 |  | 45390.9 |  | 0
169.08 |  | 44749.5 |  | 0
168.08 |  | 44787.9 |  | 0
167.08 |  | 46130.4 |  | 0
166.08 |  | 47783.9 |  | 0
165.08 |  | 47713.9 |  | 0
164.08 |  | 46579.5 |  | 0
163.08 |  | 45627.6 |  | 0
162.08 |  | 46584.8 |  | 0
161.08 |  | 46554 |  | 0
160.08 |  | 46317.3 |  | 0
159.08 |  | 47532.6 |  | 0
158.08 |  | 47596.4 |  | 0
157.08 |  | 47042.7 |  | 0
156.08 |  | 47845.3 |  | 0
155.08 |  | 47629.3 |  | 0
154.08 |  | 49968.3 |  | 0
153.08 |  | 49748.7 |  | 0
152.08 |  | 48258.6 |  | 0
151.08 |  | 48194 |  | 0
150.08 |  | 46720.6 |  | 0
149.08 |  | 47564.6 |  | 0
148.08 |  | 46967.6 |  | 0
147.08 |  | 46548.2 |  | 0
146.08 |  | 46423.9 |  | 0
145.08 |  | 46197.1 |  | 0
144.08 |  | 46879.5 |  | 0
143.08 |  | 45879.8 |  | 0
142.08 |  | 47000 |  | 0
141.08 |  | 46703.8 |  | 0
140.08 |  | 45829.8 |  | 0
139.08 |  | 47154.2 |  | 0
138.08 |  | 46586.8 |  | 0
137.08 |  | 47341.4 |  | 0
136.08 |  | 47666.8 |  | 0
135.08 |  | 48808.9 |  | 0
134.08 |  | 50393.3 |  | 0
133.08 |  | 50334.2 |  | 0
132.08 |  | 52345.6 |  | 0
131.08 |  | 53221 |  | 0
130.08 |  | 53478 |  | 0
129.08 |  | 53738.2 |  | 0
128.08 |  | 54128.3 |  | 0
127.08 |  | 57211.3 |  | 0
126.08 |  | 62189.9 |  | 0
125.08 |  | 68600.3 |  | 0
124.08 |  | 70606.1 |  | 0
123.08 |  | 61441.9 |  | 0
122.08 |  | 53919.9 |  | 0
121.08 |  | 46509.1 |  | 0
120.08 |  | 44338.9 |  | 0
119.08 |  | 44721.4 |  | 0
118.08 |  | 41769.2 |  | 0
117.08 |  | 41931.3 |  | 0
116.08 |  | 42463.5 |  | 0
115.08 |  | 42952.4 |  | 0
114.08 |  | 41696.2 |  | 0
113.08 |  | 41351.9 |  | 0
112.08 |  | 41866.5 |  | 0
111.08 |  | 41922.1 |  | 0
110.08 |  | 43010.5 |  | 0
109.08 |  | 41705.2 |  | 0
108.08 |  | 42549.3 |  | 0
107.08 |  | 42497.3 |  | 0
106.08 |  | 44283.2 |  | 0
105.08 |  | 44462.6 |  | 0
104.08 |  | 45723.2 |  | 0
103.08 |  | 48841.6 |  | 0
102.08 |  | 46989.6 |  | 0
101.08 |  | 45361.9 |  | 0
100.08 |  | 42690.7 |  | 0
99.08 |  | 42924.7 |  | 0
98.08 |  | 43157.9 |  | 0
97.08 |  | 43134.4 |  | 0
96.08 |  | 43773.7 |  | 0
95.08 |  | 43954.7 |  | 0
94.08 |  | 42649 |  | 0
93.08 |  | 41663.4 |  | 0
92.08 |  | 39789 |  | 0
91.08 |  | 39341.9 |  | 0
90.08 |  | 40291 |  | 0
89.08 |  | 40175 |  | 0
88.08 |  | 40362.1 |  | 0
87.08 |  | 42793.4 |  | 0
86.08 |  | 44363.7 |  | 0
85.08 |  | 43498.5 |  | 0
84.08 |  | 46700 |  | 0
83.08 |  | 49144.8 |  | 0
82.08 |  | 56964.2 |  | 0
81.08 |  | 66578.3 |  | 0
80.08 |  | 79441.8 |  | 0
79.08 |  | 90908.9 |  | 0
78.08 |  | 95630.5 |  | 0
77.08 |  | 90841.2 |  | 0
76.08 |  | 75235 |  | 0
75.08 |  | 51821.9 |  | 0
74.08 |  | 36019.4 |  | 0
73.08 |  | 26982 |  | 0
72.08 |  | 24130.6 |  | 0
71.08 |  | 21727.7 |  | 0
70.08 |  | 20807 |  | 0
69.08 |  | 19585.3 |  | 0
68.08 |  | 18862 |  | 0
67.08 |  | 18724.4 |  | 0
66.08 |  | 18249.2 |  | 0
65.08 |  | 18200.1 |  | 0
64.08 |  | 18685.4 |  | 0
63.08 |  | 17393.5 |  | 0
62.08 |  | 18460.6 |  | 0
61.08 |  | 17390.2 |  | 0
60.08 |  | 17015.3 |  | 0
59.08 |  | 17316.1 |  | 0
58.08 |  | 17695.2 |  | 0
57.08 |  | 17534.6 |  | 0
56.08 |  | 17401.7 |  | 0
55.08 |  | 17637.2 |  | 0
54.08 |  | 18151.2 |  | 0
53.08 |  | 18366.3 |  | 0
52.08 |  | 18035.7 |  | 0
51.08 |  | 18029.2 |  | 0
50.08 |  | 17618.6 |  | 0
49.08 |  | 18348.6 |  | 0
48.08 |  | 17655.7 |  | 0
47.08 |  | 17354.7 |  | 0
46.08 |  | 17763.9 |  | 0
45.08 |  | 17949.7 |  | 0
44.08 |  | 18031.6 |  | 0
43.08 |  | 17580.7 |  | 0
42.08 |  | 16845.4 |  | 0
41.08 |  | 17102.2 |  | 0
40.08 |  | 17534.8 |  | 0
39.08 |  | 16922 |  | 0
38.08 |  | 17336.4 |  | 0
37.08 |  | 17876.2 |  | 0
36.08 |  | 18441.4 |  | 0
35.08 |  | 17734.2 |  | 0
34.08 |  | 18799.6 |  | 0
33.08 |  | 19471.9 |  | 0
32.08 |  | 19541.3 |  | 0
31.08 |  | 20379 |  | 0
30.08 |  | 23519.3 |  | 0
29.08 |  | 24688.1 |  | 0
28.08 |  | 26887.4 |  | 0
27.08 |  | 26279.3 |  | 0
26.08 |  | 25258.8 |  | 0
25.08 |  | 23239.6 |  | 0
24.08 |  | 19775.3 |  | 0
23.08 |  | 17658.8 |  | 0
22.08 |  | 15378.1 |  | 0
21.08 |  | 15399.2 |  | 0
20.08 |  | 15869.3 |  | 0
19.08 |  | 16937.8 |  | 0
18.08 |  | 16017.7 |  | 0
17.08 |  | 15889 |  | 0
16.08 |  | 16557.8 |  | 0
15.08 |  | 18149.2 |  | 0
14.08 |  | 18942.9 |  | 0
13.08 |  | 18688 |  | 0
12.08 |  | 19680.1 |  | 0
11.08 |  | 19513.7 |  | 0
10.08 |  | 17581 |  | 0
9.08 |  | 15702.6 |  | 0
8.08 |  | 17052.6 |  | 0
7.08 |  | 24470.2 |  | 0
6.08 |  | 33137.6 |  | 0
5.08 |  | 37369.7 |  | 0
4.08 |  | 29416.7 |  | 0
3.08 |  | 15614.3 |  | 0
2.08 |  | 5097.85 |  | 0
1.08 |  | 1534.12 |  | 0
0.08 |  | 1025.34 |  | 0
-0.92 |  | 788.703 |  | 0
-1.92 |  | 373.503 |  | 0
-2.92 |  | 264.448 |  | 0
-3.92 |  | 232.835 |  | 0
-4.92 |  | 309.034 |  | 0
-5.92 |  | 186.128 |  | 0
-6.92 |  | 197.86 |  | 0
-7.92 |  | 150.327 |  | 0
-8.92 |  | 155.354 |  | 0
-9.92 |  | 201.58 |  | 0

## Peak Table
Peak Table :
| Name | Peak BE | FWHM eV | Area (P) CPS.eV | Atomic % | Q | SF
| Cu2p3 | 934.02 | 3.25 | 1348434.28 | 6.29 | 1 | 18.147
| O1s | 532.89 | 3.02 | 1442494.8 | 28.38 | 1 | 2.881
| C1s | 286.02 | 3.16 | 1373786.37 | 65.33 | 1 | 1

## Experiment
Experiment Summary :
Item | Sample List and Comments | Analysis Type
XPS_AMRC IIT Mandi_30.April.2026
1 (Source Gun AxÊ) | HEO-Gd | Point
2 (Source Gun AxÊ) | HEO-Ga | Point
3 (Source Gun BxÊ) | MK-1 | Point
4 (Source Gun BxÊ) | MK-2 | Point
5 (Source Gun BxÊ) | MK-3 | Point
6 (Source Gun BxÊ) | MK-4 | Point
7 (Source Gun BxÊ) | FT-10 | Point
8 (Source Gun BxÊ) | FP | Point
Source Gun ABxÊ = Y Sai Swaroop_XPS (400 µm)
IIT Madras
Source Gun BBxÊ = Manish Kumar_XPS (400 µm)
CSIR-IIP
Source Gun CBxÊ = Gun Shutdown (0 µm)

## Titles
14:44:12 Thursday, April 30, 2026
3
Data Files : | Title | File Name | Comment
| Cu2p Scan | E:\...\Manish Kumar_XPS\MK-3\Cu2p Scan.VGD | CSIR-IIP
| Valence | E:\...\Manish Kumar_XPS\MK-3\Valence.VGD | CSIR-IIP
| O1s Scan | E:\...\Manish Kumar_XPS\MK-3\O1s Scan.VGD | CSIR-IIP
| C1s Scan | E:\...\Manish Kumar_XPS\MK-3\C1s Scan.VGD | CSIR-IIP
| XPS Survey | E:\...\Manish Kumar_XPS\MK-3\XPS Survey.VGD | CSIR-IIP