## Ni2p Scan
﻿CSIR-IIP
Axis | Energy | Elements= | 471
E:\IIT Mandi\2026\External User From Outside Of HP\April 2026\XPS_AMRC IIT Mandi_30.April.2026\Manish Kumar_XPS\MK-4\Ni2p Scan.VGD
Binding Energy (E)
eV |  | Counts / s
892.08 |  | 67338.1
891.98 |  | 67145.1
891.88 |  | 66751.1
891.78 |  | 66822.1
891.68 |  | 67040.2
891.58 |  | 67067.6
891.48 |  | 66708.4
891.38 |  | 66801.2
891.28 |  | 66795.1
891.18 |  | 67625.9
891.08 |  | 67497.2
890.98 |  | 67312.1
890.88 |  | 67200
890.78 |  | 67395.7
890.68 |  | 67071.1
890.58 |  | 66973.2
890.48 |  | 67309.5
890.38 |  | 67136.2
890.28 |  | 66991.6
890.18 |  | 66739.2
890.08 |  | 67084.3
889.98 |  | 67034.7
889.88 |  | 67368.3
889.78 |  | 67109.3
889.68 |  | 67333.9
889.58 |  | 67725.9
889.48 |  | 66953.2
889.38 |  | 66948.7
889.28 |  | 67007.7
889.18 |  | 67329.1
889.08 |  | 67474.5
888.98 |  | 66559
888.88 |  | 66978.5
888.78 |  | 66940.9
888.68 |  | 67068.6
888.58 |  | 67039.1
888.48 |  | 67608.7
888.38 |  | 67140
888.28 |  | 67099.9
888.18 |  | 67662.7
888.08 |  | 67780
887.98 |  | 67633.5
887.88 |  | 67602
887.78 |  | 67716.2
887.68 |  | 67589.6
887.58 |  | 67440.6
887.48 |  | 67703.1
887.38 |  | 67881.2
887.28 |  | 67698.7
887.18 |  | 67347.9
887.08 |  | 67400.8
886.98 |  | 67499.1
886.88 |  | 67842.6
886.78 |  | 68021.2
886.68 |  | 67765.6
886.58 |  | 67632.5
886.48 |  | 67951.4
886.38 |  | 67825.8
886.28 |  | 68534.6
886.18 |  | 68185.6
886.08 |  | 67887
885.98 |  | 68294
885.88 |  | 68249.1
885.78 |  | 68049.6
885.68 |  | 69069
885.58 |  | 68763.4
885.48 |  | 68731.8
885.38 |  | 68663.1
885.28 |  | 69393.2
885.18 |  | 69125.2
885.08 |  | 69410.1
884.98 |  | 69260.3
884.88 |  | 69176.7
884.78 |  | 69710
884.68 |  | 69753.7
884.58 |  | 69475.3
884.48 |  | 69707.7
884.38 |  | 70221.8
884.28 |  | 70628.3
884.18 |  | 70383.3
884.08 |  | 70519.1
883.98 |  | 70577.9
883.88 |  | 70859
883.78 |  | 70881.5
883.68 |  | 70833.9
883.58 |  | 71267.7
883.48 |  | 71671.7
883.38 |  | 71745.3
883.28 |  | 71442.3
883.18 |  | 71861
883.08 |  | 72113
882.98 |  | 72229.7
882.88 |  | 72682.3
882.78 |  | 73225.9
882.68 |  | 73285.5
882.58 |  | 74068
882.48 |  | 73541.7
882.38 |  | 74424.7
882.28 |  | 74207.7
882.18 |  | 74710.2
882.08 |  | 74757.9
881.98 |  | 74502
881.88 |  | 74270.3
881.78 |  | 74868.3
881.68 |  | 74893.9
881.58 |  | 74656
881.48 |  | 74934.5
881.38 |  | 75057.4
881.28 |  | 75299.2
881.18 |  | 74955
881.08 |  | 75148.5
880.98 |  | 74865.7
880.88 |  | 75235.6
880.78 |  | 75244.2
880.68 |  | 75422.9
880.58 |  | 75193.1
880.48 |  | 75472.9
880.38 |  | 75208.5
880.28 |  | 75119.9
880.18 |  | 75110.3
880.08 |  | 75221.1
879.98 |  | 75453.8
879.88 |  | 75601
879.78 |  | 74872.4
879.68 |  | 75130.7
879.58 |  | 74872.8
879.48 |  | 75863.5
879.38 |  | 75364.1
879.28 |  | 75891
879.18 |  | 74864.6
879.08 |  | 75334.2
878.98 |  | 75850.9
878.88 |  | 75297
878.78 |  | 75465.9
878.68 |  | 74715.4
878.58 |  | 74562.9
878.48 |  | 74509.8
878.38 |  | 74558.1
878.28 |  | 73990.5
878.18 |  | 74125.7
878.08 |  | 73970.1
877.98 |  | 74170.8
877.88 |  | 73865
877.78 |  | 73436.3
877.68 |  | 73092.7
877.58 |  | 73240
877.48 |  | 72891.5
877.38 |  | 72526.8
877.28 |  | 73202.7
877.18 |  | 72721.9
877.08 |  | 72649
876.98 |  | 72531.7
876.88 |  | 73297.9
876.78 |  | 72882.4
876.68 |  | 72408
876.58 |  | 72974.7
876.48 |  | 72718.3
876.38 |  | 73162.2
876.28 |  | 72967
876.18 |  | 73442
876.08 |  | 72423.5
875.98 |  | 73257.9
875.88 |  | 73743.3
875.78 |  | 74168.8
875.68 |  | 73888.2
875.58 |  | 73989.6
875.48 |  | 74038.4
875.38 |  | 74469.6
875.28 |  | 75065.4
875.18 |  | 75233.6
875.08 |  | 75515.5
874.98 |  | 76200.6
874.88 |  | 76436.6
874.78 |  | 76408.4
874.68 |  | 76952.4
874.58 |  | 76853.2
874.48 |  | 76837.5
874.38 |  | 77708.6
874.28 |  | 77684.1
874.18 |  | 78005.7
874.08 |  | 78524.8
873.98 |  | 78537.1
873.88 |  | 77856.8
873.78 |  | 77754.6
873.68 |  | 77420.4
873.58 |  | 76860.7
873.48 |  | 76220.8
873.38 |  | 75532.5
873.28 |  | 75160.7
873.18 |  | 74609.9
873.08 |  | 73836.2
872.98 |  | 73023.4
872.88 |  | 72187
872.78 |  | 71199.8
872.68 |  | 71156.4
872.58 |  | 70266.7
872.48 |  | 69298.8
872.38 |  | 68725.4
872.28 |  | 67886.8
872.18 |  | 68050.6
872.08 |  | 67873
871.98 |  | 67721.5
871.88 |  | 67200.6
871.78 |  | 67184.7
871.68 |  | 67368.4
871.58 |  | 66805.8
871.48 |  | 66753.6
871.38 |  | 66999.4
871.28 |  | 67332.4
871.18 |  | 67520.1
871.08 |  | 67303.1
870.98 |  | 67842.4
870.88 |  | 67587.8
870.78 |  | 68092.7
870.68 |  | 67571.6
870.58 |  | 67739.6
870.48 |  | 67808.3
870.38 |  | 68379.8
870.28 |  | 67539.2
870.18 |  | 67468.5
870.08 |  | 67081.8
869.98 |  | 67579.7
869.88 |  | 66772.2
869.78 |  | 66805.9
869.68 |  | 66196.2
869.58 |  | 65095.1
869.48 |  | 64961.5
869.38 |  | 64906.5
869.28 |  | 64256.8
869.18 |  | 63833.6
869.08 |  | 63508.7
868.98 |  | 63531.8
868.88 |  | 62783.9
868.78 |  | 62761.4
868.68 |  | 62509.5
868.58 |  | 62577.1
868.48 |  | 62647.3
868.38 |  | 62376.1
868.28 |  | 62214.6
868.18 |  | 62294.5
868.08 |  | 62184
867.98 |  | 62363.7
867.88 |  | 62568.3
867.78 |  | 62450.3
867.68 |  | 62527.7
867.58 |  | 62173
867.48 |  | 62276.7
867.38 |  | 62361
867.28 |  | 62681
867.18 |  | 62701.3
867.08 |  | 62859.3
866.98 |  | 62807.4
866.88 |  | 63078.7
866.78 |  | 63363
866.68 |  | 63373.8
866.58 |  | 63459.4
866.48 |  | 63609.5
866.38 |  | 64152.4
866.28 |  | 64384.4
866.18 |  | 64036.9
866.08 |  | 64250.8
865.98 |  | 64641.2
865.88 |  | 65002.1
865.78 |  | 65202.3
865.68 |  | 64947
865.58 |  | 65374.6
865.48 |  | 65844.7
865.38 |  | 66616.4
865.28 |  | 66949.4
865.18 |  | 67264.2
865.08 |  | 67629.1
864.98 |  | 68266.8
864.88 |  | 67891.3
864.78 |  | 68422.7
864.68 |  | 68174.3
864.58 |  | 69006.2
864.48 |  | 69406.2
864.38 |  | 69240.8
864.28 |  | 70089.3
864.18 |  | 69751.2
864.08 |  | 70298.6
863.98 |  | 70225.9
863.88 |  | 70302.9
863.78 |  | 70883.3
863.68 |  | 70694.1
863.58 |  | 70998.8
863.48 |  | 71203.8
863.38 |  | 70406.5
863.28 |  | 71569.9
863.18 |  | 71623.7
863.08 |  | 71737.7
862.98 |  | 72042.1
862.88 |  | 72287
862.78 |  | 72623
862.68 |  | 72380.6
862.58 |  | 73005.9
862.48 |  | 72930
862.38 |  | 73381.5
862.28 |  | 73885.8
862.18 |  | 73874.9
862.08 |  | 74342.6
861.98 |  | 74570.5
861.88 |  | 74488.9
861.78 |  | 74644.3
861.68 |  | 75470.6
861.58 |  | 75236.7
861.48 |  | 74891.6
861.38 |  | 75197.9
861.28 |  | 74849.2
861.18 |  | 75587.5
861.08 |  | 75130
860.98 |  | 75001.8
860.88 |  | 75253.3
860.78 |  | 75066.8
860.68 |  | 74565.2
860.58 |  | 74866.1
860.48 |  | 74899.6
860.38 |  | 74411.4
860.28 |  | 74255.6
860.18 |  | 74053.3
860.08 |  | 73515
859.98 |  | 73244.3
859.88 |  | 72960.1
859.78 |  | 72623.2
859.68 |  | 72101
859.58 |  | 71225.4
859.48 |  | 71236.2
859.38 |  | 70908.2
859.28 |  | 71240.4
859.18 |  | 70914.3
859.08 |  | 70804.1
858.98 |  | 70750
858.88 |  | 70674.7
858.78 |  | 70804.6
858.68 |  | 70642.3
858.58 |  | 70847.1
858.48 |  | 71133.8
858.38 |  | 71355.8
858.28 |  | 72324.4
858.18 |  | 73209.8
858.08 |  | 73975.7
857.98 |  | 74388.4
857.88 |  | 74815.9
857.78 |  | 75560.4
857.68 |  | 76588.9
857.58 |  | 78413.1
857.48 |  | 79089.9
857.38 |  | 80011.4
857.28 |  | 81410.7
857.18 |  | 82868.8
857.08 |  | 83855
856.98 |  | 85674.8
856.88 |  | 86639.9
856.78 |  | 87079.2
856.68 |  | 89658.8
856.58 |  | 89418.7
856.48 |  | 90306.1
856.38 |  | 90600.8
856.28 |  | 90126.2
856.18 |  | 90020.2
856.08 |  | 89506.4
855.98 |  | 87983
855.88 |  | 85901
855.78 |  | 83895.9
855.68 |  | 81582.2
855.58 |  | 80018.1
855.48 |  | 78168
855.38 |  | 75537.4
855.28 |  | 73939.4
855.18 |  | 72091.6
855.08 |  | 70506.1
854.98 |  | 69009.7
854.88 |  | 68474.1
854.78 |  | 67482.8
854.68 |  | 67196.3
854.58 |  | 67268.8
854.48 |  | 66912.1
854.38 |  | 66855.8
854.28 |  | 66846
854.18 |  | 67095.2
854.08 |  | 67578.1
853.98 |  | 67433.2
853.88 |  | 68360.7
853.78 |  | 68745
853.68 |  | 70001.1
853.58 |  | 69784.7
853.48 |  | 70597.4
853.38 |  | 71488.2
853.28 |  | 71613.4
853.18 |  | 71643.7
853.08 |  | 71376.1
852.98 |  | 70866
852.88 |  | 69401.8
852.78 |  | 67748.8
852.68 |  | 66059.1
852.58 |  | 64506.5
852.48 |  | 62658
852.38 |  | 60627.4
852.28 |  | 58447.5
852.18 |  | 57423.2
852.08 |  | 55564.8
851.98 |  | 53957
851.88 |  | 52179.6
851.78 |  | 51978.3
851.68 |  | 51527.2
851.58 |  | 50854.2
851.48 |  | 50222.4
851.38 |  | 50157.4
851.28 |  | 49725.4
851.18 |  | 49215.5
851.08 |  | 48886.3
850.98 |  | 48725.8
850.88 |  | 48859.5
850.78 |  | 48612.9
850.68 |  | 48062.1
850.58 |  | 48386
850.48 |  | 48597.8
850.38 |  | 48292.7
850.28 |  | 48366.8
850.18 |  | 48184.4
850.08 |  | 48218
849.98 |  | 48694.1
849.88 |  | 48013.9
849.78 |  | 48050.3
849.68 |  | 47463.8
849.58 |  | 47670.8
849.48 |  | 47621.3
849.38 |  | 47488
849.28 |  | 47804.3
849.18 |  | 47473.1
849.08 |  | 47820.1
848.98 |  | 47528.9
848.88 |  | 47659.5
848.78 |  | 47568.6
848.68 |  | 47355.6
848.58 |  | 47321.8
848.48 |  | 47540.3
848.38 |  | 47307.6
848.28 |  | 47511.9
848.18 |  | 47386.3
848.08 |  | 47633.2
847.98 |  | 47548.7
847.88 |  | 47583.7
847.78 |  | 47399.5
847.68 |  | 47447.2
847.58 |  | 47691
847.48 |  | 47600.3
847.38 |  | 47169.4
847.28 |  | 47779.8
847.18 |  | 47646.3
847.08 |  | 47281.5
846.98 |  | 47831.9
846.88 |  | 47811.9
846.78 |  | 48103.1
846.68 |  | 47486.3
846.58 |  | 47311.1
846.48 |  | 47425
846.38 |  | 47369.5
846.28 |  | 47397.5
846.18 |  | 47115.8
846.08 |  | 47346.4
845.98 |  | 47194.9
845.88 |  | 47488.5
845.78 |  | 47668.4
845.68 |  | 47676.9
845.58 |  | 47616.6
845.48 |  | 47340.2
845.38 |  | 47685.5
845.28 |  | 47153.6
845.18 |  | 47368.2
845.08 |  | 47360.5

## Valence
﻿CSIR-IIP
Axis | Energy | Elements= | 601
E:\IIT Mandi\2026\External User From Outside Of HP\April 2026\XPS_AMRC IIT Mandi_30.April.2026\Manish Kumar_XPS\MK-4\Valence.VGD
Binding Energy (E)
eV |  | Counts / s
25.08 |  | 3627.19
25.03 |  | 3758.31
24.98 |  | 3712.58
24.93 |  | 3739.05
24.88 |  | 3653.43
24.83 |  | 3614.88
24.78 |  | 3746.08
24.73 |  | 3780.23
24.68 |  | 3752.26
24.63 |  | 3710.94
24.58 |  | 3674.36
24.53 |  | 3744.46
24.48 |  | 3675.24
24.43 |  | 3437.41
24.38 |  | 3506.27
24.33 |  | 3599.81
24.28 |  | 3609.79
24.23 |  | 3503.46
24.18 |  | 3484.08
24.13 |  | 3438.78
24.08 |  | 3481.39
24.03 |  | 3407.66
23.98 |  | 3296.53
23.93 |  | 3293.45
23.88 |  | 3260.23
23.83 |  | 3212.7
23.78 |  | 3195.07
23.73 |  | 3181.37
23.68 |  | 3176.52
23.63 |  | 3082.11
23.58 |  | 3032.38
23.53 |  | 3145.01
23.48 |  | 3087.47
23.43 |  | 3000.6
23.38 |  | 3035.39
23.33 |  | 2950.55
23.28 |  | 2872.39
23.23 |  | 2861.88
23.18 |  | 2894.6
23.13 |  | 2746.59
23.08 |  | 2733.61
23.03 |  | 2624.73
22.98 |  | 2713.43
22.93 |  | 2661.22
22.88 |  | 2673.5
22.83 |  | 2583.89
22.78 |  | 2648.03
22.73 |  | 2588.15
22.68 |  | 2538.53
22.63 |  | 2557.2
22.58 |  | 2481.19
22.53 |  | 2305.22
22.48 |  | 2440.12
22.43 |  | 2382.65
22.38 |  | 2319.69
22.33 |  | 2296.06
22.28 |  | 2333.18
22.23 |  | 2348.34
22.18 |  | 2253.77
22.13 |  | 2371.33
22.08 |  | 2315.83
22.03 |  | 2243
21.98 |  | 2257.75
21.93 |  | 2242.19
21.88 |  | 2297.92
21.83 |  | 2232.43
21.78 |  | 2182.81
21.73 |  | 2201.51
21.68 |  | 2229.98
21.63 |  | 2194.8
21.58 |  | 2057.59
21.53 |  | 2081.05
21.48 |  | 2135.27
21.43 |  | 2163.42
21.38 |  | 2147.56
21.33 |  | 2139.48
21.28 |  | 2087.55
21.23 |  | 2169.33
21.18 |  | 2184.24
21.13 |  | 2039.32
21.08 |  | 2029.73
21.03 |  | 2138.26
20.98 |  | 2138.35
20.93 |  | 2068.02
20.88 |  | 2096.61
20.83 |  | 2200.73
20.78 |  | 2166.88
20.73 |  | 2051.02
20.68 |  | 1998.08
20.63 |  | 2137.89
20.58 |  | 2160.05
20.53 |  | 2129.63
20.48 |  | 2076.45
20.43 |  | 2033.11
20.38 |  | 2111.8
20.33 |  | 2077.02
20.28 |  | 2045.26
20.23 |  | 2076.71
20.18 |  | 2068.68
20.13 |  | 2095.01
20.08 |  | 2050.27
20.03 |  | 2090.92
19.98 |  | 2060.72
19.93 |  | 2080.18
19.88 |  | 2160.31
19.83 |  | 2130.69
19.78 |  | 2072.71
19.73 |  | 1964.46
19.68 |  | 2034.98
19.63 |  | 2046.56
19.58 |  | 2091.3
19.53 |  | 2208.32
19.48 |  | 2189.54
19.43 |  | 2089
19.38 |  | 2120.24
19.33 |  | 2149.8
19.28 |  | 2058.87
19.23 |  | 2122.37
19.18 |  | 2059.5
19.13 |  | 2117.83
19.08 |  | 2108.56
19.03 |  | 2165.5
18.98 |  | 2250.39
18.93 |  | 2222.71
18.88 |  | 2166.44
18.83 |  | 2174.55
18.78 |  | 2260.58
18.73 |  | 2208.84
18.68 |  | 2254.76
18.63 |  | 2292.32
18.58 |  | 2327.6
18.53 |  | 2287.15
18.48 |  | 2210.33
18.43 |  | 2172.08
18.38 |  | 2192.17
18.33 |  | 2284.84
18.28 |  | 2314.74
18.23 |  | 2203.74
18.18 |  | 2241.89
18.13 |  | 2194.18
18.08 |  | 2258.15
18.03 |  | 2355.96
17.98 |  | 2296.72
17.93 |  | 2252.42
17.88 |  | 2189.83
17.83 |  | 2328.83
17.78 |  | 2245.35
17.73 |  | 2254.8
17.68 |  | 2154.98
17.63 |  | 2220.14
17.58 |  | 2235.01
17.53 |  | 2235.31
17.48 |  | 2205.85
17.43 |  | 2277.1
17.38 |  | 2293.55
17.33 |  | 2173.02
17.28 |  | 2158.06
17.23 |  | 2144.64
17.18 |  | 2096.83
17.13 |  | 2107.75
17.08 |  | 2132.78
17.03 |  | 2156.18
16.98 |  | 2055.06
16.93 |  | 2058.58
16.88 |  | 2100.78
16.83 |  | 1993.81
16.78 |  | 2040.86
16.73 |  | 2000.6
16.68 |  | 1990.77
16.63 |  | 1932.57
16.58 |  | 1982.53
16.53 |  | 1912.19
16.48 |  | 1929.48
16.43 |  | 1937.29
16.38 |  | 1944.12
16.33 |  | 1921.12
16.28 |  | 1933.21
16.23 |  | 1916.76
16.18 |  | 1898.48
16.13 |  | 1957.19
16.08 |  | 2019.12
16.03 |  | 1851.08
15.98 |  | 1794.46
15.93 |  | 2010.94
15.88 |  | 1997.08
15.83 |  | 1951.87
15.78 |  | 1882.73
15.73 |  | 1970.74
15.68 |  | 1953.06
15.63 |  | 2008.28
15.58 |  | 1936.97
15.53 |  | 1952.6
15.48 |  | 2064.8
15.43 |  | 2105.5
15.38 |  | 2177.03
15.33 |  | 2134.91
15.28 |  | 2110.73
15.23 |  | 2055.94
15.18 |  | 2032.61
15.13 |  | 2078.04
15.08 |  | 2078.93
15.03 |  | 2197.11
14.98 |  | 2161.9
14.93 |  | 2198.26
14.88 |  | 2254.94
14.83 |  | 2311.95
14.78 |  | 2258.97
14.73 |  | 2268.64
14.68 |  | 2296.19
14.63 |  | 2290.79
14.58 |  | 2271.16
14.53 |  | 2383.49
14.48 |  | 2412.1
14.43 |  | 2326.92
14.38 |  | 2346.58
14.33 |  | 2257.81
14.28 |  | 2451.12
14.23 |  | 2444.24
14.18 |  | 2435.2
14.13 |  | 2512.34
14.08 |  | 2569.28
14.03 |  | 2479.35
13.98 |  | 2617.04
13.93 |  | 2630.39
13.88 |  | 2591.29
13.83 |  | 2556.15
13.78 |  | 2485.83
13.73 |  | 2649.91
13.68 |  | 2748.83
13.63 |  | 2717.43
13.58 |  | 2688.97
13.53 |  | 2689.43
13.48 |  | 2721.05
13.43 |  | 2733.86
13.38 |  | 2852.47
13.33 |  | 2821.5
13.28 |  | 2767.93
13.23 |  | 2854.19
13.18 |  | 2798.85
13.13 |  | 2772.62
13.08 |  | 2794.69
13.03 |  | 2836.37
12.98 |  | 2892.87
12.93 |  | 2814.64
12.88 |  | 2824.03
12.83 |  | 2848.72
12.78 |  | 2683.53
12.73 |  | 2822.53
12.68 |  | 2831.31
12.63 |  | 2836.07
12.58 |  | 2829.62
12.53 |  | 2781.88
12.48 |  | 2794.51
12.43 |  | 2801.16
12.38 |  | 2847.59
12.33 |  | 2770.88
12.28 |  | 2779.32
12.23 |  | 2843.43
12.18 |  | 2803.9
12.13 |  | 2896.23
12.08 |  | 2717.21
12.03 |  | 2632.57
11.98 |  | 2770
11.93 |  | 2738.52
11.88 |  | 2852.77
11.83 |  | 2870.99
11.78 |  | 2853.68
11.73 |  | 2866.75
11.68 |  | 2865.72
11.63 |  | 2743.1
11.58 |  | 2793
11.53 |  | 2701.47
11.48 |  | 2769.47
11.43 |  | 2876.58
11.38 |  | 3034.52
11.33 |  | 3062.06
11.28 |  | 2940.88
11.23 |  | 2882.76
11.18 |  | 2915.73
11.13 |  | 2967.93
11.08 |  | 3029.24
11.03 |  | 2960.46
10.98 |  | 3080.85
10.93 |  | 2994.28
10.88 |  | 2884.57
10.83 |  | 2916.26
10.78 |  | 3067.69
10.73 |  | 3071.31
10.68 |  | 2945.2
10.63 |  | 2977.75
10.58 |  | 2949.24
10.53 |  | 3041.77
10.48 |  | 3041.86
10.43 |  | 3052.18
10.38 |  | 3068.98
10.33 |  | 3008.88
10.28 |  | 3081.23
10.23 |  | 2946.72
10.18 |  | 3050.76
10.13 |  | 3124.9
10.08 |  | 3271.89
10.03 |  | 2987.95
9.98 |  | 2872.62
9.93 |  | 3018.24
9.88 |  | 3059.95
9.83 |  | 2928.79
9.78 |  | 2853.1
9.73 |  | 2968.52
9.68 |  | 2918.89
9.63 |  | 2783.62
9.58 |  | 2957.86
9.53 |  | 2982.9
9.48 |  | 2829.49
9.43 |  | 2750.69
9.38 |  | 2791.15
9.33 |  | 2844.69
9.28 |  | 2837.08
9.23 |  | 2805.2
9.18 |  | 2763.15
9.13 |  | 2678.13
9.08 |  | 2620.15
9.03 |  | 2758.08
8.98 |  | 2696.19
8.93 |  | 2742.21
8.88 |  | 2665.78
8.83 |  | 2674.5
8.78 |  | 2573.93
8.73 |  | 2640.97
8.68 |  | 2638.7
8.63 |  | 2681.91
8.58 |  | 2611.73
8.53 |  | 2512.88
8.48 |  | 2650.87
8.43 |  | 2619.25
8.38 |  | 2759.77
8.33 |  | 2770.78
8.28 |  | 2570.73
8.23 |  | 2497.48
8.18 |  | 2678.54
8.13 |  | 2601.38
8.08 |  | 2551.35
8.03 |  | 2665.26
7.98 |  | 2561.64
7.93 |  | 2519.68
7.88 |  | 2574.88
7.83 |  | 2634.52
7.78 |  | 2547.82
7.73 |  | 2535.15
7.68 |  | 2555.4
7.63 |  | 2627.71
7.58 |  | 2631.31
7.53 |  | 2595.69
7.48 |  | 2731.08
7.43 |  | 2681.03
7.38 |  | 2774.22
7.33 |  | 2657.21
7.28 |  | 2680.21
7.23 |  | 2720.56
7.18 |  | 2727.95
7.13 |  | 2728.44
7.08 |  | 2711.59
7.03 |  | 2797.33
6.98 |  | 2662.56
6.93 |  | 2712.7
6.88 |  | 2727.19
6.83 |  | 2851.22
6.78 |  | 2893.95
6.73 |  | 2807.95
6.68 |  | 2858.65
6.63 |  | 2878.74
6.58 |  | 2862.71
6.53 |  | 2914.56
6.48 |  | 2993.07
6.43 |  | 2916.14
6.38 |  | 2985.65
6.33 |  | 3001.52
6.28 |  | 3092.8
6.23 |  | 3123.99
6.18 |  | 3095.06
6.13 |  | 3193.6
6.08 |  | 3287.3
6.03 |  | 3283.38
5.98 |  | 3315.18
5.93 |  | 3419.79
5.88 |  | 3332.42
5.83 |  | 3313.6
5.78 |  | 3230.72
5.73 |  | 3383.05
5.68 |  | 3384.67
5.63 |  | 3412.15
5.58 |  | 3428.92
5.53 |  | 3477.37
5.48 |  | 3597.84
5.43 |  | 3495.63
5.38 |  | 3605.48
5.33 |  | 3585.48
5.28 |  | 3720.97
5.23 |  | 3726.46
5.18 |  | 3646.76
5.13 |  | 3668.28
5.08 |  | 3767.72
5.03 |  | 3831.08
4.98 |  | 3747.24
4.93 |  | 3733.03
4.88 |  | 3800.64
4.83 |  | 3784.26
4.78 |  | 3946.22
4.73 |  | 3973.93
4.68 |  | 3938.21
4.63 |  | 4070.18
4.58 |  | 4104.81
4.53 |  | 4115.87
4.48 |  | 4165.23
4.43 |  | 4194.55
4.38 |  | 4259.87
4.33 |  | 4300.67
4.28 |  | 4271.5
4.23 |  | 4311.08
4.18 |  | 4365.17
4.13 |  | 4301.92
4.08 |  | 4251.39
4.03 |  | 4358.78
3.98 |  | 4230.12
3.93 |  | 4230.31
3.88 |  | 4073.24
3.83 |  | 4002.77
3.78 |  | 4053.47
3.73 |  | 3982.41
3.68 |  | 3711.16
3.63 |  | 3567.36
3.58 |  | 3518.75
3.53 |  | 3552.78
3.48 |  | 3434.98
3.43 |  | 3106.26
3.38 |  | 3165.04
3.33 |  | 3092.75
3.28 |  | 2890.91
3.23 |  | 2820.8
3.18 |  | 2783.74
3.13 |  | 2616.54
3.08 |  | 2463.18
3.03 |  | 2473.08
2.98 |  | 2216.35
2.93 |  | 2157.08
2.88 |  | 2098.98
2.83 |  | 2132.73
2.78 |  | 2112.41
2.73 |  | 2015.06
2.68 |  | 1982.4
2.63 |  | 1897.34
2.58 |  | 1825.65
2.53 |  | 1721.84
2.48 |  | 1653.31
2.43 |  | 1759.71
2.38 |  | 1748.01
2.33 |  | 1733.42
2.28 |  | 1701.94
2.23 |  | 1680.52
2.18 |  | 1599.18
2.13 |  | 1530.38
2.08 |  | 1498.29
2.03 |  | 1469.31
1.98 |  | 1549.34
1.93 |  | 1486.91
1.88 |  | 1431.48
1.83 |  | 1430.45
1.78 |  | 1423.05
1.73 |  | 1378.79
1.68 |  | 1396.01
1.63 |  | 1525.24
1.58 |  | 1439.08
1.53 |  | 1315.91
1.48 |  | 1353.16
1.43 |  | 1365.68
1.38 |  | 1281.01
1.33 |  | 1342.39
1.28 |  | 1364.04
1.23 |  | 1294.32
1.18 |  | 1239.75
1.13 |  | 1164.32
1.08 |  | 1141.94
1.03 |  | 1077.8
0.98 |  | 1069.47
0.93 |  | 1124.61
0.88 |  | 1063.91
0.83 |  | 986.639
0.78 |  | 919.166
0.73 |  | 886.627
0.68 |  | 849.733
0.63 |  | 824.209
0.58 |  | 746.731
0.53 |  | 703.999
0.48 |  | 636.269
0.43 |  | 603.877
0.38 |  | 574.627
0.33 |  | 504.039
0.28 |  | 493.7
0.23 |  | 442.448
0.18 |  | 400.143
0.13 |  | 406.317
0.08 |  | 353.22
0.03 |  | 358.747
-0.02 |  | 315.05
-0.07 |  | 312.817
-0.12 |  | 276.12
-0.17 |  | 236.37
-0.22 |  | 273.258
-0.27 |  | 272.012
-0.32 |  | 244.013
-0.37 |  | 218.401
-0.42 |  | 251.528
-0.47 |  | 200.343
-0.52 |  | 152.04
-0.57 |  | 173.471
-0.62 |  | 187.63
-0.67 |  | 183.392
-0.72 |  | 174.219
-0.77 |  | 159.937
-0.82 |  | 146.601
-0.87 |  | 138.644
-0.92 |  | 123.687
-0.97 |  | 141.087
-1.02 |  | 138.034
-1.07 |  | 129.469
-1.12 |  | 122.831
-1.17 |  | 138.982
-1.22 |  | 146.127
-1.27 |  | 133.654
-1.32 |  | 109.877
-1.37 |  | 103.681
-1.42 |  | 119.521
-1.47 |  | 158.028
-1.52 |  | 146.761
-1.57 |  | 114.58
-1.62 |  | 114.829
-1.67 |  | 94.015
-1.72 |  | 81.9959
-1.77 |  | 112.14
-1.82 |  | 105.33
-1.87 |  | 128.176
-1.92 |  | 115.615
-1.97 |  | 110.053
-2.02 |  | 115.776
-2.07 |  | 121.232
-2.12 |  | 119.859
-2.17 |  | 98.8669
-2.22 |  | 106.917
-2.27 |  | 106.801
-2.32 |  | 94.1463
-2.37 |  | 74.6584
-2.42 |  | 101.198
-2.47 |  | 88.5552
-2.52 |  | 85.1606
-2.57 |  | 81.8656
-2.62 |  | 86.1048
-2.67 |  | 99.576
-2.72 |  | 99.8762
-2.77 |  | 92.848
-2.82 |  | 91.6977
-2.87 |  | 92.8492
-2.92 |  | 99.7925
-2.97 |  | 91.8064
-3.02 |  | 98.1696
-3.07 |  | 108.34
-3.12 |  | 105.391
-3.17 |  | 93.7814
-3.22 |  | 116.183
-3.27 |  | 119.764
-3.32 |  | 116.361
-3.37 |  | 99.1838
-3.42 |  | 110.263
-3.47 |  | 123.406
-3.52 |  | 126.572
-3.57 |  | 124.034
-3.62 |  | 124.758
-3.67 |  | 104.701
-3.72 |  | 103.323
-3.77 |  | 119.398
-3.82 |  | 114.141
-3.87 |  | 112.965
-3.92 |  | 86.3811
-3.97 |  | 84.7204
-4.02 |  | 132.049
-4.07 |  | 110.321
-4.12 |  | 104.048
-4.17 |  | 111.564
-4.22 |  | 98.8886
-4.27 |  | 112.875
-4.32 |  | 117.343
-4.37 |  | 114.929
-4.42 |  | 122.05
-4.47 |  | 121.544
-4.52 |  | 91.8775
-4.57 |  | 94.584
-4.62 |  | 99.0402
-4.67 |  | 124.296
-4.72 |  | 125.682
-4.77 |  | 97.2139
-4.82 |  | 131.071
-4.87 |  | 104.569
-4.92 |  | 103.715

## O1s Scan
﻿CSIR-IIP
Axis | Energy | Elements= | 241
E:\IIT Mandi\2026\External User From Outside Of HP\April 2026\XPS_AMRC IIT Mandi_30.April.2026\Manish Kumar_XPS\MK-4\O1s Scan.VGD
Binding Energy (E)
eV |  | Counts / s
545.08 |  | 21302.7
544.98 |  | 21412.1
544.88 |  | 21486.5
544.78 |  | 21109.5
544.68 |  | 21115.4
544.58 |  | 20572.1
544.48 |  | 21092.6
544.38 |  | 21014.3
544.28 |  | 20733.5
544.18 |  | 20699.4
544.08 |  | 20373.2
543.98 |  | 20259.3
543.88 |  | 19762.3
543.78 |  | 20383.5
543.68 |  | 19962.1
543.58 |  | 19612.7
543.48 |  | 19823.6
543.38 |  | 19799.3
543.28 |  | 20059.9
543.18 |  | 19818.5
543.08 |  | 19744.7
542.98 |  | 19599.7
542.88 |  | 19785.9
542.78 |  | 20059.3
542.68 |  | 19975.2
542.58 |  | 19589.5
542.48 |  | 19796.5
542.38 |  | 19545.2
542.28 |  | 19505.1
542.18 |  | 19742.3
542.08 |  | 19400.2
541.98 |  | 19893
541.88 |  | 19536.9
541.78 |  | 19239.7
541.68 |  | 19723.5
541.58 |  | 19873.6
541.48 |  | 19635.6
541.38 |  | 19663
541.28 |  | 19799.2
541.18 |  | 19475.9
541.08 |  | 19717.7
540.98 |  | 19799.5
540.88 |  | 19781.8
540.78 |  | 19465.3
540.68 |  | 19770.5
540.58 |  | 20145.4
540.48 |  | 19884.7
540.38 |  | 19738.3
540.28 |  | 19585.5
540.18 |  | 19852.8
540.08 |  | 19958
539.98 |  | 19952.6
539.88 |  | 19685.1
539.78 |  | 19792.1
539.68 |  | 19899.7
539.58 |  | 19984
539.48 |  | 20092.7
539.38 |  | 20038
539.28 |  | 19753
539.18 |  | 19757.4
539.08 |  | 19372.1
538.98 |  | 19617.2
538.88 |  | 19397.8
538.78 |  | 19834.6
538.68 |  | 19152.9
538.58 |  | 19252.5
538.48 |  | 19299
538.38 |  | 19170.3
538.28 |  | 19021.8
538.18 |  | 18802.6
538.08 |  | 18681.9
537.98 |  | 18765.3
537.88 |  | 18834.8
537.78 |  | 18456.5
537.68 |  | 18313.5
537.58 |  | 18394.2
537.48 |  | 18165.1
537.38 |  | 18143.3
537.28 |  | 18163.6
537.18 |  | 18208.5
537.08 |  | 18166.5
536.98 |  | 18152.2
536.88 |  | 18423.7
536.78 |  | 18352
536.68 |  | 18362.7
536.58 |  | 18529.7
536.48 |  | 18556.4
536.38 |  | 18471
536.28 |  | 18523.6
536.18 |  | 18343.3
536.08 |  | 18355
535.98 |  | 18339.1
535.88 |  | 18841
535.78 |  | 19095.6
535.68 |  | 19116.2
535.58 |  | 19139.4
535.48 |  | 19795.1
535.38 |  | 19953.3
535.28 |  | 20913.3
535.18 |  | 21145.2
535.08 |  | 21626
534.98 |  | 22451.6
534.88 |  | 23205.7
534.78 |  | 24296.6
534.68 |  | 25623.9
534.58 |  | 26243
534.48 |  | 27762.8
534.38 |  | 29442.4
534.28 |  | 30695.7
534.18 |  | 32135.9
534.08 |  | 33827.8
533.98 |  | 35474.5
533.88 |  | 37759.8
533.78 |  | 39428.6
533.68 |  | 41432
533.58 |  | 44323.5
533.48 |  | 46778
533.38 |  | 50225.8
533.28 |  | 53332.3
533.18 |  | 57432.9
533.08 |  | 61807.9
532.98 |  | 67287.4
532.88 |  | 73613.7
532.78 |  | 79328.7
532.68 |  | 86172.6
532.58 |  | 93473.3
532.48 |  | 99505.9
532.38 |  | 106145
532.28 |  | 112129
532.18 |  | 117620
532.08 |  | 119977
531.98 |  | 122286
531.88 |  | 122300
531.78 |  | 120738
531.68 |  | 117603
531.58 |  | 112760
531.48 |  | 106135
531.38 |  | 97400.1
531.28 |  | 89493.7
531.18 |  | 80791.7
531.08 |  | 72283.3
530.98 |  | 63640.1
530.88 |  | 55524.5
530.78 |  | 48473.7
530.68 |  | 42527.6
530.58 |  | 37154
530.48 |  | 32829.5
530.38 |  | 29193
530.28 |  | 26244.5
530.18 |  | 23721.6
530.08 |  | 22176.6
529.98 |  | 20710.9
529.88 |  | 19366
529.78 |  | 18712.1
529.68 |  | 17600.8
529.58 |  | 17262.3
529.48 |  | 16263.1
529.38 |  | 15941.3
529.28 |  | 15488.9
529.18 |  | 15152.3
529.08 |  | 14912.9
528.98 |  | 14949.7
528.88 |  | 14616.4
528.78 |  | 14478.5
528.68 |  | 14241.9
528.58 |  | 13951.1
528.48 |  | 14043.6
528.38 |  | 13993.4
528.28 |  | 14075.7
528.18 |  | 13662.1
528.08 |  | 13835.3
527.98 |  | 13918
527.88 |  | 13899.4
527.78 |  | 13572.9
527.68 |  | 13401.7
527.58 |  | 13518.7
527.48 |  | 13446
527.38 |  | 13523.1
527.28 |  | 13399.3
527.18 |  | 13832.1
527.08 |  | 13641.6
526.98 |  | 13256.8
526.88 |  | 13419.9
526.78 |  | 13374.7
526.68 |  | 13389.3
526.58 |  | 13416
526.48 |  | 13426.5
526.38 |  | 13369.4
526.28 |  | 13280.7
526.18 |  | 13274.1
526.08 |  | 13414.7
525.98 |  | 13365.6
525.88 |  | 13336.6
525.78 |  | 13353.1
525.68 |  | 13387.9
525.58 |  | 13306.5
525.48 |  | 13286.4
525.38 |  | 13336.4
525.28 |  | 13190.1
525.18 |  | 13323.2
525.08 |  | 13066.3
524.98 |  | 13346.3
524.88 |  | 13055.3
524.78 |  | 13169.3
524.68 |  | 13098.5
524.58 |  | 13114.1
524.48 |  | 13262.1
524.38 |  | 13321.6
524.28 |  | 13190.9
524.18 |  | 13173.9
524.08 |  | 12920.1
523.98 |  | 13010.8
523.88 |  | 13294.4
523.78 |  | 13312.8
523.68 |  | 13250.8
523.58 |  | 12945.8
523.48 |  | 13105.3
523.38 |  | 13098.2
523.28 |  | 13156.9
523.18 |  | 13154.9
523.08 |  | 12988.3
522.98 |  | 13177.9
522.88 |  | 13170.3
522.78 |  | 13165.7
522.68 |  | 13233.5
522.58 |  | 13045.2
522.48 |  | 13091.4
522.38 |  | 13100.8
522.28 |  | 13095.8
522.18 |  | 13006.8
522.08 |  | 13345
521.98 |  | 12885.4
521.88 |  | 12955.8
521.78 |  | 13475.8
521.68 |  | 13301.3
521.58 |  | 13170.3
521.48 |  | 13176.6
521.38 |  | 13021.8
521.28 |  | 13057.7
521.18 |  | 13090.4
521.08 |  | 13047.9

## C1s Scan
﻿CSIR-IIP
Axis | Energy | Elements= | 211
E:\IIT Mandi\2026\External User From Outside Of HP\April 2026\XPS_AMRC IIT Mandi_30.April.2026\Manish Kumar_XPS\MK-4\C1s Scan.VGD
Binding Energy (E)
eV |  | Counts / s
298.08 |  | 12776.7
297.98 |  | 12538.8
297.88 |  | 12354.7
297.78 |  | 12413.4
297.68 |  | 12465
297.58 |  | 12015.4
297.48 |  | 12124.4
297.38 |  | 12134.3
297.28 |  | 12254
297.18 |  | 12162.8
297.08 |  | 12131.4
296.98 |  | 12123.1
296.88 |  | 12223.7
296.78 |  | 11789.2
296.68 |  | 11986.8
296.58 |  | 11917.3
296.48 |  | 12131.9
296.38 |  | 12300.5
296.28 |  | 11799.2
296.18 |  | 11895.1
296.08 |  | 11837.6
295.98 |  | 12000.9
295.88 |  | 11879.9
295.78 |  | 11934.2
295.68 |  | 12057.3
295.58 |  | 11852.7
295.48 |  | 12100.1
295.38 |  | 11879.6
295.28 |  | 12047
295.18 |  | 11813.3
295.08 |  | 11732.3
294.98 |  | 11813.9
294.88 |  | 11854.8
294.78 |  | 11764.3
294.68 |  | 11670.9
294.58 |  | 11744.8
294.48 |  | 11533
294.38 |  | 11705.2
294.28 |  | 11728.4
294.18 |  | 11961
294.08 |  | 11912.2
293.98 |  | 11928
293.88 |  | 12105.8
293.78 |  | 12091.6
293.68 |  | 12121.3
293.58 |  | 12292.7
293.48 |  | 12302.1
293.38 |  | 12006.5
293.28 |  | 12359.4
293.18 |  | 12493.6
293.08 |  | 12752.4
292.98 |  | 12560.7
292.88 |  | 12750.4
292.78 |  | 12686.3
292.68 |  | 12838.7
292.58 |  | 12870.6
292.48 |  | 13296.2
292.38 |  | 12975.7
292.28 |  | 12964.3
292.18 |  | 13410.7
292.08 |  | 13639.1
291.98 |  | 13705.1
291.88 |  | 13673.9
291.78 |  | 13677.5
291.68 |  | 13720.8
291.58 |  | 13708.1
291.48 |  | 13964.1
291.38 |  | 14034.1
291.28 |  | 14342.3
291.18 |  | 14201.5
291.08 |  | 13920.6
290.98 |  | 13968.4
290.88 |  | 14190.2
290.78 |  | 14482.3
290.68 |  | 14378.1
290.58 |  | 14553.3
290.48 |  | 15035.8
290.38 |  | 15414.7
290.28 |  | 15221
290.18 |  | 15879.7
290.08 |  | 16598.3
289.98 |  | 17495.3
289.88 |  | 18457.2
289.78 |  | 19700.1
289.68 |  | 21394.7
289.58 |  | 22610.5
289.48 |  | 24076.6
289.38 |  | 26016.4
289.28 |  | 27814.5
289.18 |  | 29180.2
289.08 |  | 31311.1
288.98 |  | 33195.3
288.88 |  | 33683.7
288.78 |  | 34927
288.68 |  | 34800.2
288.58 |  | 33699.2
288.48 |  | 32191.1
288.38 |  | 31019.4
288.28 |  | 29298.5
288.18 |  | 28070.4
288.08 |  | 25616.6
287.98 |  | 23892
287.88 |  | 22749.2
287.78 |  | 21436.2
287.68 |  | 20956.7
287.58 |  | 20354.8
287.48 |  | 20284.5
287.38 |  | 20792.5
287.28 |  | 21207.7
287.18 |  | 21761.1
287.08 |  | 23006.7
286.98 |  | 24190.8
286.88 |  | 25413.4
286.78 |  | 26939.2
286.68 |  | 28537.7
286.58 |  | 30391.7
286.48 |  | 32225.1
286.38 |  | 35072.4
286.28 |  | 38629
286.18 |  | 42064.7
286.08 |  | 46787.1
285.98 |  | 52123.7
285.88 |  | 58397
285.78 |  | 64728.7
285.68 |  | 70906.2
285.58 |  | 78434.8
285.48 |  | 85824.1
285.38 |  | 92924
285.28 |  | 98109.1
285.18 |  | 101839
285.08 |  | 103467
284.98 |  | 102958
284.88 |  | 100645
284.78 |  | 95514.4
284.68 |  | 89639.3
284.58 |  | 82007.6
284.48 |  | 73012.6
284.38 |  | 63975.4
284.28 |  | 55781.2
284.18 |  | 47538.5
284.08 |  | 40439.1
283.98 |  | 34040.2
283.88 |  | 28377.3
283.78 |  | 24228.9
283.68 |  | 20603.8
283.58 |  | 17716.1
283.48 |  | 15007.9
283.38 |  | 13383.3
283.28 |  | 12093.8
283.18 |  | 10710.8
283.08 |  | 9756.77
282.98 |  | 9337.08
282.88 |  | 8622.89
282.78 |  | 8119.31
282.68 |  | 7723.04
282.58 |  | 7379.97
282.48 |  | 7051.63
282.38 |  | 6896.07
282.28 |  | 6563.98
282.18 |  | 6456.49
282.08 |  | 6500.88
281.98 |  | 6106.54
281.88 |  | 5943.15
281.78 |  | 6045.27
281.68 |  | 5860.31
281.58 |  | 5871.45
281.48 |  | 5954.43
281.38 |  | 5901.01
281.28 |  | 5633.88
281.18 |  | 5695.79
281.08 |  | 5822.66
280.98 |  | 5852.81
280.88 |  | 5800.07
280.78 |  | 5713.2
280.68 |  | 5710.72
280.58 |  | 5765.06
280.48 |  | 5680.5
280.38 |  | 5685.14
280.28 |  | 5557.94
280.18 |  | 5543.17
280.08 |  | 5742.58
279.98 |  | 5660.17
279.88 |  | 5539.11
279.78 |  | 5723.53
279.68 |  | 5725.01
279.58 |  | 5556
279.48 |  | 5448.89
279.38 |  | 5687.26
279.28 |  | 5465.99
279.18 |  | 5547.5
279.08 |  | 5650.11
278.98 |  | 5304.99
278.88 |  | 5465.84
278.78 |  | 5548.94
278.68 |  | 5633.42
278.58 |  | 5423.47
278.48 |  | 5450.1
278.38 |  | 5479.08
278.28 |  | 5371.4
278.18 |  | 5404.71
278.08 |  | 5404.65
277.98 |  | 5404.2
277.88 |  | 5520.54
277.78 |  | 5368.92
277.68 |  | 5434.28
277.58 |  | 5515.84
277.48 |  | 5558.89
277.38 |  | 5476.23
277.28 |  | 5492.04
277.18 |  | 5306.75
277.08 |  | 5356.99

## XPS Survey
﻿CSIR-IIP
Axis | Energy | Elements= | 1361
E:\IIT Mandi\2026\External User From Outside Of HP\April 2026\XPS_AMRC IIT Mandi_30.April.2026\Manish Kumar_XPS\MK-4\XPS Survey.VGD
Binding Energy (E) |  |  |  | Backgnd.
eV |  | Counts / s |  | Counts / s
1350.08 |  | 401969 |  | 0
1349.08 |  | 398624 |  | 0
1348.08 |  | 397280 |  | 0
1347.08 |  | 401398 |  | 0
1346.08 |  | 394120 |  | 0
1345.08 |  | 394448 |  | 0
1344.08 |  | 394237 |  | 0
1343.08 |  | 395215 |  | 0
1342.08 |  | 391767 |  | 0
1341.08 |  | 393160 |  | 0
1340.08 |  | 389675 |  | 0
1339.08 |  | 385410 |  | 0
1338.08 |  | 386256 |  | 0
1337.08 |  | 381191 |  | 0
1336.08 |  | 381772 |  | 0
1335.08 |  | 375861 |  | 0
1334.08 |  | 380736 |  | 0
1333.08 |  | 374920 |  | 0
1332.08 |  | 379159 |  | 0
1331.08 |  | 376162 |  | 0
1330.08 |  | 381576 |  | 0
1329.08 |  | 375170 |  | 0
1328.08 |  | 371148 |  | 0
1327.08 |  | 372379 |  | 0
1326.08 |  | 366882 |  | 0
1325.08 |  | 370747 |  | 0
1324.08 |  | 373260 |  | 0
1323.08 |  | 371342 |  | 0
1322.08 |  | 368477 |  | 0
1321.08 |  | 370568 |  | 0
1320.08 |  | 366320 |  | 0
1319.08 |  | 369427 |  | 0
1318.08 |  | 365233 |  | 0
1317.08 |  | 364196 |  | 0
1316.08 |  | 366534 |  | 0
1315.08 |  | 365927 |  | 0
1314.08 |  | 362831 |  | 0
1313.08 |  | 364501 |  | 0
1312.08 |  | 364833 |  | 0
1311.08 |  | 369293 |  | 0
1310.08 |  | 364835 |  | 0
1309.08 |  | 361327 |  | 0
1308.08 |  | 363833 |  | 0
1307.08 |  | 363124 |  | 0
1306.08 |  | 362124 |  | 0
1305.08 |  | 363071 |  | 0
1304.08 |  | 357702 |  | 0
1303.08 |  | 359038 |  | 0
1302.08 |  | 363584 |  | 0
1301.08 |  | 362394 |  | 0
1300.08 |  | 353936 |  | 0
1299.08 |  | 362804 |  | 0
1298.08 |  | 363267 |  | 0
1297.08 |  | 360410 |  | 0
1296.08 |  | 363889 |  | 0
1295.08 |  | 364454 |  | 0
1294.08 |  | 360525 |  | 0
1293.08 |  | 360146 |  | 0
1292.08 |  | 359470 |  | 0
1291.08 |  | 360788 |  | 0
1290.08 |  | 364581 |  | 0
1289.08 |  | 360928 |  | 0
1288.08 |  | 358529 |  | 0
1287.08 |  | 360803 |  | 0
1286.08 |  | 356433 |  | 0
1285.08 |  | 360949 |  | 0
1284.08 |  | 361921 |  | 0
1283.08 |  | 362447 |  | 0
1282.08 |  | 360949 |  | 0
1281.08 |  | 360021 |  | 0
1280.08 |  | 362494 |  | 0
1279.08 |  | 362026 |  | 0
1278.08 |  | 363735 |  | 0
1277.08 |  | 358864 |  | 0
1276.08 |  | 365794 |  | 0
1275.08 |  | 364856 |  | 0
1274.08 |  | 365561 |  | 0
1273.08 |  | 368378 |  | 0
1272.08 |  | 364883 |  | 0
1271.08 |  | 363640 |  | 0
1270.08 |  | 363473 |  | 0
1269.08 |  | 368387 |  | 0
1268.08 |  | 367755 |  | 0
1267.08 |  | 369484 |  | 0
1266.08 |  | 362672 |  | 0
1265.08 |  | 366906 |  | 0
1264.08 |  | 367375 |  | 0
1263.08 |  | 364191 |  | 0
1262.08 |  | 366737 |  | 0
1261.08 |  | 369289 |  | 0
1260.08 |  | 366571 |  | 0
1259.08 |  | 367462 |  | 0
1258.08 |  | 372352 |  | 0
1257.08 |  | 367631 |  | 0
1256.08 |  | 371658 |  | 0
1255.08 |  | 371986 |  | 0
1254.08 |  | 369806 |  | 0
1253.08 |  | 367076 |  | 0
1252.08 |  | 372163 |  | 0
1251.08 |  | 375673 |  | 0
1250.08 |  | 374792 |  | 0
1249.08 |  | 376235 |  | 0
1248.08 |  | 376170 |  | 0
1247.08 |  | 375995 |  | 0
1246.08 |  | 381134 |  | 0
1245.08 |  | 376865 |  | 0
1244.08 |  | 382037 |  | 0
1243.08 |  | 379148 |  | 0
1242.08 |  | 383724 |  | 0
1241.08 |  | 381842 |  | 0
1240.08 |  | 378057 |  | 0
1239.08 |  | 381330 |  | 0
1238.08 |  | 381990 |  | 0
1237.08 |  | 381509 |  | 0
1236.08 |  | 382386 |  | 0
1235.08 |  | 388355 |  | 0
1234.08 |  | 388149 |  | 0
1233.08 |  | 390624 |  | 0
1232.08 |  | 396319 |  | 0
1231.08 |  | 392798 |  | 0
1230.08 |  | 394610 |  | 0
1229.08 |  | 399383 |  | 0
1228.08 |  | 397429 |  | 0
1227.08 |  | 397539 |  | 0
1226.08 |  | 399640 |  | 0
1225.08 |  | 397074 |  | 0
1224.08 |  | 397244 |  | 0
1223.08 |  | 395801 |  | 0
1222.08 |  | 392067 |  | 0
1221.08 |  | 392547 |  | 0
1220.08 |  | 391231 |  | 0
1219.08 |  | 385309 |  | 0
1218.08 |  | 384467 |  | 0
1217.08 |  | 375753 |  | 0
1216.08 |  | 375614 |  | 0
1215.08 |  | 371564 |  | 0
1214.08 |  | 363687 |  | 0
1213.08 |  | 358928 |  | 0
1212.08 |  | 356773 |  | 0
1211.08 |  | 353764 |  | 0
1210.08 |  | 350782 |  | 0
1209.08 |  | 349029 |  | 0
1208.08 |  | 350959 |  | 0
1207.08 |  | 346360 |  | 0
1206.08 |  | 341583 |  | 0
1205.08 |  | 345877 |  | 0
1204.08 |  | 342686 |  | 0
1203.08 |  | 343138 |  | 0
1202.08 |  | 347101 |  | 0
1201.08 |  | 344668 |  | 0
1200.08 |  | 340895 |  | 0
1199.08 |  | 345780 |  | 0
1198.08 |  | 346282 |  | 0
1197.08 |  | 346214 |  | 0
1196.08 |  | 349898 |  | 0
1195.08 |  | 352759 |  | 0
1194.08 |  | 346363 |  | 0
1193.08 |  | 346257 |  | 0
1192.08 |  | 348120 |  | 0
1191.08 |  | 350275 |  | 0
1190.08 |  | 351167 |  | 0
1189.08 |  | 346159 |  | 0
1188.08 |  | 348725 |  | 0
1187.08 |  | 352575 |  | 0
1186.08 |  | 351255 |  | 0
1185.08 |  | 352904 |  | 0
1184.08 |  | 352059 |  | 0
1183.08 |  | 353728 |  | 0
1182.08 |  | 350972 |  | 0
1181.08 |  | 352713 |  | 0
1180.08 |  | 356131 |  | 0
1179.08 |  | 354386 |  | 0
1178.08 |  | 355545 |  | 0
1177.08 |  | 351318 |  | 0
1176.08 |  | 355192 |  | 0
1175.08 |  | 357516 |  | 0
1174.08 |  | 358066 |  | 0
1173.08 |  | 356225 |  | 0
1172.08 |  | 359478 |  | 0
1171.08 |  | 356388 |  | 0
1170.08 |  | 358018 |  | 0
1169.08 |  | 357990 |  | 0
1168.08 |  | 358337 |  | 0
1167.08 |  | 358435 |  | 0
1166.08 |  | 361411 |  | 0
1165.08 |  | 361974 |  | 0
1164.08 |  | 364367 |  | 0
1163.08 |  | 360922 |  | 0
1162.08 |  | 361273 |  | 0
1161.08 |  | 361240 |  | 0
1160.08 |  | 362577 |  | 0
1159.08 |  | 367913 |  | 0
1158.08 |  | 365307 |  | 0
1157.08 |  | 363655 |  | 0
1156.08 |  | 368102 |  | 0
1155.08 |  | 365886 |  | 0
1154.08 |  | 366179 |  | 0
1153.08 |  | 367171 |  | 0
1152.08 |  | 366913 |  | 0
1151.08 |  | 366153 |  | 0
1150.08 |  | 367087 |  | 0
1149.08 |  | 371155 |  | 0
1148.08 |  | 371124 |  | 0
1147.08 |  | 368946 |  | 0
1146.08 |  | 372377 |  | 0
1145.08 |  | 375950 |  | 0
1144.08 |  | 369057 |  | 0
1143.08 |  | 374064 |  | 0
1142.08 |  | 373525 |  | 0
1141.08 |  | 372792 |  | 0
1140.08 |  | 374280 |  | 0
1139.08 |  | 378443 |  | 0
1138.08 |  | 377545 |  | 0
1137.08 |  | 375033 |  | 0
1136.08 |  | 375370 |  | 0
1135.08 |  | 379727 |  | 0
1134.08 |  | 379550 |  | 0
1133.08 |  | 378596 |  | 0
1132.08 |  | 383761 |  | 0
1131.08 |  | 385825 |  | 0
1130.08 |  | 382657 |  | 0
1129.08 |  | 384119 |  | 0
1128.08 |  | 378436 |  | 0
1127.08 |  | 381768 |  | 0
1126.08 |  | 382651 |  | 0
1125.08 |  | 382598 |  | 0
1124.08 |  | 387123 |  | 0
1123.08 |  | 384798 |  | 0
1122.08 |  | 386289 |  | 0
1121.08 |  | 388527 |  | 0
1120.08 |  | 386385 |  | 0
1119.08 |  | 385542 |  | 0
1118.08 |  | 387199 |  | 0
1117.08 |  | 391764 |  | 0
1116.08 |  | 392077 |  | 0
1115.08 |  | 391946 |  | 0
1114.08 |  | 392645 |  | 0
1113.08 |  | 394246 |  | 0
1112.08 |  | 394372 |  | 0
1111.08 |  | 394656 |  | 0
1110.08 |  | 393078 |  | 0
1109.08 |  | 393099 |  | 0
1108.08 |  | 398410 |  | 0
1107.08 |  | 399511 |  | 0
1106.08 |  | 397773 |  | 0
1105.08 |  | 396108 |  | 0
1104.08 |  | 398373 |  | 0
1103.08 |  | 400016 |  | 0
1102.08 |  | 399666 |  | 0
1101.08 |  | 396904 |  | 0
1100.08 |  | 397250 |  | 0
1099.08 |  | 399181 |  | 0
1098.08 |  | 402982 |  | 0
1097.08 |  | 401193 |  | 0
1096.08 |  | 404571 |  | 0
1095.08 |  | 402754 |  | 0
1094.08 |  | 398866 |  | 0
1093.08 |  | 402171 |  | 0
1092.08 |  | 403320 |  | 0
1091.08 |  | 407049 |  | 0
1090.08 |  | 405234 |  | 0
1089.08 |  | 404963 |  | 0
1088.08 |  | 404318 |  | 0
1087.08 |  | 406226 |  | 0
1086.08 |  | 408477 |  | 0
1085.08 |  | 410604 |  | 0
1084.08 |  | 411535 |  | 0
1083.08 |  | 410327 |  | 0
1082.08 |  | 410110 |  | 0
1081.08 |  | 410877 |  | 0
1080.08 |  | 414933 |  | 0
1079.08 |  | 415979 |  | 0
1078.08 |  | 412515 |  | 0
1077.08 |  | 413383 |  | 0
1076.08 |  | 418847 |  | 0
1075.08 |  | 412273 |  | 0
1074.08 |  | 418264 |  | 0
1073.08 |  | 422371 |  | 0
1072.08 |  | 420386 |  | 0
1071.08 |  | 419037 |  | 0
1070.08 |  | 417381 |  | 0
1069.08 |  | 420333 |  | 0
1068.08 |  | 421654 |  | 0
1067.08 |  | 421384 |  | 0
1066.08 |  | 422284 |  | 0
1065.08 |  | 421810 |  | 0
1064.08 |  | 422191 |  | 0
1063.08 |  | 423019 |  | 0
1062.08 |  | 424231 |  | 0
1061.08 |  | 423641 |  | 0
1060.08 |  | 429152 |  | 0
1059.08 |  | 429805 |  | 0
1058.08 |  | 427211 |  | 0
1057.08 |  | 432300 |  | 0
1056.08 |  | 431494 |  | 0
1055.08 |  | 429790 |  | 0
1054.08 |  | 430182 |  | 0
1053.08 |  | 431455 |  | 0
1052.08 |  | 434513 |  | 0
1051.08 |  | 436481 |  | 0
1050.08 |  | 436329 |  | 0
1049.08 |  | 437768 |  | 0
1048.08 |  | 438982 |  | 0
1047.08 |  | 441288 |  | 0
1046.08 |  | 439152 |  | 0
1045.08 |  | 444397 |  | 0
1044.08 |  | 444488 |  | 0
1043.08 |  | 440509 |  | 0
1042.08 |  | 442239 |  | 0
1041.08 |  | 444550 |  | 0
1040.08 |  | 448430 |  | 0
1039.08 |  | 443793 |  | 0
1038.08 |  | 446709 |  | 0
1037.08 |  | 444271 |  | 0
1036.08 |  | 451531 |  | 0
1035.08 |  | 449374 |  | 0
1034.08 |  | 449699 |  | 0
1033.08 |  | 448747 |  | 0
1032.08 |  | 449559 |  | 0
1031.08 |  | 449475 |  | 0
1030.08 |  | 449495 |  | 0
1029.08 |  | 451419 |  | 0
1028.08 |  | 449927 |  | 0
1027.08 |  | 451013 |  | 0
1026.08 |  | 453563 |  | 0
1025.08 |  | 457808 |  | 0
1024.08 |  | 458842 |  | 0
1023.08 |  | 463060 |  | 0
1022.08 |  | 465298 |  | 0
1021.08 |  | 467085 |  | 0
1020.08 |  | 468664 |  | 0
1019.08 |  | 467854 |  | 0
1018.08 |  | 476672 |  | 0
1017.08 |  | 474259 |  | 0
1016.08 |  | 477622 |  | 0
1015.08 |  | 478341 |  | 0
1014.08 |  | 478971 |  | 0
1013.08 |  | 481279 |  | 0
1012.08 |  | 483211 |  | 0
1011.08 |  | 481240 |  | 0
1010.08 |  | 478580 |  | 0
1009.08 |  | 476423 |  | 0
1008.08 |  | 470419 |  | 0
1007.08 |  | 463549 |  | 0
1006.08 |  | 464959 |  | 0
1005.08 |  | 464936 |  | 0
1004.08 |  | 463079 |  | 0
1003.08 |  | 467303 |  | 0
1002.08 |  | 466055 |  | 0
1001.08 |  | 464665 |  | 0
1000.08 |  | 465580 |  | 0
999.08 |  | 463900 |  | 0
998.08 |  | 465275 |  | 0
997.08 |  | 462249 |  | 0
996.08 |  | 455605 |  | 0
995.08 |  | 453873 |  | 0
994.08 |  | 454094 |  | 0
993.08 |  | 450972 |  | 0
992.08 |  | 449746 |  | 0
991.08 |  | 445278 |  | 0
990.08 |  | 443255 |  | 0
989.08 |  | 442960 |  | 0
988.08 |  | 444619 |  | 0
987.08 |  | 443466 |  | 0
986.08 |  | 444622 |  | 0
985.08 |  | 446596 |  | 0
984.08 |  | 452355 |  | 0
983.08 |  | 453828 |  | 0
982.08 |  | 460894 |  | 0
981.08 |  | 468595 |  | 0
980.08 |  | 477772 |  | 0
979.08 |  | 483473 |  | 0
978.08 |  | 491852 |  | 0
977.08 |  | 495179 |  | 0
976.08 |  | 489119 |  | 0
975.08 |  | 481953 |  | 0
974.08 |  | 478230 |  | 0
973.08 |  | 470053 |  | 0
972.08 |  | 465075 |  | 0
971.08 |  | 458454 |  | 0
970.08 |  | 448052 |  | 0
969.08 |  | 436325 |  | 0
968.08 |  | 425954 |  | 0
967.08 |  | 420683 |  | 0
966.08 |  | 414685 |  | 0
965.08 |  | 414154 |  | 0
964.08 |  | 407856 |  | 0
963.08 |  | 404926 |  | 0
962.08 |  | 405956 |  | 0
961.08 |  | 408371 |  | 0
960.08 |  | 408554 |  | 0
959.08 |  | 408035 |  | 0
958.08 |  | 403416 |  | 0
957.08 |  | 403315 |  | 0
956.08 |  | 407616 |  | 0
955.08 |  | 408895 |  | 0
954.08 |  | 406248 |  | 0
953.08 |  | 411057 |  | 0
952.08 |  | 407258 |  | 0
951.08 |  | 408954 |  | 0
950.08 |  | 411723 |  | 0
949.08 |  | 407868 |  | 0
948.08 |  | 408839 |  | 0
947.08 |  | 414125 |  | 0
946.08 |  | 418447 |  | 0
945.08 |  | 418058 |  | 0
944.08 |  | 415518 |  | 0
943.08 |  | 414861 |  | 0
942.08 |  | 417133 |  | 0
941.08 |  | 415903 |  | 0
940.08 |  | 420598 |  | 0
939.08 |  | 418709 |  | 0
938.08 |  | 419266 |  | 0
937.08 |  | 423578 |  | 0
936.08 |  | 423017 |  | 0
935.08 |  | 422636 |  | 0
934.08 |  | 424620 |  | 0
933.08 |  | 424845 |  | 0
932.08 |  | 424877 |  | 0
931.08 |  | 424674 |  | 0
930.08 |  | 429560 |  | 0
929.08 |  | 428564 |  | 0
928.08 |  | 429534 |  | 0
927.08 |  | 433404 |  | 0
926.08 |  | 431356 |  | 0
925.08 |  | 434012 |  | 0
924.08 |  | 436421 |  | 0
923.08 |  | 435686 |  | 0
922.08 |  | 432971 |  | 0
921.08 |  | 439928 |  | 0
920.08 |  | 439764 |  | 0
919.08 |  | 436323 |  | 0
918.08 |  | 440315 |  | 0
917.08 |  | 443739 |  | 0
916.08 |  | 444702 |  | 0
915.08 |  | 444101 |  | 0
914.08 |  | 445832 |  | 0
913.08 |  | 444162 |  | 0
912.08 |  | 447947 |  | 0
911.08 |  | 448952 |  | 0
910.08 |  | 448857 |  | 0
909.08 |  | 448722 |  | 0
908.08 |  | 454433 |  | 0
907.08 |  | 454008 |  | 0
906.08 |  | 453247 |  | 0
905.08 |  | 457796 |  | 0
904.08 |  | 457259 |  | 0
903.08 |  | 457432 |  | 0
902.08 |  | 457285 |  | 0
901.08 |  | 458302 |  | 0
900.08 |  | 462137 |  | 0
899.08 |  | 462829 |  | 0
898.08 |  | 456447 |  | 0
897.08 |  | 461579 |  | 0
896.08 |  | 458983 |  | 0
895.08 |  | 455025 |  | 0
894.08 |  | 459990 |  | 0
893.08 |  | 458321 |  | 0
892.08 |  | 462018 |  | 0
891.08 |  | 462933 |  | 0
890.08 |  | 458777 |  | 0
889.08 |  | 456603 |  | 456603
888.08 |  | 458518 |  | 456590
887.08 |  | 465722 |  | 456545
886.08 |  | 473313 |  | 456383
885.08 |  | 479300 |  | 456095
884.08 |  | 488127 |  | 455707
883.08 |  | 500312 |  | 455170
882.08 |  | 509746 |  | 454429
881.08 |  | 514640 |  | 453525
880.08 |  | 516019 |  | 452528
879.08 |  | 515486 |  | 451494
878.08 |  | 510942 |  | 450453
877.08 |  | 502726 |  | 449469
876.08 |  | 510069 |  | 448603
875.08 |  | 522740 |  | 447606
874.08 |  | 525338 |  | 446391
873.08 |  | 500741 |  | 445115
872.08 |  | 480814 |  | 444217
871.08 |  | 478811 |  | 443626
870.08 |  | 462674 |  | 443058
869.08 |  | 448223 |  | 442742
868.08 |  | 442654 |  | 442654
867.08 |  | 444351 |  | 442321
866.08 |  | 456501 |  | 441778
865.08 |  | 472200 |  | 440270
864.08 |  | 484980 |  | 437486
863.08 |  | 500127 |  | 433554
862.08 |  | 513130 |  | 428238
861.08 |  | 519394 |  | 421607
860.08 |  | 505200 |  | 414061
859.08 |  | 505716 |  | 406996
858.08 |  | 536922 |  | 399405
857.08 |  | 576694 |  | 389089
856.08 |  | 563014 |  | 375286
855.08 |  | 510035 |  | 361574
854.08 |  | 495103 |  | 350751
853.08 |  | 458844 |  | 340309
852.08 |  | 385505 |  | 331787
851.08 |  | 344930 |  | 327932
850.08 |  | 331948 |  | 326712
849.08 |  | 329170 |  | 326336
848.08 |  | 326133 |  | 326133
847.08 |  | 325094 |  | 0
846.08 |  | 326302 |  | 0
845.08 |  | 324803 |  | 0
844.08 |  | 326462 |  | 0
843.08 |  | 327873 |  | 0
842.08 |  | 327261 |  | 0
841.08 |  | 327697 |  | 0
840.08 |  | 327311 |  | 0
839.08 |  | 331506 |  | 0
838.08 |  | 329835 |  | 0
837.08 |  | 332077 |  | 0
836.08 |  | 331428 |  | 0
835.08 |  | 329882 |  | 0
834.08 |  | 331180 |  | 0
833.08 |  | 336899 |  | 0
832.08 |  | 335605 |  | 0
831.08 |  | 336668 |  | 0
830.08 |  | 335880 |  | 0
829.08 |  | 338442 |  | 0
828.08 |  | 337298 |  | 0
827.08 |  | 339803 |  | 0
826.08 |  | 335292 |  | 0
825.08 |  | 338141 |  | 0
824.08 |  | 336619 |  | 0
823.08 |  | 340483 |  | 0
822.08 |  | 336200 |  | 0
821.08 |  | 338211 |  | 0
820.08 |  | 340384 |  | 0
819.08 |  | 343579 |  | 0
818.08 |  | 345151 |  | 0
817.08 |  | 341561 |  | 0
816.08 |  | 344557 |  | 0
815.08 |  | 345984 |  | 0
814.08 |  | 343199 |  | 0
813.08 |  | 344029 |  | 0
812.08 |  | 344832 |  | 0
811.08 |  | 343879 |  | 0
810.08 |  | 340954 |  | 0
809.08 |  | 341720 |  | 0
808.08 |  | 341351 |  | 0
807.08 |  | 339273 |  | 0
806.08 |  | 341465 |  | 0
805.08 |  | 343017 |  | 0
804.08 |  | 338396 |  | 0
803.08 |  | 342374 |  | 0
802.08 |  | 341872 |  | 0
801.08 |  | 343122 |  | 0
800.08 |  | 343362 |  | 0
799.08 |  | 342609 |  | 0
798.08 |  | 343142 |  | 0
797.08 |  | 342876 |  | 0
796.08 |  | 345292 |  | 0
795.08 |  | 346248 |  | 0
794.08 |  | 348468 |  | 0
793.08 |  | 348893 |  | 0
792.08 |  | 345395 |  | 0
791.08 |  | 348909 |  | 0
790.08 |  | 353746 |  | 0
789.08 |  | 352788 |  | 0
788.08 |  | 354236 |  | 0
787.08 |  | 356565 |  | 0
786.08 |  | 360828 |  | 0
785.08 |  | 361969 |  | 0
784.08 |  | 366098 |  | 0
783.08 |  | 365288 |  | 0
782.08 |  | 366491 |  | 0
781.08 |  | 368147 |  | 0
780.08 |  | 365266 |  | 0
779.08 |  | 366738 |  | 0
778.08 |  | 363058 |  | 0
777.08 |  | 362014 |  | 0
776.08 |  | 359152 |  | 0
775.08 |  | 357407 |  | 0
774.08 |  | 351729 |  | 0
773.08 |  | 346081 |  | 0
772.08 |  | 338724 |  | 0
771.08 |  | 335617 |  | 0
770.08 |  | 325296 |  | 0
769.08 |  | 321326 |  | 0
768.08 |  | 318992 |  | 0
767.08 |  | 314111 |  | 0
766.08 |  | 314871 |  | 0
765.08 |  | 318145 |  | 0
764.08 |  | 316682 |  | 0
763.08 |  | 312447 |  | 0
762.08 |  | 312108 |  | 0
761.08 |  | 314086 |  | 0
760.08 |  | 311679 |  | 0
759.08 |  | 312777 |  | 0
758.08 |  | 311872 |  | 0
757.08 |  | 312276 |  | 0
756.08 |  | 312384 |  | 0
755.08 |  | 310929 |  | 0
754.08 |  | 304752 |  | 0
753.08 |  | 306825 |  | 0
752.08 |  | 308139 |  | 0
751.08 |  | 307836 |  | 0
750.08 |  | 305088 |  | 0
749.08 |  | 303611 |  | 0
748.08 |  | 305085 |  | 0
747.08 |  | 305981 |  | 0
746.08 |  | 305697 |  | 0
745.08 |  | 306181 |  | 0
744.08 |  | 307148 |  | 0
743.08 |  | 307469 |  | 0
742.08 |  | 308026 |  | 0
741.08 |  | 311833 |  | 0
740.08 |  | 311555 |  | 0
739.08 |  | 309238 |  | 0
738.08 |  | 310026 |  | 0
737.08 |  | 311723 |  | 0
736.08 |  | 312966 |  | 0
735.08 |  | 309897 |  | 0
734.08 |  | 311584 |  | 0
733.08 |  | 311553 |  | 0
732.08 |  | 314376 |  | 0
731.08 |  | 313105 |  | 0
730.08 |  | 313408 |  | 0
729.08 |  | 316318 |  | 0
728.08 |  | 313644 |  | 0
727.08 |  | 318195 |  | 0
726.08 |  | 319804 |  | 0
725.08 |  | 325040 |  | 0
724.08 |  | 322565 |  | 0
723.08 |  | 324089 |  | 0
722.08 |  | 325878 |  | 0
721.08 |  | 329297 |  | 0
720.08 |  | 332310 |  | 0
719.08 |  | 334063 |  | 0
718.08 |  | 336372 |  | 0
717.08 |  | 341845 |  | 0
716.08 |  | 349333 |  | 0
715.08 |  | 350068 |  | 0
714.08 |  | 348025 |  | 0
713.08 |  | 347958 |  | 0
712.08 |  | 335656 |  | 0
711.08 |  | 334281 |  | 0
710.08 |  | 331210 |  | 0
709.08 |  | 326023 |  | 0
708.08 |  | 319469 |  | 0
707.08 |  | 318302 |  | 0
706.08 |  | 309803 |  | 0
705.08 |  | 302809 |  | 0
704.08 |  | 292383 |  | 0
703.08 |  | 283562 |  | 0
702.08 |  | 277748 |  | 0
701.08 |  | 272540 |  | 0
700.08 |  | 272426 |  | 0
699.08 |  | 269382 |  | 0
698.08 |  | 271067 |  | 0
697.08 |  | 263367 |  | 0
696.08 |  | 267730 |  | 0
695.08 |  | 264870 |  | 0
694.08 |  | 263924 |  | 0
693.08 |  | 262426 |  | 0
692.08 |  | 259184 |  | 0
691.08 |  | 257747 |  | 0
690.08 |  | 261061 |  | 0
689.08 |  | 258107 |  | 0
688.08 |  | 254547 |  | 0
687.08 |  | 253549 |  | 0
686.08 |  | 252050 |  | 0
685.08 |  | 255354 |  | 0
684.08 |  | 251433 |  | 0
683.08 |  | 251470 |  | 0
682.08 |  | 255139 |  | 0
681.08 |  | 254667 |  | 0
680.08 |  | 252339 |  | 0
679.08 |  | 256158 |  | 0
678.08 |  | 258336 |  | 0
677.08 |  | 257298 |  | 0
676.08 |  | 260774 |  | 0
675.08 |  | 261190 |  | 0
674.08 |  | 260702 |  | 0
673.08 |  | 263462 |  | 0
672.08 |  | 264204 |  | 0
671.08 |  | 266108 |  | 0
670.08 |  | 260526 |  | 0
669.08 |  | 264419 |  | 0
668.08 |  | 267164 |  | 0
667.08 |  | 264259 |  | 0
666.08 |  | 268908 |  | 0
665.08 |  | 264341 |  | 0
664.08 |  | 263699 |  | 0
663.08 |  | 265050 |  | 0
662.08 |  | 264753 |  | 0
661.08 |  | 263522 |  | 0
660.08 |  | 265666 |  | 0
659.08 |  | 262142 |  | 0
658.08 |  | 263394 |  | 0
657.08 |  | 262406 |  | 0
656.08 |  | 264580 |  | 0
655.08 |  | 266811 |  | 0
654.08 |  | 267231 |  | 0
653.08 |  | 275569 |  | 0
652.08 |  | 283873 |  | 0
651.08 |  | 288159 |  | 0
650.08 |  | 300220 |  | 0
649.08 |  | 305307 |  | 0
648.08 |  | 315330 |  | 0
647.08 |  | 324319 |  | 0
646.08 |  | 328152 |  | 0
645.08 |  | 330752 |  | 0
644.08 |  | 336778 |  | 0
643.08 |  | 338501 |  | 0
642.08 |  | 327154 |  | 0
641.08 |  | 318515 |  | 0
640.08 |  | 302749 |  | 0
639.08 |  | 278871 |  | 0
638.08 |  | 257983 |  | 0
637.08 |  | 241219 |  | 0
636.08 |  | 226307 |  | 0
635.08 |  | 220949 |  | 0
634.08 |  | 215031 |  | 0
633.08 |  | 213518 |  | 0
632.08 |  | 214005 |  | 0
631.08 |  | 216007 |  | 0
630.08 |  | 216424 |  | 0
629.08 |  | 213216 |  | 0
628.08 |  | 214270 |  | 0
627.08 |  | 215470 |  | 0
626.08 |  | 214790 |  | 0
625.08 |  | 213763 |  | 0
624.08 |  | 209820 |  | 0
623.08 |  | 207292 |  | 0
622.08 |  | 204105 |  | 0
621.08 |  | 194548 |  | 0
620.08 |  | 193035 |  | 0
619.08 |  | 192759 |  | 0
618.08 |  | 190357 |  | 0
617.08 |  | 188133 |  | 0
616.08 |  | 186232 |  | 0
615.08 |  | 187485 |  | 0
614.08 |  | 186771 |  | 0
613.08 |  | 190471 |  | 0
612.08 |  | 187169 |  | 0
611.08 |  | 187661 |  | 0
610.08 |  | 188698 |  | 0
609.08 |  | 189041 |  | 0
608.08 |  | 191160 |  | 0
607.08 |  | 188712 |  | 0
606.08 |  | 189088 |  | 0
605.08 |  | 188928 |  | 0
604.08 |  | 190973 |  | 0
603.08 |  | 190322 |  | 0
602.08 |  | 190429 |  | 0
601.08 |  | 189892 |  | 0
600.08 |  | 189436 |  | 0
599.08 |  | 187370 |  | 0
598.08 |  | 189056 |  | 0
597.08 |  | 188201 |  | 0
596.08 |  | 187718 |  | 0
595.08 |  | 190296 |  | 0
594.08 |  | 191202 |  | 0
593.08 |  | 190052 |  | 0
592.08 |  | 189548 |  | 0
591.08 |  | 192424 |  | 0
590.08 |  | 192529 |  | 0
589.08 |  | 191375 |  | 0
588.08 |  | 190878 |  | 0
587.08 |  | 190682 |  | 0
586.08 |  | 191342 |  | 0
585.08 |  | 193107 |  | 0
584.08 |  | 192274 |  | 0
583.08 |  | 194612 |  | 0
582.08 |  | 193123 |  | 0
581.08 |  | 192033 |  | 0
580.08 |  | 192817 |  | 0
579.08 |  | 193999 |  | 0
578.08 |  | 195151 |  | 0
577.08 |  | 192867 |  | 0
576.08 |  | 191659 |  | 0
575.08 |  | 193271 |  | 0
574.08 |  | 193422 |  | 0
573.08 |  | 191944 |  | 0
572.08 |  | 192444 |  | 0
571.08 |  | 188780 |  | 0
570.08 |  | 190465 |  | 0
569.08 |  | 190016 |  | 0
568.08 |  | 191197 |  | 0
567.08 |  | 189716 |  | 0
566.08 |  | 189718 |  | 0
565.08 |  | 188387 |  | 0
564.08 |  | 192099 |  | 0
563.08 |  | 196726 |  | 0
562.08 |  | 196150 |  | 0
561.08 |  | 200859 |  | 0
560.08 |  | 206212 |  | 0
559.08 |  | 206482 |  | 0
558.08 |  | 204254 |  | 0
557.08 |  | 205874 |  | 0
556.08 |  | 203842 |  | 0
555.08 |  | 203360 |  | 0
554.08 |  | 201765 |  | 0
553.08 |  | 194759 |  | 0
552.08 |  | 190484 |  | 0
551.08 |  | 188243 |  | 0
550.08 |  | 184258 |  | 0
549.08 |  | 182571 |  | 0
548.08 |  | 177777 |  | 0
547.08 |  | 174384 |  | 0
546.08 |  | 166278 |  | 0
545.08 |  | 158583 |  | 0
544.08 |  | 155645 |  | 0
543.08 |  | 151651 |  | 0
542.08 |  | 150718 |  | 0
541.08 |  | 153185 |  | 0
540.08 |  | 151753 |  | 0
539.08 |  | 154151 |  | 0
538.08 |  | 149641 |  | 149641
537.08 |  | 154116 |  | 149551
536.08 |  | 168199 |  | 149319
535.08 |  | 226330 |  | 148658
534.08 |  | 362052 |  | 146259
533.08 |  | 577867 |  | 139791
532.08 |  | 648344 |  | 126785
531.08 |  | 414663 |  | 111351
530.08 |  | 193346 |  | 102383
529.08 |  | 126848 |  | 99693.2
528.08 |  | 111409 |  | 98889.5
527.08 |  | 105194 |  | 98518.8
526.08 |  | 101637 |  | 98321.1
525.08 |  | 101313 |  | 98222.9
524.08 |  | 98872.4 |  | 98131.6
523.08 |  | 98109.8 |  | 98109.8
522.08 |  | 98263.2 |  | 0
521.08 |  | 98806.4 |  | 0
520.08 |  | 98640.8 |  | 0
519.08 |  | 96687.1 |  | 0
518.08 |  | 96676.3 |  | 0
517.08 |  | 96966.8 |  | 0
516.08 |  | 96785.2 |  | 0
515.08 |  | 97626.8 |  | 0
514.08 |  | 98477.9 |  | 0
513.08 |  | 97216.9 |  | 0
512.08 |  | 100505 |  | 0
511.08 |  | 96628.2 |  | 0
510.08 |  | 97693.3 |  | 0
509.08 |  | 97863.9 |  | 0
508.08 |  | 98905.2 |  | 0
507.08 |  | 97351 |  | 0
506.08 |  | 98380.2 |  | 0
505.08 |  | 100000 |  | 0
504.08 |  | 99904.1 |  | 0
503.08 |  | 98277 |  | 0
502.08 |  | 99706.2 |  | 0
501.08 |  | 100654 |  | 0
500.08 |  | 99856.1 |  | 0
499.08 |  | 99274.4 |  | 0
498.08 |  | 98732.1 |  | 0
497.08 |  | 100375 |  | 0
496.08 |  | 99735.7 |  | 0
495.08 |  | 98835.4 |  | 0
494.08 |  | 100469 |  | 0
493.08 |  | 101296 |  | 0
492.08 |  | 100159 |  | 0
491.08 |  | 100389 |  | 0
490.08 |  | 101896 |  | 0
489.08 |  | 100667 |  | 0
488.08 |  | 101583 |  | 0
487.08 |  | 100790 |  | 0
486.08 |  | 99285.8 |  | 0
485.08 |  | 102477 |  | 0
484.08 |  | 100143 |  | 0
483.08 |  | 100871 |  | 0
482.08 |  | 101116 |  | 0
481.08 |  | 101973 |  | 0
480.08 |  | 101036 |  | 0
479.08 |  | 100433 |  | 0
478.08 |  | 101318 |  | 0
477.08 |  | 100866 |  | 0
476.08 |  | 101822 |  | 0
475.08 |  | 100146 |  | 0
474.08 |  | 99994.5 |  | 0
473.08 |  | 100137 |  | 0
472.08 |  | 101815 |  | 0
471.08 |  | 102731 |  | 0
470.08 |  | 101769 |  | 0
469.08 |  | 100356 |  | 0
468.08 |  | 102306 |  | 0
467.08 |  | 102589 |  | 0
466.08 |  | 101933 |  | 0
465.08 |  | 102340 |  | 0
464.08 |  | 101311 |  | 0
463.08 |  | 104113 |  | 0
462.08 |  | 101733 |  | 0
461.08 |  | 100758 |  | 0
460.08 |  | 102509 |  | 0
459.08 |  | 103625 |  | 0
458.08 |  | 102461 |  | 0
457.08 |  | 104272 |  | 0
456.08 |  | 102095 |  | 0
455.08 |  | 103426 |  | 0
454.08 |  | 103348 |  | 0
453.08 |  | 103341 |  | 0
452.08 |  | 103816 |  | 0
451.08 |  | 103356 |  | 0
450.08 |  | 104550 |  | 0
449.08 |  | 105117 |  | 0
448.08 |  | 105460 |  | 0
447.08 |  | 103980 |  | 0
446.08 |  | 106137 |  | 0
445.08 |  | 105499 |  | 0
444.08 |  | 104878 |  | 0
443.08 |  | 105387 |  | 0
442.08 |  | 105137 |  | 0
441.08 |  | 106334 |  | 0
440.08 |  | 106535 |  | 0
439.08 |  | 106576 |  | 0
438.08 |  | 105634 |  | 0
437.08 |  | 105832 |  | 0
436.08 |  | 106240 |  | 0
435.08 |  | 105280 |  | 0
434.08 |  | 105263 |  | 0
433.08 |  | 103546 |  | 0
432.08 |  | 106368 |  | 0
431.08 |  | 106018 |  | 0
430.08 |  | 106370 |  | 0
429.08 |  | 108081 |  | 0
428.08 |  | 105315 |  | 0
427.08 |  | 106653 |  | 0
426.08 |  | 106218 |  | 0
425.08 |  | 107279 |  | 0
424.08 |  | 110081 |  | 0
423.08 |  | 107791 |  | 0
422.08 |  | 106773 |  | 0
421.08 |  | 106622 |  | 0
420.08 |  | 107034 |  | 0
419.08 |  | 108393 |  | 0
418.08 |  | 108109 |  | 0
417.08 |  | 107918 |  | 0
416.08 |  | 104960 |  | 0
415.08 |  | 106107 |  | 0
414.08 |  | 106176 |  | 0
413.08 |  | 105906 |  | 0
412.08 |  | 106495 |  | 0
411.08 |  | 108922 |  | 0
410.08 |  | 106725 |  | 0
409.08 |  | 107693 |  | 0
408.08 |  | 105400 |  | 0
407.08 |  | 107816 |  | 0
406.08 |  | 107177 |  | 0
405.08 |  | 107266 |  | 0
404.08 |  | 110431 |  | 0
403.08 |  | 115468 |  | 0
402.08 |  | 130183 |  | 0
401.08 |  | 132283 |  | 0
400.08 |  | 123105 |  | 0
399.08 |  | 114878 |  | 0
398.08 |  | 108844 |  | 0
397.08 |  | 108610 |  | 0
396.08 |  | 107132 |  | 0
395.08 |  | 107372 |  | 0
394.08 |  | 107918 |  | 0
393.08 |  | 105961 |  | 0
392.08 |  | 106335 |  | 0
391.08 |  | 108916 |  | 0
390.08 |  | 106132 |  | 0
389.08 |  | 108864 |  | 0
388.08 |  | 108087 |  | 0
387.08 |  | 108720 |  | 0
386.08 |  | 109700 |  | 0
385.08 |  | 111203 |  | 0
384.08 |  | 108163 |  | 0
383.08 |  | 109459 |  | 0
382.08 |  | 110017 |  | 0
381.08 |  | 112396 |  | 0
380.08 |  | 110403 |  | 0
379.08 |  | 108555 |  | 0
378.08 |  | 112659 |  | 0
377.08 |  | 110637 |  | 0
376.08 |  | 110765 |  | 0
375.08 |  | 109699 |  | 0
374.08 |  | 111395 |  | 0
373.08 |  | 113165 |  | 0
372.08 |  | 112914 |  | 0
371.08 |  | 109983 |  | 0
370.08 |  | 114045 |  | 0
369.08 |  | 111488 |  | 0
368.08 |  | 112136 |  | 0
367.08 |  | 113997 |  | 0
366.08 |  | 113959 |  | 0
365.08 |  | 113939 |  | 0
364.08 |  | 112535 |  | 0
363.08 |  | 113756 |  | 0
362.08 |  | 113709 |  | 0
361.08 |  | 115381 |  | 0
360.08 |  | 115117 |  | 0
359.08 |  | 114765 |  | 0
358.08 |  | 117239 |  | 0
357.08 |  | 116312 |  | 0
356.08 |  | 118946 |  | 0
355.08 |  | 116058 |  | 0
354.08 |  | 117062 |  | 0
353.08 |  | 115902 |  | 0
352.08 |  | 117020 |  | 0
351.08 |  | 119277 |  | 0
350.08 |  | 118324 |  | 0
349.08 |  | 118591 |  | 0
348.08 |  | 118983 |  | 0
347.08 |  | 121574 |  | 0
346.08 |  | 119138 |  | 0
345.08 |  | 120232 |  | 0
344.08 |  | 118749 |  | 0
343.08 |  | 119539 |  | 0
342.08 |  | 120304 |  | 0
341.08 |  | 120976 |  | 0
340.08 |  | 119862 |  | 0
339.08 |  | 121544 |  | 0
338.08 |  | 122540 |  | 0
337.08 |  | 122434 |  | 0
336.08 |  | 122412 |  | 0
335.08 |  | 121613 |  | 0
334.08 |  | 123954 |  | 0
333.08 |  | 123249 |  | 0
332.08 |  | 123271 |  | 0
331.08 |  | 124190 |  | 0
330.08 |  | 127404 |  | 0
329.08 |  | 124467 |  | 0
328.08 |  | 122341 |  | 0
327.08 |  | 124009 |  | 0
326.08 |  | 126869 |  | 0
325.08 |  | 124111 |  | 0
324.08 |  | 125008 |  | 0
323.08 |  | 125103 |  | 0
322.08 |  | 128359 |  | 0
321.08 |  | 128230 |  | 0
320.08 |  | 128766 |  | 0
319.08 |  | 128709 |  | 0
318.08 |  | 129317 |  | 0
317.08 |  | 129943 |  | 0
316.08 |  | 131108 |  | 0
315.08 |  | 134333 |  | 0
314.08 |  | 134998 |  | 0
313.08 |  | 134597 |  | 0
312.08 |  | 135764 |  | 0
311.08 |  | 133120 |  | 0
310.08 |  | 132758 |  | 0
309.08 |  | 132373 |  | 0
308.08 |  | 129496 |  | 0
307.08 |  | 127650 |  | 0
306.08 |  | 124486 |  | 0
305.08 |  | 121492 |  | 0
304.08 |  | 119339 |  | 0
303.08 |  | 111357 |  | 0
302.08 |  | 108627 |  | 0
301.08 |  | 106929 |  | 0
300.08 |  | 102615 |  | 0
299.08 |  | 100534 |  | 0
298.08 |  | 97423.1 |  | 0
297.08 |  | 96235.6 |  | 96235.6
296.08 |  | 96642.9 |  | 96145.7
295.08 |  | 97047.6 |  | 96031.7
294.08 |  | 100416 |  | 95893.1
293.08 |  | 105950 |  | 95635.3
292.08 |  | 114332 |  | 95186.3
291.08 |  | 132165 |  | 94450.7
290.08 |  | 175621 |  | 93121.7
289.08 |  | 215885 |  | 90372.7
288.08 |  | 213646 |  | 86265.2
287.08 |  | 278712 |  | 82104.8
286.08 |  | 454296 |  | 75763.6
285.08 |  | 469852 |  | 63687.9
284.08 |  | 246452 |  | 50776.7
283.08 |  | 95937.9 |  | 44561.7
282.08 |  | 58964.5 |  | 42928.8
281.08 |  | 50578.5 |  | 42418.3
280.08 |  | 46951.1 |  | 42158.4
279.08 |  | 45186.2 |  | 42005.9
278.08 |  | 44352.3 |  | 41904.7
277.08 |  | 41827.1 |  | 41827.1
276.08 |  | 41893.7 |  | 0
275.08 |  | 41943.4 |  | 0
274.08 |  | 42591.7 |  | 0
273.08 |  | 41813.9 |  | 0
272.08 |  | 41659.6 |  | 0
271.08 |  | 41204.6 |  | 0
270.08 |  | 42386.2 |  | 0
269.08 |  | 41411.3 |  | 0
268.08 |  | 40975 |  | 0
267.08 |  | 42049.9 |  | 0
266.08 |  | 41964.2 |  | 0
265.08 |  | 41696.5 |  | 0
264.08 |  | 41488.1 |  | 0
263.08 |  | 41568.9 |  | 0
262.08 |  | 41974.6 |  | 0
261.08 |  | 41349 |  | 0
260.08 |  | 41209.4 |  | 0
259.08 |  | 42423.8 |  | 0
258.08 |  | 42090.6 |  | 0
257.08 |  | 42591.5 |  | 0
256.08 |  | 43113.4 |  | 0
255.08 |  | 42223.6 |  | 0
254.08 |  | 43351 |  | 0
253.08 |  | 43199.5 |  | 0
252.08 |  | 41624.2 |  | 0
251.08 |  | 41986.7 |  | 0
250.08 |  | 42250.2 |  | 0
249.08 |  | 41088.2 |  | 0
248.08 |  | 42790.2 |  | 0
247.08 |  | 43004.4 |  | 0
246.08 |  | 42789.4 |  | 0
245.08 |  | 42854.8 |  | 0
244.08 |  | 43091.2 |  | 0
243.08 |  | 43303.5 |  | 0
242.08 |  | 42879.3 |  | 0
241.08 |  | 42387.8 |  | 0
240.08 |  | 42714.1 |  | 0
239.08 |  | 43021.5 |  | 0
238.08 |  | 42882.1 |  | 0
237.08 |  | 42488.7 |  | 0
236.08 |  | 43322.3 |  | 0
235.08 |  | 43240.1 |  | 0
234.08 |  | 44658.6 |  | 0
233.08 |  | 43649.3 |  | 0
232.08 |  | 43275.2 |  | 0
231.08 |  | 44454.7 |  | 0
230.08 |  | 43836.1 |  | 0
229.08 |  | 43605.9 |  | 0
228.08 |  | 44045.9 |  | 0
227.08 |  | 43730.3 |  | 0
226.08 |  | 45207.2 |  | 0
225.08 |  | 44356.3 |  | 0
224.08 |  | 43636.8 |  | 0
223.08 |  | 44528 |  | 0
222.08 |  | 45590.6 |  | 0
221.08 |  | 44178.3 |  | 0
220.08 |  | 43948.8 |  | 0
219.08 |  | 44789.3 |  | 0
218.08 |  | 44702 |  | 0
217.08 |  | 44577.3 |  | 0
216.08 |  | 44167 |  | 0
215.08 |  | 43975.1 |  | 0
214.08 |  | 44571.4 |  | 0
213.08 |  | 45194 |  | 0
212.08 |  | 45663.9 |  | 0
211.08 |  | 44155.3 |  | 0
210.08 |  | 44993.1 |  | 0
209.08 |  | 45219.3 |  | 0
208.08 |  | 45706.9 |  | 0
207.08 |  | 45354.2 |  | 0
206.08 |  | 44515.4 |  | 0
205.08 |  | 43994.8 |  | 0
204.08 |  | 44799.5 |  | 0
203.08 |  | 46410.7 |  | 0
202.08 |  | 45429.2 |  | 0
201.08 |  | 45806.1 |  | 0
200.08 |  | 46962.4 |  | 0
199.08 |  | 45861.5 |  | 0
198.08 |  | 46190.9 |  | 0
197.08 |  | 45997.7 |  | 0
196.08 |  | 45975.8 |  | 0
195.08 |  | 47160 |  | 0
194.08 |  | 46161.7 |  | 0
193.08 |  | 46283.5 |  | 0
192.08 |  | 46580 |  | 0
191.08 |  | 47806.1 |  | 0
190.08 |  | 45440.8 |  | 0
189.08 |  | 46562.4 |  | 0
188.08 |  | 47481.5 |  | 0
187.08 |  | 47441.8 |  | 0
186.08 |  | 47153.1 |  | 0
185.08 |  | 46393.7 |  | 0
184.08 |  | 47592 |  | 0
183.08 |  | 48609.9 |  | 0
182.08 |  | 47942.1 |  | 0
181.08 |  | 48118.3 |  | 0
180.08 |  | 47292.2 |  | 0
179.08 |  | 48867.8 |  | 0
178.08 |  | 48710.2 |  | 0
177.08 |  | 48441 |  | 0
176.08 |  | 48696.6 |  | 0
175.08 |  | 47809.7 |  | 0
174.08 |  | 48644.6 |  | 0
173.08 |  | 49926 |  | 0
172.08 |  | 48671.6 |  | 0
171.08 |  | 47645.7 |  | 0
170.08 |  | 49871.5 |  | 0
169.08 |  | 50154.3 |  | 0
168.08 |  | 49696.5 |  | 0
167.08 |  | 50489.4 |  | 0
166.08 |  | 51028.6 |  | 0
165.08 |  | 51488.4 |  | 0
164.08 |  | 51869.8 |  | 0
163.08 |  | 50900.5 |  | 0
162.08 |  | 50317.4 |  | 0
161.08 |  | 50536.5 |  | 0
160.08 |  | 50098.3 |  | 0
159.08 |  | 49183.9 |  | 0
158.08 |  | 50919.6 |  | 0
157.08 |  | 51601.3 |  | 0
156.08 |  | 52353 |  | 0
155.08 |  | 52025.1 |  | 0
154.08 |  | 51813.6 |  | 0
153.08 |  | 52049.2 |  | 0
152.08 |  | 51639.9 |  | 0
151.08 |  | 51454.8 |  | 0
150.08 |  | 52430 |  | 0
149.08 |  | 53511.8 |  | 0
148.08 |  | 52296.2 |  | 0
147.08 |  | 54698 |  | 0
146.08 |  | 53844.6 |  | 0
145.08 |  | 54587.1 |  | 0
144.08 |  | 54891 |  | 0
143.08 |  | 54718.9 |  | 0
142.08 |  | 54318.5 |  | 0
141.08 |  | 54531.2 |  | 0
140.08 |  | 52906.1 |  | 0
139.08 |  | 54209.4 |  | 0
138.08 |  | 53503.7 |  | 0
137.08 |  | 54158.4 |  | 0
136.08 |  | 53974.9 |  | 0
135.08 |  | 54289.2 |  | 0
134.08 |  | 53036.3 |  | 0
133.08 |  | 53984.4 |  | 0
132.08 |  | 53367.6 |  | 0
131.08 |  | 54037.7 |  | 0
130.08 |  | 54357.1 |  | 0
129.08 |  | 53211.6 |  | 0
128.08 |  | 54669.6 |  | 0
127.08 |  | 54734.8 |  | 0
126.08 |  | 56619.6 |  | 0
125.08 |  | 55639.2 |  | 0
124.08 |  | 58843.9 |  | 0
123.08 |  | 59619.1 |  | 0
122.08 |  | 61041.4 |  | 0
121.08 |  | 63007.3 |  | 0
120.08 |  | 65134.5 |  | 0
119.08 |  | 66811.3 |  | 0
118.08 |  | 67809 |  | 0
117.08 |  | 67813.3 |  | 0
116.08 |  | 72174 |  | 0
115.08 |  | 74209.2 |  | 0
114.08 |  | 76309.6 |  | 0
113.08 |  | 69318.2 |  | 0
112.08 |  | 66434.4 |  | 0
111.08 |  | 58514.8 |  | 0
110.08 |  | 56653 |  | 0
109.08 |  | 52251.1 |  | 0
108.08 |  | 50115.1 |  | 0
107.08 |  | 50857 |  | 0
106.08 |  | 50403.4 |  | 0
105.08 |  | 48496.7 |  | 0
104.08 |  | 50295.1 |  | 0
103.08 |  | 50988.4 |  | 0
102.08 |  | 50133.4 |  | 0
101.08 |  | 50413.5 |  | 0
100.08 |  | 50442.1 |  | 0
99.08 |  | 49495.5 |  | 0
98.08 |  | 50056.4 |  | 0
97.08 |  | 51723.9 |  | 0
96.08 |  | 50328.1 |  | 0
95.08 |  | 49946 |  | 0
94.08 |  | 50912.8 |  | 0
93.08 |  | 50959.1 |  | 0
92.08 |  | 50907.1 |  | 0
91.08 |  | 51915.4 |  | 0
90.08 |  | 52406.3 |  | 0
89.08 |  | 52540.8 |  | 0
88.08 |  | 50970.6 |  | 0
87.08 |  | 49832.8 |  | 0
86.08 |  | 48585.5 |  | 0
85.08 |  | 50061 |  | 0
84.08 |  | 48440.6 |  | 0
83.08 |  | 49082.4 |  | 0
82.08 |  | 51383.8 |  | 0
81.08 |  | 51580.2 |  | 0
80.08 |  | 51190.3 |  | 0
79.08 |  | 52778 |  | 0
78.08 |  | 54967.7 |  | 0
77.08 |  | 58142.4 |  | 0
76.08 |  | 61160.9 |  | 0
75.08 |  | 64933.5 |  | 0
74.08 |  | 68989.8 |  | 0
73.08 |  | 71414.7 |  | 0
72.08 |  | 74104.7 |  | 0
71.08 |  | 85146.1 |  | 0
70.08 |  | 99452.6 |  | 0
69.08 |  | 101709 |  | 0
68.08 |  | 85654.5 |  | 0
67.08 |  | 61203.3 |  | 0
66.08 |  | 42782.2 |  | 0
65.08 |  | 30313.1 |  | 0
64.08 |  | 26478.3 |  | 0
63.08 |  | 23557 |  | 0
62.08 |  | 22658.5 |  | 0
61.08 |  | 21517.4 |  | 0
60.08 |  | 20765.6 |  | 0
59.08 |  | 20112.5 |  | 0
58.08 |  | 19632 |  | 0
57.08 |  | 20228.9 |  | 0
56.08 |  | 19481.2 |  | 0
55.08 |  | 20462.6 |  | 0
54.08 |  | 20111.4 |  | 0
53.08 |  | 19917.2 |  | 0
52.08 |  | 20446.3 |  | 0
51.08 |  | 20029 |  | 0
50.08 |  | 20114.3 |  | 0
49.08 |  | 19781.2 |  | 0
48.08 |  | 20179.2 |  | 0
47.08 |  | 19381.1 |  | 0
46.08 |  | 20464.7 |  | 0
45.08 |  | 20525.2 |  | 0
44.08 |  | 19551.3 |  | 0
43.08 |  | 19347 |  | 0
42.08 |  | 17847.1 |  | 0
41.08 |  | 18746.6 |  | 0
40.08 |  | 18957.6 |  | 0
39.08 |  | 18988.3 |  | 0
38.08 |  | 18653 |  | 0
37.08 |  | 19155.4 |  | 0
36.08 |  | 19633.3 |  | 0
35.08 |  | 20749.9 |  | 0
34.08 |  | 20155.1 |  | 0
33.08 |  | 19498.8 |  | 0
32.08 |  | 20533.1 |  | 0
31.08 |  | 21961.8 |  | 0
30.08 |  | 24489.7 |  | 0
29.08 |  | 27351.9 |  | 0
28.08 |  | 28973.6 |  | 0
27.08 |  | 29501.4 |  | 0
26.08 |  | 30328 |  | 0
25.08 |  | 28192.8 |  | 0
24.08 |  | 24286.8 |  | 0
23.08 |  | 21104.6 |  | 0
22.08 |  | 18442.2 |  | 0
21.08 |  | 16357.3 |  | 0
20.08 |  | 17600.4 |  | 0
19.08 |  | 17237.1 |  | 0
18.08 |  | 16776.4 |  | 0
17.08 |  | 15772.5 |  | 0
16.08 |  | 15980.5 |  | 0
15.08 |  | 17375 |  | 0
14.08 |  | 20421 |  | 0
13.08 |  | 21778.9 |  | 0
12.08 |  | 22425.7 |  | 0
11.08 |  | 23391.4 |  | 0
10.08 |  | 22408 |  | 0
9.08 |  | 20514.3 |  | 0
8.08 |  | 20249.5 |  | 0
7.08 |  | 22611.7 |  | 0
6.08 |  | 26430.3 |  | 0
5.08 |  | 29059.8 |  | 0
4.08 |  | 26193.1 |  | 0
3.08 |  | 17531.4 |  | 0
2.08 |  | 11272.7 |  | 0
1.08 |  | 7178.77 |  | 0
0.08 |  | 2805.26 |  | 0
-0.92 |  | 1070.3 |  | 0
-1.92 |  | 522.587 |  | 0
-2.92 |  | 453.932 |  | 0
-3.92 |  | 210.574 |  | 0
-4.92 |  | 209.03 |  | 0
-5.92 |  | 420.471 |  | 0
-6.92 |  | 337.776 |  | 0
-7.92 |  | 214.78 |  | 0
-8.92 |  | 211.253 |  | 0
-9.92 |  | 206.581 |  | 0

## Peak Table
Peak Table :
| Name | Peak BE | FWHM eV | Area (P) CPS.eV | Atomic % | Q | SF
| C1s | 285.45 | 2.07 | 1671576.72 | 65 | 1 | 1
| O1s | 532.31 | 3.16 | 1724315.12 | 27.74 | 1 | 2.881
| Ni2p | 856.2 | 7.41 | 2392785.41 | 7.26 | 1 | 20.765

## Experiment
Experiment Summary :
Item | Sample List and Comments | Analysis Type
XPS_AMRC IIT Mandi_30.April.2026
1 (Source Gun AxÊ) | HEO-Gd | Point
2 (Source Gun AxÊ) | HEO-Ga | Point
3 (Source Gun BxÊ) | MK-1 | Point
4 (Source Gun BxÊ) | MK-2 | Point
5 (Source Gun BxÊ) | MK-3 | Point
6 (Source Gun BxÊ) | MK-4 | Point
7 (Source Gun BxÊ) | FT-10 | Point
8 (Source Gun BxÊ) | FP | Point
Source Gun ABxÊ = Y Sai Swaroop_XPS (400 µm)
IIT Madras
Source Gun BBxÊ = Manish Kumar_XPS (400 µm)
CSIR-IIP
Source Gun CBxÊ = Gun Shutdown (0 µm)

## Titles
14:51:20 Thursday, April 30, 2026
4
Data Files : | Title | File Name | Comment
| Ni2p Scan | E:\...\Manish Kumar_XPS\MK-4\Ni2p Scan.VGD | CSIR-IIP
| Valence | E:\...\Manish Kumar_XPS\MK-4\Valence.VGD | CSIR-IIP
| O1s Scan | E:\...\Manish Kumar_XPS\MK-4\O1s Scan.VGD | CSIR-IIP
| C1s Scan | E:\...\Manish Kumar_XPS\MK-4\C1s Scan.VGD | CSIR-IIP
| XPS Survey | E:\...\Manish Kumar_XPS\MK-4\XPS Survey.VGD | CSIR-IIP