## Cu2p Scan
﻿University of jammu
Axis | Energy | Elements= | 491
E:\IIT Mandi\2026\External User From Outside Of HP\January 2026\XPS_AMRC IIT Mandi_21.January.2026\Manisha Sharma_XPS\MS-40\Cu2p Scan.VGD
Binding Energy (E)
eV |  | Counts / s
972.08 |  | 239789
971.98 |  | 240038
971.88 |  | 240051
971.78 |  | 238719
971.68 |  | 240325
971.58 |  | 237637
971.48 |  | 237485
971.38 |  | 237449
971.28 |  | 236548
971.18 |  | 234781
971.08 |  | 235260
970.98 |  | 234558
970.88 |  | 232031
970.78 |  | 231093
970.68 |  | 230081
970.58 |  | 228886
970.48 |  | 229351
970.38 |  | 228348
970.28 |  | 228227
970.18 |  | 226534
970.08 |  | 227540
969.98 |  | 225885
969.88 |  | 225419
969.78 |  | 224568
969.68 |  | 224737
969.58 |  | 223304
969.48 |  | 222360
969.38 |  | 223519
969.28 |  | 222561
969.18 |  | 222953
969.08 |  | 222874
968.98 |  | 222618
968.88 |  | 222750
968.78 |  | 222499
968.68 |  | 222283
968.58 |  | 221407
968.48 |  | 220983
968.38 |  | 221213
968.28 |  | 221380
968.18 |  | 220649
968.08 |  | 221213
967.98 |  | 221471
967.88 |  | 220600
967.78 |  | 220565
967.68 |  | 219818
967.58 |  | 219710
967.48 |  | 220436
967.38 |  | 220260
967.28 |  | 220560
967.18 |  | 219914
967.08 |  | 219518
966.98 |  | 219387
966.88 |  | 220203
966.78 |  | 219662
966.68 |  | 220090
966.58 |  | 219168
966.48 |  | 219289
966.38 |  | 220375
966.28 |  | 218876
966.18 |  | 219482
966.08 |  | 218895
965.98 |  | 219263
965.88 |  | 219496
965.78 |  | 218541
965.68 |  | 218896
965.58 |  | 219677
965.48 |  | 219771
965.38 |  | 219856
965.28 |  | 219593
965.18 |  | 218841
965.08 |  | 219193
964.98 |  | 219100
964.88 |  | 219100
964.78 |  | 218722
964.68 |  | 218316
964.58 |  | 217953
964.48 |  | 219110
964.38 |  | 219162
964.28 |  | 217588
964.18 |  | 218474
964.08 |  | 217965
963.98 |  | 217945
963.88 |  | 217269
963.78 |  | 217996
963.68 |  | 218401
963.58 |  | 217430
963.48 |  | 218851
963.38 |  | 218375
963.28 |  | 218884
963.18 |  | 218659
963.08 |  | 219279
962.98 |  | 219241
962.88 |  | 220568
962.78 |  | 220068
962.68 |  | 220615
962.58 |  | 222124
962.48 |  | 222413
962.38 |  | 222656
962.28 |  | 223916
962.18 |  | 224532
962.08 |  | 225118
961.98 |  | 225665
961.88 |  | 225789
961.78 |  | 225877
961.68 |  | 227634
961.58 |  | 227898
961.48 |  | 226761
961.38 |  | 226824
961.28 |  | 227026
961.18 |  | 226094
961.08 |  | 225497
960.98 |  | 225484
960.88 |  | 224932
960.78 |  | 222645
960.68 |  | 221751
960.58 |  | 221544
960.48 |  | 220326
960.38 |  | 219063
960.28 |  | 218766
960.18 |  | 218495
960.08 |  | 217261
959.98 |  | 216634
959.88 |  | 215942
959.78 |  | 214688
959.68 |  | 214708
959.58 |  | 214018
959.48 |  | 214023
959.38 |  | 213323
959.28 |  | 212953
959.18 |  | 212136
959.08 |  | 211461
958.98 |  | 210472
958.88 |  | 211763
958.78 |  | 211616
958.68 |  | 210619
958.58 |  | 211079
958.48 |  | 210717
958.38 |  | 210055
958.28 |  | 210410
958.18 |  | 210718
958.08 |  | 210034
957.98 |  | 210346
957.88 |  | 210513
957.78 |  | 210826
957.68 |  | 210258
957.58 |  | 210860
957.48 |  | 210004
957.38 |  | 210417
957.28 |  | 211101
957.18 |  | 211882
957.08 |  | 210563
956.98 |  | 211151
956.88 |  | 211280
956.78 |  | 211123
956.68 |  | 211134
956.58 |  | 211037
956.48 |  | 212038
956.38 |  | 212861
956.28 |  | 212677
956.18 |  | 212708
956.08 |  | 213081
955.98 |  | 213836
955.88 |  | 213333
955.78 |  | 213485
955.68 |  | 215346
955.58 |  | 214914
955.48 |  | 214769
955.38 |  | 214972
955.28 |  | 215340
955.18 |  | 216384
955.08 |  | 217430
954.98 |  | 216159
954.88 |  | 217864
954.78 |  | 218232
954.68 |  | 219013
954.58 |  | 219845
954.48 |  | 220582
954.38 |  | 221152
954.28 |  | 222096
954.18 |  | 223561
954.08 |  | 223988
953.98 |  | 225944
953.88 |  | 226252
953.78 |  | 227645
953.68 |  | 229761
953.58 |  | 230638
953.48 |  | 232528
953.38 |  | 234154
953.28 |  | 236294
953.18 |  | 238194
953.08 |  | 239914
952.98 |  | 242520
952.88 |  | 244683
952.78 |  | 247685
952.68 |  | 249133
952.58 |  | 251162
952.48 |  | 253025
952.38 |  | 253116
952.28 |  | 254350
952.18 |  | 255287
952.08 |  | 254956
951.98 |  | 253346
951.88 |  | 252270
951.78 |  | 249297
951.68 |  | 247438
951.58 |  | 243240
951.48 |  | 239279
951.38 |  | 235653
951.28 |  | 233042
951.18 |  | 227736
951.08 |  | 224781
950.98 |  | 222224
950.88 |  | 218900
950.78 |  | 215403
950.68 |  | 213403
950.58 |  | 211582
950.48 |  | 209854
950.38 |  | 208643
950.28 |  | 207440
950.18 |  | 206139
950.08 |  | 204955
949.98 |  | 203789
949.88 |  | 204195
949.78 |  | 203655
949.68 |  | 202602
949.58 |  | 202098
949.48 |  | 201217
949.38 |  | 200559
949.28 |  | 199697
949.18 |  | 199026
949.08 |  | 199088
948.98 |  | 199074
948.88 |  | 199058
948.78 |  | 198703
948.68 |  | 198567
948.58 |  | 198705
948.48 |  | 197934
948.38 |  | 198195
948.28 |  | 198069
948.18 |  | 198297
948.08 |  | 198049
947.98 |  | 197587
947.88 |  | 197469
947.78 |  | 197418
947.68 |  | 198040
947.58 |  | 198004
947.48 |  | 197745
947.38 |  | 197313
947.28 |  | 197288
947.18 |  | 197581
947.08 |  | 197316
946.98 |  | 196839
946.88 |  | 197613
946.78 |  | 197596
946.68 |  | 197497
946.58 |  | 198401
946.48 |  | 197962
946.38 |  | 198046
946.28 |  | 197429
946.18 |  | 196596
946.08 |  | 197591
945.98 |  | 197603
945.88 |  | 197435
945.78 |  | 197205
945.68 |  | 196845
945.58 |  | 197520
945.48 |  | 197402
945.38 |  | 196612
945.28 |  | 196494
945.18 |  | 196734
945.08 |  | 196549
944.98 |  | 196349
944.88 |  | 196977
944.78 |  | 196651
944.68 |  | 197284
944.58 |  | 196989
944.48 |  | 198499
944.38 |  | 198104
944.28 |  | 198119
944.18 |  | 199371
944.08 |  | 199811
943.98 |  | 200780
943.88 |  | 201548
943.78 |  | 202393
943.68 |  | 203581
943.58 |  | 205763
943.48 |  | 206306
943.38 |  | 208599
943.28 |  | 207573
943.18 |  | 208372
943.08 |  | 209103
942.98 |  | 209010
942.88 |  | 208691
942.78 |  | 207715
942.68 |  | 206552
942.58 |  | 206512
942.48 |  | 205492
942.38 |  | 205016
942.28 |  | 204355
942.18 |  | 204739
942.08 |  | 205030
941.98 |  | 204834
941.88 |  | 204670
941.78 |  | 205024
941.68 |  | 204481
941.58 |  | 204482
941.48 |  | 205170
941.38 |  | 205054
941.28 |  | 205458
941.18 |  | 206095
941.08 |  | 204848
940.98 |  | 205594
940.88 |  | 205597
940.78 |  | 206366
940.68 |  | 205080
940.58 |  | 205536
940.48 |  | 205359
940.38 |  | 205634
940.28 |  | 204769
940.18 |  | 205251
940.08 |  | 205486
939.98 |  | 204389
939.88 |  | 203376
939.78 |  | 203299
939.68 |  | 201087
939.58 |  | 200592
939.48 |  | 199426
939.38 |  | 197612
939.28 |  | 195875
939.18 |  | 194748
939.08 |  | 193075
938.98 |  | 192797
938.88 |  | 191571
938.78 |  | 191316
938.68 |  | 190713
938.58 |  | 189495
938.48 |  | 189653
938.38 |  | 189336
938.28 |  | 188831
938.18 |  | 189159
938.08 |  | 189306
937.98 |  | 188167
937.88 |  | 188037
937.78 |  | 188398
937.68 |  | 189213
937.58 |  | 188718
937.48 |  | 188950
937.38 |  | 190014
937.28 |  | 188681
937.18 |  | 190155
937.08 |  | 189972
936.98 |  | 190168
936.88 |  | 189508
936.78 |  | 189783
936.68 |  | 190468
936.58 |  | 190488
936.48 |  | 190384
936.38 |  | 191172
936.28 |  | 191678
936.18 |  | 191846
936.08 |  | 192835
935.98 |  | 193005
935.88 |  | 193589
935.78 |  | 194335
935.68 |  | 195808
935.58 |  | 195971
935.48 |  | 197669
935.38 |  | 198323
935.28 |  | 199528
935.18 |  | 200725
935.08 |  | 201206
934.98 |  | 202798
934.88 |  | 204433
934.78 |  | 205417
934.68 |  | 207024
934.58 |  | 208658
934.48 |  | 211912
934.38 |  | 212565
934.28 |  | 214995
934.18 |  | 216974
934.08 |  | 220177
933.98 |  | 222864
933.88 |  | 226294
933.78 |  | 229790
933.68 |  | 233668
933.58 |  | 237976
933.48 |  | 243661
933.38 |  | 248456
933.28 |  | 253824
933.18 |  | 259489
933.08 |  | 266568
932.98 |  | 274183
932.88 |  | 280410
932.78 |  | 286218
932.68 |  | 292367
932.58 |  | 297351
932.48 |  | 302175
932.38 |  | 303491
932.28 |  | 304485
932.18 |  | 304671
932.08 |  | 300147
931.98 |  | 294115
931.88 |  | 285167
931.78 |  | 276409
931.68 |  | 266698
931.58 |  | 255621
931.48 |  | 246049
931.38 |  | 235383
931.28 |  | 225213
931.18 |  | 217866
931.08 |  | 211153
930.98 |  | 204920
930.88 |  | 200264
930.78 |  | 196605
930.68 |  | 192670
930.58 |  | 191094
930.48 |  | 188019
930.38 |  | 186480
930.28 |  | 185712
930.18 |  | 184017
930.08 |  | 182866
929.98 |  | 181377
929.88 |  | 181347
929.78 |  | 181197
929.68 |  | 180994
929.58 |  | 179241
929.48 |  | 179305
929.38 |  | 179453
929.28 |  | 178855
929.18 |  | 178345
929.08 |  | 178644
928.98 |  | 177964
928.88 |  | 178784
928.78 |  | 178215
928.68 |  | 177716
928.58 |  | 178068
928.48 |  | 177986
928.38 |  | 177837
928.28 |  | 177405
928.18 |  | 177621
928.08 |  | 176579
927.98 |  | 176983
927.88 |  | 177563
927.78 |  | 177242
927.68 |  | 177454
927.58 |  | 177757
927.48 |  | 177589
927.38 |  | 177155
927.28 |  | 176977
927.18 |  | 177185
927.08 |  | 177633
926.98 |  | 178217
926.88 |  | 177057
926.78 |  | 177531
926.68 |  | 177446
926.58 |  | 177125
926.48 |  | 176822
926.38 |  | 176850
926.28 |  | 177353
926.18 |  | 177155
926.08 |  | 177343
925.98 |  | 177456
925.88 |  | 177277
925.78 |  | 177278
925.68 |  | 177480
925.58 |  | 177394
925.48 |  | 176756
925.38 |  | 177723
925.28 |  | 177693
925.18 |  | 178013
925.08 |  | 177821
924.98 |  | 177375
924.88 |  | 176824
924.78 |  | 177349
924.68 |  | 177634
924.58 |  | 177507
924.48 |  | 177297
924.38 |  | 178265
924.28 |  | 178397
924.18 |  | 178643
924.08 |  | 178027
923.98 |  | 178172
923.88 |  | 177824
923.78 |  | 178113
923.68 |  | 178461
923.58 |  | 177754
923.48 |  | 178238
923.38 |  | 178502
923.28 |  | 178603
923.18 |  | 178605
923.08 |  | 178300

## La3d Scan
﻿University of jammu
Axis | Energy | Elements= | 371
E:\IIT Mandi\2026\External User From Outside Of HP\January 2026\XPS_AMRC IIT Mandi_21.January.2026\Manisha Sharma_XPS\MS-40\La3d Scan.VGD
Binding Energy (E)
eV |  | Counts / s
862.08 |  | 224825
861.98 |  | 225828
861.88 |  | 224387
861.78 |  | 223720
861.68 |  | 222759
861.58 |  | 222496
861.48 |  | 222263
861.38 |  | 220381
861.28 |  | 220315
861.18 |  | 219311
861.08 |  | 219229
860.98 |  | 218315
860.88 |  | 216911
860.78 |  | 216575
860.68 |  | 215301
860.58 |  | 214267
860.48 |  | 214045
860.38 |  | 213281
860.28 |  | 213093
860.18 |  | 211445
860.08 |  | 210851
859.98 |  | 210472
859.88 |  | 209391
859.78 |  | 208874
859.68 |  | 208454
859.58 |  | 207718
859.48 |  | 205823
859.38 |  | 205774
859.28 |  | 204879
859.18 |  | 204483
859.08 |  | 203406
858.98 |  | 202980
858.88 |  | 201644
858.78 |  | 201679
858.68 |  | 201498
858.58 |  | 200783
858.48 |  | 200571
858.38 |  | 200124
858.28 |  | 199885
858.18 |  | 199017
858.08 |  | 198597
857.98 |  | 198645
857.88 |  | 198572
857.78 |  | 197545
857.68 |  | 198189
857.58 |  | 197632
857.48 |  | 198139
857.38 |  | 198405
857.28 |  | 198674
857.18 |  | 197302
857.08 |  | 197190
856.98 |  | 199203
856.88 |  | 200198
856.78 |  | 199584
856.68 |  | 202277
856.58 |  | 202961
856.48 |  | 204691
856.38 |  | 206290
856.28 |  | 209185
856.18 |  | 212414
856.08 |  | 215103
855.98 |  | 218810
855.88 |  | 222514
855.78 |  | 226128
855.68 |  | 231553
855.58 |  | 235277
855.48 |  | 240156
855.38 |  | 245479
855.28 |  | 249523
855.18 |  | 255586
855.08 |  | 260103
854.98 |  | 264522
854.88 |  | 268615
854.78 |  | 271647
854.68 |  | 274935
854.58 |  | 278708
854.48 |  | 280871
854.38 |  | 281918
854.28 |  | 281434
854.18 |  | 281121
854.08 |  | 280505
853.98 |  | 277822
853.88 |  | 275557
853.78 |  | 271313
853.68 |  | 267407
853.58 |  | 264028
853.48 |  | 260251
853.38 |  | 256921
853.28 |  | 252484
853.18 |  | 247549
853.08 |  | 246226
852.98 |  | 243721
852.88 |  | 242702
852.78 |  | 241282
852.68 |  | 240696
852.58 |  | 238999
852.48 |  | 240529
852.38 |  | 240321
852.28 |  | 239301
852.18 |  | 241066
852.08 |  | 242747
851.98 |  | 244113
851.88 |  | 245131
851.78 |  | 247745
851.68 |  | 250424
851.58 |  | 252900
851.48 |  | 254787
851.38 |  | 256748
851.28 |  | 258763
851.18 |  | 259630
851.08 |  | 261581
850.98 |  | 263145
850.88 |  | 265478
850.78 |  | 267272
850.68 |  | 269518
850.58 |  | 270476
850.48 |  | 271131
850.38 |  | 272892
850.28 |  | 274696
850.18 |  | 276960
850.08 |  | 278218
849.98 |  | 279873
849.88 |  | 280538
849.78 |  | 280797
849.68 |  | 279457
849.58 |  | 277524
849.48 |  | 272855
849.38 |  | 268132
849.28 |  | 261671
849.18 |  | 255017
849.08 |  | 246441
848.98 |  | 238255
848.88 |  | 227703
848.78 |  | 218632
848.68 |  | 209670
848.58 |  | 202536
848.48 |  | 195657
848.38 |  | 190304
848.28 |  | 185241
848.18 |  | 181319
848.08 |  | 177371
847.98 |  | 174575
847.88 |  | 172717
847.78 |  | 170661
847.68 |  | 169134
847.58 |  | 167664
847.48 |  | 166751
847.38 |  | 165298
847.28 |  | 164471
847.18 |  | 163269
847.08 |  | 162801
846.98 |  | 162258
846.88 |  | 161298
846.78 |  | 160158
846.68 |  | 159701
846.58 |  | 159132
846.48 |  | 158149
846.38 |  | 157679
846.28 |  | 156153
846.18 |  | 156600
846.08 |  | 156335
845.98 |  | 155746
845.88 |  | 154826
845.78 |  | 153675
845.68 |  | 152827
845.58 |  | 151825
845.48 |  | 151221
845.38 |  | 150821
845.28 |  | 149386
845.18 |  | 148336
845.08 |  | 147431
844.98 |  | 146668
844.88 |  | 145217
844.78 |  | 143901
844.68 |  | 143286
844.58 |  | 143096
844.48 |  | 141695
844.38 |  | 141067
844.28 |  | 139986
844.18 |  | 138331
844.08 |  | 137043
843.98 |  | 137263
843.88 |  | 135593
843.78 |  | 134868
843.68 |  | 134479
843.58 |  | 133205
843.48 |  | 132420
843.38 |  | 131847
843.28 |  | 131151
843.18 |  | 130744
843.08 |  | 129885
842.98 |  | 129033
842.88 |  | 129046
842.78 |  | 127305
842.68 |  | 127166
842.58 |  | 125815
842.48 |  | 125611
842.38 |  | 125660
842.28 |  | 125577
842.18 |  | 124841
842.08 |  | 123881
841.98 |  | 123943
841.88 |  | 124250
841.78 |  | 123271
841.68 |  | 123263
841.58 |  | 123748
841.48 |  | 123130
841.38 |  | 122563
841.28 |  | 121871
841.18 |  | 122848
841.08 |  | 122833
840.98 |  | 122966
840.88 |  | 123423
840.78 |  | 123162
840.68 |  | 123868
840.58 |  | 125127
840.48 |  | 124652
840.38 |  | 125717
840.28 |  | 126904
840.18 |  | 128772
840.08 |  | 130569
839.98 |  | 131885
839.88 |  | 133489
839.78 |  | 136721
839.68 |  | 139855
839.58 |  | 142985
839.48 |  | 147256
839.38 |  | 151478
839.28 |  | 156837
839.18 |  | 163578
839.08 |  | 168594
838.98 |  | 176184
838.88 |  | 183381
838.78 |  | 191186
838.68 |  | 198340
838.58 |  | 206821
838.48 |  | 214750
838.38 |  | 222082
838.28 |  | 229988
838.18 |  | 237587
838.08 |  | 244500
837.98 |  | 251382
837.88 |  | 256690
837.78 |  | 262002
837.68 |  | 267635
837.58 |  | 268741
837.48 |  | 271113
837.38 |  | 270586
837.28 |  | 270264
837.18 |  | 267043
837.08 |  | 263988
836.98 |  | 258949
836.88 |  | 253401
836.78 |  | 246406
836.68 |  | 242234
836.58 |  | 236027
836.48 |  | 229471
836.38 |  | 224837
836.28 |  | 220583
836.18 |  | 216462
836.08 |  | 213533
835.98 |  | 211052
835.88 |  | 210094
835.78 |  | 207074
835.68 |  | 206358
835.58 |  | 206486
835.48 |  | 207462
835.38 |  | 208814
835.28 |  | 210029
835.18 |  | 211789
835.08 |  | 213981
834.98 |  | 216801
834.88 |  | 218494
834.78 |  | 221404
834.68 |  | 224220
834.58 |  | 227019
834.48 |  | 229205
834.38 |  | 231577
834.28 |  | 233387
834.18 |  | 235969
834.08 |  | 238207
833.98 |  | 239823
833.88 |  | 242310
833.78 |  | 243453
833.68 |  | 245157
833.58 |  | 248582
833.48 |  | 250701
833.38 |  | 252459
833.28 |  | 254178
833.18 |  | 256420
833.08 |  | 256956
832.98 |  | 256520
832.88 |  | 255841
832.78 |  | 252675
832.68 |  | 247895
832.58 |  | 241542
832.48 |  | 234923
832.38 |  | 224607
832.28 |  | 213864
832.18 |  | 202306
832.08 |  | 188461
831.98 |  | 176985
831.88 |  | 165069
831.78 |  | 153046
831.68 |  | 143179
831.58 |  | 134413
831.48 |  | 126017
831.38 |  | 119617
831.28 |  | 114737
831.18 |  | 109818
831.08 |  | 105597
830.98 |  | 102895
830.88 |  | 100218
830.78 |  | 98248.2
830.68 |  | 97260.3
830.58 |  | 95332.4
830.48 |  | 94055.9
830.38 |  | 93070.9
830.28 |  | 91267.2
830.18 |  | 90372.1
830.08 |  | 89899.7
829.98 |  | 88757.7
829.88 |  | 89109.6
829.78 |  | 87724.8
829.68 |  | 87264.5
829.58 |  | 86793.8
829.48 |  | 86633.6
829.38 |  | 86504.3
829.28 |  | 86000.9
829.18 |  | 86014.6
829.08 |  | 85543.5
828.98 |  | 85647.8
828.88 |  | 84934.2
828.78 |  | 85149.3
828.68 |  | 84752
828.58 |  | 84678.1
828.48 |  | 84660.3
828.38 |  | 84130.6
828.28 |  | 84067.7
828.18 |  | 83982.6
828.08 |  | 84051.5
827.98 |  | 84088.7
827.88 |  | 84271.9
827.78 |  | 83566
827.68 |  | 83475.4
827.58 |  | 83495.4
827.48 |  | 83621.8
827.38 |  | 83553.2
827.28 |  | 83040.2
827.18 |  | 83166.5
827.08 |  | 83210.5
826.98 |  | 83486.9
826.88 |  | 83148.5
826.78 |  | 82559.5
826.68 |  | 82681
826.58 |  | 82718.6
826.48 |  | 82555.5
826.38 |  | 82592.7
826.28 |  | 82586.8
826.18 |  | 82683.8
826.08 |  | 82509.2
825.98 |  | 83018
825.88 |  | 82890.2
825.78 |  | 81941.6
825.68 |  | 82181.7
825.58 |  | 82410.3
825.48 |  | 82551
825.38 |  | 82787.3
825.28 |  | 82090.7
825.18 |  | 82848.9
825.08 |  | 82269.1

## Valence
﻿University of jammu
Axis | Energy | Elements= | 301
E:\IIT Mandi\2026\External User From Outside Of HP\January 2026\XPS_AMRC IIT Mandi_21.January.2026\Manisha Sharma_XPS\MS-40\Valence.VGD
Binding Energy (E)
eV |  | Counts / s
25.08 |  | 5310.57
24.98 |  | 5313.48
24.88 |  | 5306.03
24.78 |  | 5310.82
24.68 |  | 5470.35
24.58 |  | 5520.85
24.48 |  | 5552.49
24.38 |  | 5642.77
24.28 |  | 5526.11
24.18 |  | 5542.42
24.08 |  | 5540.68
23.98 |  | 5543.55
23.88 |  | 5579.96
23.78 |  | 5435.35
23.68 |  | 5625.88
23.58 |  | 5590.6
23.48 |  | 5833.35
23.38 |  | 5808.71
23.28 |  | 5633.96
23.18 |  | 5916.3
23.08 |  | 5911.2
22.98 |  | 5879.62
22.88 |  | 5980.66
22.78 |  | 5954.87
22.68 |  | 6090.36
22.58 |  | 6044.19
22.48 |  | 6223.35
22.38 |  | 6302.63
22.28 |  | 6447.83
22.18 |  | 6611.91
22.08 |  | 6687.06
21.98 |  | 6656.01
21.88 |  | 6909.75
21.78 |  | 6962.19
21.68 |  | 7234.29
21.58 |  | 7289.81
21.48 |  | 7331.69
21.38 |  | 7555.31
21.28 |  | 7772.25
21.18 |  | 7979.59
21.08 |  | 7974.59
20.98 |  | 8076.34
20.88 |  | 8382.96
20.78 |  | 8430.4
20.68 |  | 8416.52
20.58 |  | 8665.6
20.48 |  | 8460.3
20.38 |  | 8779.68
20.28 |  | 8887.14
20.18 |  | 8726.85
20.08 |  | 8469.89
19.98 |  | 8569.46
19.88 |  | 8575.12
19.78 |  | 8592.2
19.68 |  | 8589.28
19.58 |  | 8621.2
19.48 |  | 8732.24
19.38 |  | 8891.38
19.28 |  | 8954.94
19.18 |  | 9157.82
19.08 |  | 9196.1
18.98 |  | 9583.96
18.88 |  | 10157.3
18.78 |  | 10172.2
18.68 |  | 10854.7
18.58 |  | 11100.9
18.48 |  | 11238.9
18.38 |  | 11311
18.28 |  | 11729.7
18.18 |  | 11855.6
18.08 |  | 12071.9
17.98 |  | 11970.8
17.88 |  | 12193.3
17.78 |  | 12106
17.68 |  | 12193.9
17.58 |  | 12082.2
17.48 |  | 12066.6
17.38 |  | 12129.5
17.28 |  | 11984.3
17.18 |  | 12092.5
17.08 |  | 12458.4
16.98 |  | 12266.3
16.88 |  | 12976.8
16.78 |  | 12880
16.68 |  | 13456
16.58 |  | 13911.5
16.48 |  | 13627.7
16.38 |  | 14028.2
16.28 |  | 14060.2
16.18 |  | 13901.6
16.08 |  | 13661.8
15.98 |  | 13525.7
15.88 |  | 13465.6
15.78 |  | 12796.7
15.68 |  | 12535.6
15.58 |  | 12084.6
15.48 |  | 11633.4
15.38 |  | 10891.9
15.28 |  | 10219.2
15.18 |  | 9702.87
15.08 |  | 8942.18
14.98 |  | 8373.53
14.88 |  | 7721.53
14.78 |  | 7136.99
14.68 |  | 6829.4
14.58 |  | 6309.8
14.48 |  | 5710.16
14.38 |  | 5229.01
14.28 |  | 4888.42
14.18 |  | 4622.35
14.08 |  | 4312.26
13.98 |  | 4020.27
13.88 |  | 3829.35
13.78 |  | 3608.34
13.68 |  | 3403.51
13.58 |  | 3378.6
13.48 |  | 3393.77
13.38 |  | 3303.36
13.28 |  | 3359.13
13.18 |  | 3394.07
13.08 |  | 3209.76
12.98 |  | 3386.27
12.88 |  | 3437.78
12.78 |  | 3638.08
12.68 |  | 3626.13
12.58 |  | 3672.34
12.48 |  | 3804.5
12.38 |  | 3850.09
12.28 |  | 3964.33
12.18 |  | 3886.22
12.08 |  | 3880
11.98 |  | 4063.35
11.88 |  | 3864.95
11.78 |  | 3873.7
11.68 |  | 3980.63
11.58 |  | 3935.31
11.48 |  | 3840.72
11.38 |  | 3691.99
11.28 |  | 3750.04
11.18 |  | 3711.84
11.08 |  | 3602.7
10.98 |  | 3571.94
10.88 |  | 3465.72
10.78 |  | 3379.59
10.68 |  | 3401.81
10.58 |  | 3526.63
10.48 |  | 3410.01
10.38 |  | 3579.98
10.28 |  | 3539.45
10.18 |  | 3728.28
10.08 |  | 3600.2
9.98 |  | 3674.92
9.88 |  | 3795.51
9.78 |  | 3677.21
9.68 |  | 3767.75
9.58 |  | 3618.33
9.48 |  | 3699.15
9.38 |  | 3362.36
9.28 |  | 3404.13
9.18 |  | 3322.39
9.08 |  | 3145.28
8.98 |  | 3094.04
8.88 |  | 3175.6
8.78 |  | 3093.53
8.68 |  | 2997.07
8.58 |  | 2994.44
8.48 |  | 2978.2
8.38 |  | 2899.52
8.28 |  | 2821.8
8.18 |  | 2835.31
8.08 |  | 2807.83
7.98 |  | 2843.89
7.88 |  | 2911.11
7.78 |  | 2787.33
7.68 |  | 2776.91
7.58 |  | 2914.42
7.48 |  | 2889.14
7.38 |  | 3094.54
7.28 |  | 3139.73
7.18 |  | 3220.8
7.08 |  | 3397.46
6.98 |  | 3507.32
6.88 |  | 3638.01
6.78 |  | 3832.03
6.68 |  | 4046.79
6.58 |  | 4315.71
6.48 |  | 4473
6.38 |  | 4697.21
6.28 |  | 4758
6.18 |  | 5253.02
6.08 |  | 5399.22
5.98 |  | 5759.68
5.88 |  | 5772.98
5.78 |  | 6077.49
5.68 |  | 6260.77
5.58 |  | 6838.45
5.48 |  | 6988.83
5.38 |  | 6909.96
5.28 |  | 7042.11
5.18 |  | 7325.18
5.08 |  | 7571.75
4.98 |  | 7744.09
4.88 |  | 8112.57
4.78 |  | 8078.33
4.68 |  | 8488.51
4.58 |  | 8499.34
4.48 |  | 8658.25
4.38 |  | 9065.67
4.28 |  | 9283.29
4.18 |  | 9570.93
4.08 |  | 9988.1
3.98 |  | 10326
3.88 |  | 10525.5
3.78 |  | 11039.9
3.68 |  | 11394.2
3.58 |  | 11802.8
3.48 |  | 11706
3.38 |  | 12030.3
3.28 |  | 12065.9
3.18 |  | 12151.8
3.08 |  | 12147.9
2.98 |  | 11801
2.88 |  | 12053.8
2.78 |  | 11809.4
2.68 |  | 11627.2
2.58 |  | 11348.8
2.48 |  | 10796.1
2.38 |  | 10368.3
2.28 |  | 10088.2
2.18 |  | 9477.03
2.08 |  | 8898.86
1.98 |  | 8449.12
1.88 |  | 7494.4
1.78 |  | 6882.09
1.68 |  | 6411.61
1.58 |  | 5620.87
1.48 |  | 5032.87
1.38 |  | 4491.9
1.28 |  | 4046.98
1.18 |  | 3639.29
1.08 |  | 3307.71
0.98 |  | 2893.58
0.88 |  | 2713.78
0.78 |  | 2378.89
0.68 |  | 2078.56
0.58 |  | 1904.61
0.48 |  | 1635.97
0.38 |  | 1482.96
0.28 |  | 1243.63
0.18 |  | 988.19
0.08 |  | 808.376
-0.02 |  | 666.696
-0.12 |  | 476.948
-0.22 |  | 423.068
-0.32 |  | 365.834
-0.42 |  | 291.44
-0.52 |  | 243.931
-0.62 |  | 225.69
-0.72 |  | 193.383
-0.82 |  | 191.887
-0.92 |  | 172.509
-1.02 |  | 113.802
-1.12 |  | 138.226
-1.22 |  | 119.288
-1.32 |  | 112.369
-1.42 |  | 107.335
-1.52 |  | 122.859
-1.62 |  | 116.557
-1.72 |  | 87.5821
-1.82 |  | 73.8137
-1.92 |  | 90.2181
-2.02 |  | 95.5273
-2.12 |  | 92.6372
-2.22 |  | 103.977
-2.32 |  | 72.9484
-2.42 |  | 83.069
-2.52 |  | 84.0039
-2.62 |  | 76.1847
-2.72 |  | 68.3723
-2.82 |  | 60.0844
-2.92 |  | 66.5793
-3.02 |  | 81.4947
-3.12 |  | 71.2192
-3.22 |  | 74.5023
-3.32 |  | 70.7109
-3.42 |  | 71.8062
-3.52 |  | 73.4677
-3.62 |  | 54.978
-3.72 |  | 64.8245
-3.82 |  | 71.1959
-3.92 |  | 75.2109
-4.02 |  | 63.0664
-4.12 |  | 49.6209
-4.22 |  | 65.3913
-4.32 |  | 60.4233
-4.42 |  | 53.2353
-4.52 |  | 62.5157
-4.62 |  | 56.2357
-4.72 |  | 65.0795
-4.82 |  | 60.0378
-4.92 |  | 45.086

## O1s Scan
﻿University of jammu
Axis | Energy | Elements= | 241
E:\IIT Mandi\2026\External User From Outside Of HP\January 2026\XPS_AMRC IIT Mandi_21.January.2026\Manisha Sharma_XPS\MS-40\O1s Scan.VGD
Binding Energy (E)
eV |  | Counts / s
545.08 |  | 42221.6
544.98 |  | 42490.1
544.88 |  | 42334.7
544.78 |  | 42690.5
544.68 |  | 42455.1
544.58 |  | 42671.5
544.48 |  | 41617.3
544.38 |  | 41636.4
544.28 |  | 41261.5
544.18 |  | 41200.8
544.08 |  | 41743.4
543.98 |  | 40937.1
543.88 |  | 41087.5
543.78 |  | 41018.3
543.68 |  | 41396.9
543.58 |  | 41528.2
543.48 |  | 41211.1
543.38 |  | 40748.5
543.28 |  | 40469.5
543.18 |  | 40734.7
543.08 |  | 40780.8
542.98 |  | 40339.1
542.88 |  | 40591.5
542.78 |  | 40750.4
542.68 |  | 40728.3
542.58 |  | 40632.2
542.48 |  | 40030.9
542.38 |  | 39744.8
542.28 |  | 40121.5
542.18 |  | 40447
542.08 |  | 39784.1
541.98 |  | 39574.2
541.88 |  | 39703.5
541.78 |  | 39078.6
541.68 |  | 39578.9
541.58 |  | 39485.3
541.48 |  | 39261.1
541.38 |  | 39279.6
541.28 |  | 38901.8
541.18 |  | 38698.9
541.08 |  | 38446.8
540.98 |  | 38441.9
540.88 |  | 37978
540.78 |  | 38077.9
540.68 |  | 37602.2
540.58 |  | 37233.3
540.48 |  | 37190.5
540.38 |  | 36848.2
540.28 |  | 37118.9
540.18 |  | 36192.9
540.08 |  | 36460.1
539.98 |  | 35953.6
539.88 |  | 35913.9
539.78 |  | 35338.8
539.68 |  | 35608.6
539.58 |  | 35244.6
539.48 |  | 35429.4
539.38 |  | 34798
539.28 |  | 34816.3
539.18 |  | 34076
539.08 |  | 34416
538.98 |  | 33870.9
538.88 |  | 33774.5
538.78 |  | 33607.7
538.68 |  | 32862.9
538.58 |  | 33130.9
538.48 |  | 32891.6
538.38 |  | 32390.4
538.28 |  | 32548.3
538.18 |  | 32474
538.08 |  | 32328.7
537.98 |  | 32334.9
537.88 |  | 32276.4
537.78 |  | 32120.8
537.68 |  | 32017.5
537.58 |  | 31969.2
537.48 |  | 32058.6
537.38 |  | 31921.5
537.28 |  | 31543.6
537.18 |  | 31244.7
537.08 |  | 31169.6
536.98 |  | 31008.9
536.88 |  | 30956.2
536.78 |  | 31041.6
536.68 |  | 31202.7
536.58 |  | 30801.6
536.48 |  | 31006.8
536.38 |  | 30802.6
536.28 |  | 30805.9
536.18 |  | 30841.5
536.08 |  | 30346.1
535.98 |  | 30146
535.88 |  | 30503.8
535.78 |  | 30688.9
535.68 |  | 30587.6
535.58 |  | 30242.9
535.48 |  | 30053.4
535.38 |  | 30867.6
535.28 |  | 30350.3
535.18 |  | 30706.2
535.08 |  | 30302.9
534.98 |  | 30385.5
534.88 |  | 30150.9
534.78 |  | 30213.9
534.68 |  | 30116.2
534.58 |  | 30174.8
534.48 |  | 30500.7
534.38 |  | 30184
534.28 |  | 30972.2
534.18 |  | 30757.2
534.08 |  | 30777
533.98 |  | 31050.8
533.88 |  | 31180.3
533.78 |  | 31608.3
533.68 |  | 31996.5
533.58 |  | 32278.3
533.48 |  | 32201.1
533.38 |  | 32797.7
533.28 |  | 33773.3
533.18 |  | 34171.4
533.08 |  | 34958.2
532.98 |  | 35527.6
532.88 |  | 36620
532.78 |  | 37375.4
532.68 |  | 38859
532.58 |  | 40510.4
532.48 |  | 42849.5
532.38 |  | 45447
532.28 |  | 48579.2
532.18 |  | 51499.7
532.08 |  | 55857.7
531.98 |  | 60666
531.88 |  | 64786.2
531.78 |  | 70009.3
531.68 |  | 75129.5
531.58 |  | 80829.3
531.48 |  | 85891.9
531.38 |  | 90238.2
531.28 |  | 93023.9
531.18 |  | 97363.3
531.08 |  | 99529.9
530.98 |  | 100412
530.88 |  | 101235
530.78 |  | 100695
530.68 |  | 100022
530.58 |  | 98096.2
530.48 |  | 95009.6
530.38 |  | 92414.8
530.28 |  | 88875.6
530.18 |  | 85260.6
530.08 |  | 81781.3
529.98 |  | 79391.7
529.88 |  | 77427.5
529.78 |  | 75809
529.68 |  | 75342.4
529.58 |  | 77572.1
529.48 |  | 80835
529.38 |  | 84774.9
529.28 |  | 91527.3
529.18 |  | 96945.8
529.08 |  | 103545
528.98 |  | 109533
528.88 |  | 114553
528.78 |  | 119609
528.68 |  | 122621
528.58 |  | 125023
528.48 |  | 124759
528.38 |  | 124613
528.28 |  | 121140
528.18 |  | 115466
528.08 |  | 108935
527.98 |  | 100981
527.88 |  | 91457
527.78 |  | 81423.9
527.68 |  | 71777.5
527.58 |  | 62865.2
527.48 |  | 54975.5
527.38 |  | 47894.4
527.28 |  | 42458.6
527.18 |  | 38367.3
527.08 |  | 35344.5
526.98 |  | 33524.7
526.88 |  | 31828.3
526.78 |  | 30553.9
526.68 |  | 29674.3
526.58 |  | 29010.9
526.48 |  | 28589.7
526.38 |  | 28233.8
526.28 |  | 27928.3
526.18 |  | 27661.5
526.08 |  | 27291.5
525.98 |  | 26916.3
525.88 |  | 26977.8
525.78 |  | 26537.3
525.68 |  | 26322.1
525.58 |  | 25747
525.48 |  | 26120.6
525.38 |  | 26006.9
525.28 |  | 25957.3
525.18 |  | 26066.4
525.08 |  | 26074.9
524.98 |  | 26220.6
524.88 |  | 25939.6
524.78 |  | 25776.6
524.68 |  | 25704.8
524.58 |  | 25949.8
524.48 |  | 25894.7
524.38 |  | 25841.7
524.28 |  | 25747.4
524.18 |  | 25524.6
524.08 |  | 25915.3
523.98 |  | 25849.4
523.88 |  | 25736.5
523.78 |  | 25668.7
523.68 |  | 25383.4
523.58 |  | 25373.6
523.48 |  | 25768.9
523.38 |  | 25625.6
523.28 |  | 25518.9
523.18 |  | 25917.5
523.08 |  | 25647
522.98 |  | 25496.9
522.88 |  | 25568.6
522.78 |  | 25491.4
522.68 |  | 25575.8
522.58 |  | 25484.5
522.48 |  | 25511.3
522.38 |  | 25237
522.28 |  | 25322.2
522.18 |  | 25673.4
522.08 |  | 25305.3
521.98 |  | 25252.8
521.88 |  | 25407.5
521.78 |  | 25482.3
521.68 |  | 25657.7
521.58 |  | 25473
521.48 |  | 25540.6
521.38 |  | 25454.8
521.28 |  | 25649.4
521.18 |  | 25723.3
521.08 |  | 25391

## C1s Scan
﻿University of jammu
Axis | Energy | Elements= | 211
E:\IIT Mandi\2026\External User From Outside Of HP\January 2026\XPS_AMRC IIT Mandi_21.January.2026\Manisha Sharma_XPS\MS-40\C1s Scan.VGD
Binding Energy (E)
eV |  | Counts / s
298.08 |  | 32157
297.98 |  | 32416
297.88 |  | 32266.5
297.78 |  | 32539.5
297.68 |  | 32524.3
297.58 |  | 32939.1
297.48 |  | 33001.4
297.38 |  | 32683.7
297.28 |  | 32239.9
297.18 |  | 32336.3
297.08 |  | 32579.7
296.98 |  | 32510
296.88 |  | 32376
296.78 |  | 32180.9
296.68 |  | 32532.2
296.58 |  | 32498.9
296.48 |  | 31980.8
296.38 |  | 32289.2
296.28 |  | 32454.4
296.18 |  | 32664.8
296.08 |  | 32489.4
295.98 |  | 31994.8
295.88 |  | 32157.7
295.78 |  | 32542.7
295.68 |  | 32301.5
295.58 |  | 32053.8
295.48 |  | 32359.9
295.38 |  | 31932.8
295.28 |  | 32207.5
295.18 |  | 32399.8
295.08 |  | 32428.5
294.98 |  | 32400.4
294.88 |  | 31969.2
294.78 |  | 32458.4
294.68 |  | 32050
294.58 |  | 32352.1
294.48 |  | 32205.1
294.38 |  | 31855.7
294.28 |  | 32188.2
294.18 |  | 32044
294.08 |  | 32033.1
293.98 |  | 32264.4
293.88 |  | 32218.9
293.78 |  | 31952.8
293.68 |  | 32343.5
293.58 |  | 32283
293.48 |  | 31986.7
293.38 |  | 32210.4
293.28 |  | 32120.6
293.18 |  | 31910.3
293.08 |  | 32240
292.98 |  | 31757.4
292.88 |  | 31976.8
292.78 |  | 31914
292.68 |  | 31955.8
292.58 |  | 32264.2
292.48 |  | 31922.3
292.38 |  | 31944.3
292.28 |  | 31764.2
292.18 |  | 32058
292.08 |  | 32031.5
291.98 |  | 31848.3
291.88 |  | 31968.8
291.78 |  | 32175.5
291.68 |  | 32829.4
291.58 |  | 32264.4
291.48 |  | 31896.1
291.38 |  | 32266
291.28 |  | 32472.7
291.18 |  | 32593.2
291.08 |  | 32617.8
290.98 |  | 32311.7
290.88 |  | 32704.8
290.78 |  | 32136.3
290.68 |  | 32638.2
290.58 |  | 32462.9
290.48 |  | 32350.1
290.38 |  | 32799.8
290.28 |  | 33122.1
290.18 |  | 32984.6
290.08 |  | 33880.5
289.98 |  | 34760.9
289.88 |  | 34998.7
289.78 |  | 35673.6
289.68 |  | 36200.8
289.58 |  | 36522.6
289.48 |  | 37243.6
289.38 |  | 37495
289.28 |  | 37328.5
289.18 |  | 37616.9
289.08 |  | 37692.3
288.98 |  | 37402
288.88 |  | 37589.4
288.78 |  | 37170.6
288.68 |  | 37129.5
288.58 |  | 36921.6
288.48 |  | 36615.9
288.38 |  | 36138.9
288.28 |  | 35910.5
288.18 |  | 35787.6
288.08 |  | 35525.6
287.98 |  | 35388.9
287.88 |  | 35394.1
287.78 |  | 34885.1
287.68 |  | 34545.8
287.58 |  | 34248
287.48 |  | 34198.6
287.38 |  | 34206.1
287.28 |  | 34202
287.18 |  | 33531.5
287.08 |  | 33751
286.98 |  | 34125
286.88 |  | 34205.1
286.78 |  | 34113.4
286.68 |  | 34941.2
286.58 |  | 35298.1
286.48 |  | 35317
286.38 |  | 35942.3
286.28 |  | 36486.1
286.18 |  | 36647
286.08 |  | 37018.4
285.98 |  | 37385.7
285.88 |  | 38031.1
285.78 |  | 38625.9
285.68 |  | 39530.3
285.58 |  | 40762
285.48 |  | 41681.7
285.38 |  | 43035
285.28 |  | 45336.2
285.18 |  | 47478
285.08 |  | 50054.8
284.98 |  | 52468.8
284.88 |  | 54779.6
284.78 |  | 56186.3
284.68 |  | 58299.3
284.58 |  | 58469.5
284.48 |  | 59120.4
284.38 |  | 59032
284.28 |  | 57892.3
284.18 |  | 55700.2
284.08 |  | 53132.6
283.98 |  | 51123.4
283.88 |  | 48045.4
283.78 |  | 45405
283.68 |  | 42683.2
283.58 |  | 40650.3
283.48 |  | 38666.1
283.38 |  | 37139
283.28 |  | 36176.5
283.18 |  | 35181.9
283.08 |  | 35059.5
282.98 |  | 34052.1
282.88 |  | 34071.7
282.78 |  | 33547.6
282.68 |  | 33442.3
282.58 |  | 33535.1
282.48 |  | 32606.5
282.38 |  | 32922.1
282.28 |  | 32782.5
282.18 |  | 32999.2
282.08 |  | 32518.5
281.98 |  | 32483.4
281.88 |  | 32559.9
281.78 |  | 32860.5
281.68 |  | 32727
281.58 |  | 32239.3
281.48 |  | 32638.4
281.38 |  | 32955.1
281.28 |  | 32319.2
281.18 |  | 32075.5
281.08 |  | 32323.6
280.98 |  | 31908.4
280.88 |  | 32332.2
280.78 |  | 32699.8
280.68 |  | 32512.4
280.58 |  | 32703.4
280.48 |  | 32328.8
280.38 |  | 33155.3
280.28 |  | 32518.4
280.18 |  | 32957.2
280.08 |  | 32750.2
279.98 |  | 32482.3
279.88 |  | 32794.4
279.78 |  | 32721.6
279.68 |  | 33217.6
279.58 |  | 33283
279.48 |  | 33384.7
279.38 |  | 33035.2
279.28 |  | 33765.6
279.18 |  | 33596
279.08 |  | 33575.7
278.98 |  | 33706.3
278.88 |  | 33537.6
278.78 |  | 33714.8
278.68 |  | 33995.6
278.58 |  | 34148.5
278.48 |  | 34337.8
278.38 |  | 34437.4
278.28 |  | 34178.6
278.18 |  | 34375.1
278.08 |  | 34300.2
277.98 |  | 35078.8
277.88 |  | 35064.7
277.78 |  | 35121.5
277.68 |  | 35443.1
277.58 |  | 35513.7
277.48 |  | 35549.7
277.38 |  | 35347.9
277.28 |  | 35234.1
277.18 |  | 35467.2
277.08 |  | 35528.3

## XPS Survey
﻿University of jammu
Axis | Energy | Elements= | 1361
E:\IIT Mandi\2026\External User From Outside Of HP\January 2026\XPS_AMRC IIT Mandi_21.January.2026\Manisha Sharma_XPS\MS-40\XPS Survey.VGD
Binding Energy (E) |  |  |  | Backgnd.
eV |  | Counts / s |  | Counts / s
1350.08 |  | 1241270 |  | 0
1349.08 |  | 1247470 |  | 0
1348.08 |  | 1229470 |  | 0
1347.08 |  | 1226470 |  | 0
1346.08 |  | 1229070 |  | 0
1345.08 |  | 1213330 |  | 0
1344.08 |  | 1219570 |  | 0
1343.08 |  | 1208030 |  | 0
1342.08 |  | 1211700 |  | 0
1341.08 |  | 1210660 |  | 0
1340.08 |  | 1191710 |  | 0
1339.08 |  | 1196370 |  | 0
1338.08 |  | 1201200 |  | 0
1337.08 |  | 1197100 |  | 0
1336.08 |  | 1197400 |  | 0
1335.08 |  | 1189900 |  | 0
1334.08 |  | 1183600 |  | 0
1333.08 |  | 1171960 |  | 0
1332.08 |  | 1167460 |  | 0
1331.08 |  | 1170180 |  | 0
1330.08 |  | 1164320 |  | 0
1329.08 |  | 1161790 |  | 0
1328.08 |  | 1163560 |  | 0
1327.08 |  | 1162410 |  | 0
1326.08 |  | 1153820 |  | 0
1325.08 |  | 1151680 |  | 0
1324.08 |  | 1148510 |  | 0
1323.08 |  | 1143270 |  | 0
1322.08 |  | 1145120 |  | 0
1321.08 |  | 1128030 |  | 0
1320.08 |  | 1135750 |  | 0
1319.08 |  | 1127150 |  | 0
1318.08 |  | 1124590 |  | 0
1317.08 |  | 1132920 |  | 0
1316.08 |  | 1128970 |  | 0
1315.08 |  | 1127010 |  | 0
1314.08 |  | 1111840 |  | 0
1313.08 |  | 1117710 |  | 0
1312.08 |  | 1122430 |  | 0
1311.08 |  | 1119070 |  | 0
1310.08 |  | 1103850 |  | 0
1309.08 |  | 1105300 |  | 0
1308.08 |  | 1101320 |  | 0
1307.08 |  | 1104260 |  | 0
1306.08 |  | 1096670 |  | 0
1305.08 |  | 1097650 |  | 0
1304.08 |  | 1102650 |  | 0
1303.08 |  | 1095570 |  | 0
1302.08 |  | 1094230 |  | 0
1301.08 |  | 1091710 |  | 0
1300.08 |  | 1093070 |  | 0
1299.08 |  | 1082500 |  | 0
1298.08 |  | 1085180 |  | 0
1297.08 |  | 1083880 |  | 0
1296.08 |  | 1085970 |  | 0
1295.08 |  | 1082510 |  | 0
1294.08 |  | 1086460 |  | 0
1293.08 |  | 1073800 |  | 0
1292.08 |  | 1075750 |  | 0
1291.08 |  | 1072230 |  | 0
1290.08 |  | 1077240 |  | 0
1289.08 |  | 1081590 |  | 0
1288.08 |  | 1068730 |  | 0
1287.08 |  | 1085100 |  | 0
1286.08 |  | 1076170 |  | 0
1285.08 |  | 1070970 |  | 0
1284.08 |  | 1076170 |  | 0
1283.08 |  | 1071840 |  | 0
1282.08 |  | 1080930 |  | 0
1281.08 |  | 1078680 |  | 0
1280.08 |  | 1076140 |  | 0
1279.08 |  | 1072110 |  | 0
1278.08 |  | 1079080 |  | 0
1277.08 |  | 1074680 |  | 0
1276.08 |  | 1079330 |  | 0
1275.08 |  | 1073930 |  | 0
1274.08 |  | 1075910 |  | 0
1273.08 |  | 1080020 |  | 0
1272.08 |  | 1079450 |  | 0
1271.08 |  | 1076040 |  | 0
1270.08 |  | 1080840 |  | 0
1269.08 |  | 1085740 |  | 0
1268.08 |  | 1078100 |  | 0
1267.08 |  | 1078890 |  | 0
1266.08 |  | 1081630 |  | 0
1265.08 |  | 1077210 |  | 0
1264.08 |  | 1086740 |  | 0
1263.08 |  | 1083940 |  | 0
1262.08 |  | 1085990 |  | 0
1261.08 |  | 1091090 |  | 0
1260.08 |  | 1083810 |  | 0
1259.08 |  | 1086570 |  | 0
1258.08 |  | 1088530 |  | 0
1257.08 |  | 1083070 |  | 0
1256.08 |  | 1081530 |  | 0
1255.08 |  | 1084130 |  | 0
1254.08 |  | 1085990 |  | 0
1253.08 |  | 1088980 |  | 0
1252.08 |  | 1090510 |  | 0
1251.08 |  | 1092040 |  | 0
1250.08 |  | 1088450 |  | 0
1249.08 |  | 1090540 |  | 0
1248.08 |  | 1090430 |  | 0
1247.08 |  | 1095700 |  | 0
1246.08 |  | 1089960 |  | 0
1245.08 |  | 1088530 |  | 0
1244.08 |  | 1100730 |  | 0
1243.08 |  | 1100770 |  | 0
1242.08 |  | 1096950 |  | 0
1241.08 |  | 1098160 |  | 0
1240.08 |  | 1107570 |  | 0
1239.08 |  | 1104130 |  | 0
1238.08 |  | 1102680 |  | 0
1237.08 |  | 1107750 |  | 0
1236.08 |  | 1106240 |  | 0
1235.08 |  | 1104670 |  | 0
1234.08 |  | 1115160 |  | 0
1233.08 |  | 1113070 |  | 0
1232.08 |  | 1107590 |  | 0
1231.08 |  | 1115170 |  | 0
1230.08 |  | 1115710 |  | 0
1229.08 |  | 1116950 |  | 0
1228.08 |  | 1119500 |  | 0
1227.08 |  | 1114560 |  | 0
1226.08 |  | 1124740 |  | 0
1225.08 |  | 1123120 |  | 0
1224.08 |  | 1116320 |  | 0
1223.08 |  | 1121130 |  | 0
1222.08 |  | 1120220 |  | 0
1221.08 |  | 1123470 |  | 0
1220.08 |  | 1117700 |  | 0
1219.08 |  | 1116410 |  | 0
1218.08 |  | 1119900 |  | 0
1217.08 |  | 1117990 |  | 0
1216.08 |  | 1113110 |  | 0
1215.08 |  | 1114010 |  | 0
1214.08 |  | 1110390 |  | 0
1213.08 |  | 1112060 |  | 0
1212.08 |  | 1122010 |  | 0
1211.08 |  | 1130740 |  | 0
1210.08 |  | 1135600 |  | 0
1209.08 |  | 1141580 |  | 0
1208.08 |  | 1142970 |  | 0
1207.08 |  | 1138190 |  | 0
1206.08 |  | 1136490 |  | 0
1205.08 |  | 1131770 |  | 0
1204.08 |  | 1133790 |  | 0
1203.08 |  | 1112310 |  | 0
1202.08 |  | 1108840 |  | 0
1201.08 |  | 1104000 |  | 0
1200.08 |  | 1104340 |  | 0
1199.08 |  | 1103690 |  | 0
1198.08 |  | 1095490 |  | 0
1197.08 |  | 1099320 |  | 0
1196.08 |  | 1100990 |  | 0
1195.08 |  | 1101940 |  | 0
1194.08 |  | 1103420 |  | 0
1193.08 |  | 1102160 |  | 0
1192.08 |  | 1098530 |  | 0
1191.08 |  | 1101180 |  | 0
1190.08 |  | 1104230 |  | 0
1189.08 |  | 1100620 |  | 0
1188.08 |  | 1101660 |  | 0
1187.08 |  | 1106580 |  | 0
1186.08 |  | 1107940 |  | 0
1185.08 |  | 1112130 |  | 0
1184.08 |  | 1119580 |  | 0
1183.08 |  | 1109280 |  | 0
1182.08 |  | 1116600 |  | 0
1181.08 |  | 1117380 |  | 0
1180.08 |  | 1119390 |  | 0
1179.08 |  | 1113400 |  | 0
1178.08 |  | 1119990 |  | 0
1177.08 |  | 1124910 |  | 0
1176.08 |  | 1121310 |  | 0
1175.08 |  | 1126640 |  | 0
1174.08 |  | 1131220 |  | 0
1173.08 |  | 1126990 |  | 0
1172.08 |  | 1130510 |  | 0
1171.08 |  | 1128630 |  | 0
1170.08 |  | 1127870 |  | 0
1169.08 |  | 1137270 |  | 0
1168.08 |  | 1135240 |  | 0
1167.08 |  | 1138540 |  | 0
1166.08 |  | 1141530 |  | 0
1165.08 |  | 1138940 |  | 0
1164.08 |  | 1141750 |  | 0
1163.08 |  | 1148970 |  | 0
1162.08 |  | 1151390 |  | 0
1161.08 |  | 1153120 |  | 0
1160.08 |  | 1148620 |  | 0
1159.08 |  | 1151650 |  | 0
1158.08 |  | 1153750 |  | 0
1157.08 |  | 1157310 |  | 0
1156.08 |  | 1165200 |  | 0
1155.08 |  | 1162070 |  | 0
1154.08 |  | 1164250 |  | 0
1153.08 |  | 1162200 |  | 0
1152.08 |  | 1162200 |  | 0
1151.08 |  | 1159460 |  | 0
1150.08 |  | 1161870 |  | 0
1149.08 |  | 1161880 |  | 0
1148.08 |  | 1157500 |  | 0
1147.08 |  | 1164050 |  | 0
1146.08 |  | 1164780 |  | 0
1145.08 |  | 1162240 |  | 0
1144.08 |  | 1169960 |  | 0
1143.08 |  | 1166980 |  | 0
1142.08 |  | 1164870 |  | 0
1141.08 |  | 1175800 |  | 0
1140.08 |  | 1181900 |  | 0
1139.08 |  | 1180560 |  | 0
1138.08 |  | 1181770 |  | 0
1137.08 |  | 1182460 |  | 0
1136.08 |  | 1187940 |  | 0
1135.08 |  | 1186310 |  | 0
1134.08 |  | 1192930 |  | 0
1133.08 |  | 1205110 |  | 0
1132.08 |  | 1214440 |  | 0
1131.08 |  | 1225830 |  | 0
1130.08 |  | 1255740 |  | 0
1129.08 |  | 1271710 |  | 0
1128.08 |  | 1289940 |  | 0
1127.08 |  | 1281230 |  | 0
1126.08 |  | 1284500 |  | 0
1125.08 |  | 1267110 |  | 0
1124.08 |  | 1263100 |  | 0
1123.08 |  | 1232530 |  | 0
1122.08 |  | 1209060 |  | 0
1121.08 |  | 1186320 |  | 0
1120.08 |  | 1181720 |  | 0
1119.08 |  | 1175450 |  | 0
1118.08 |  | 1165020 |  | 0
1117.08 |  | 1164340 |  | 0
1116.08 |  | 1164370 |  | 0
1115.08 |  | 1163570 |  | 0
1114.08 |  | 1160260 |  | 0
1113.08 |  | 1162660 |  | 0
1112.08 |  | 1164110 |  | 0
1111.08 |  | 1165510 |  | 0
1110.08 |  | 1164320 |  | 0
1109.08 |  | 1168800 |  | 0
1108.08 |  | 1168730 |  | 0
1107.08 |  | 1169350 |  | 0
1106.08 |  | 1170430 |  | 0
1105.08 |  | 1175580 |  | 0
1104.08 |  | 1176400 |  | 0
1103.08 |  | 1185490 |  | 0
1102.08 |  | 1184640 |  | 0
1101.08 |  | 1186910 |  | 0
1100.08 |  | 1191520 |  | 0
1099.08 |  | 1191250 |  | 0
1098.08 |  | 1198690 |  | 0
1097.08 |  | 1205200 |  | 0
1096.08 |  | 1207740 |  | 0
1095.08 |  | 1196910 |  | 0
1094.08 |  | 1190990 |  | 0
1093.08 |  | 1193370 |  | 0
1092.08 |  | 1188040 |  | 0
1091.08 |  | 1183590 |  | 0
1090.08 |  | 1174820 |  | 0
1089.08 |  | 1178900 |  | 0
1088.08 |  | 1178980 |  | 0
1087.08 |  | 1182320 |  | 0
1086.08 |  | 1182600 |  | 0
1085.08 |  | 1180260 |  | 0
1084.08 |  | 1185120 |  | 0
1083.08 |  | 1180970 |  | 0
1082.08 |  | 1187040 |  | 0
1081.08 |  | 1197860 |  | 0
1080.08 |  | 1189880 |  | 0
1079.08 |  | 1190280 |  | 0
1078.08 |  | 1188930 |  | 0
1077.08 |  | 1191910 |  | 0
1076.08 |  | 1197850 |  | 0
1075.08 |  | 1198980 |  | 0
1074.08 |  | 1203430 |  | 0
1073.08 |  | 1207170 |  | 0
1072.08 |  | 1198400 |  | 0
1071.08 |  | 1203070 |  | 0
1070.08 |  | 1211860 |  | 0
1069.08 |  | 1201260 |  | 0
1068.08 |  | 1212710 |  | 0
1067.08 |  | 1207540 |  | 0
1066.08 |  | 1208550 |  | 0
1065.08 |  | 1204740 |  | 0
1064.08 |  | 1214550 |  | 0
1063.08 |  | 1212550 |  | 0
1062.08 |  | 1213810 |  | 0
1061.08 |  | 1212000 |  | 0
1060.08 |  | 1219570 |  | 0
1059.08 |  | 1225910 |  | 0
1058.08 |  | 1216760 |  | 0
1057.08 |  | 1221180 |  | 0
1056.08 |  | 1224700 |  | 0
1055.08 |  | 1224030 |  | 0
1054.08 |  | 1231210 |  | 0
1053.08 |  | 1238820 |  | 0
1052.08 |  | 1231560 |  | 0
1051.08 |  | 1236360 |  | 0
1050.08 |  | 1241960 |  | 0
1049.08 |  | 1240700 |  | 0
1048.08 |  | 1244140 |  | 0
1047.08 |  | 1249380 |  | 0
1046.08 |  | 1244030 |  | 0
1045.08 |  | 1248020 |  | 0
1044.08 |  | 1255760 |  | 0
1043.08 |  | 1250260 |  | 0
1042.08 |  | 1257550 |  | 0
1041.08 |  | 1260960 |  | 0
1040.08 |  | 1264140 |  | 0
1039.08 |  | 1256700 |  | 0
1038.08 |  | 1263040 |  | 0
1037.08 |  | 1262750 |  | 0
1036.08 |  | 1266870 |  | 0
1035.08 |  | 1272440 |  | 0
1034.08 |  | 1275210 |  | 0
1033.08 |  | 1276650 |  | 0
1032.08 |  | 1280580 |  | 0
1031.08 |  | 1277390 |  | 0
1030.08 |  | 1273180 |  | 0
1029.08 |  | 1278720 |  | 0
1028.08 |  | 1275300 |  | 0
1027.08 |  | 1273320 |  | 0
1026.08 |  | 1271160 |  | 0
1025.08 |  | 1273680 |  | 0
1024.08 |  | 1274790 |  | 0
1023.08 |  | 1278510 |  | 0
1022.08 |  | 1286890 |  | 0
1021.08 |  | 1287590 |  | 0
1020.08 |  | 1291850 |  | 0
1019.08 |  | 1287230 |  | 0
1018.08 |  | 1287160 |  | 0
1017.08 |  | 1283490 |  | 0
1016.08 |  | 1285140 |  | 0
1015.08 |  | 1286080 |  | 0
1014.08 |  | 1284760 |  | 0
1013.08 |  | 1290920 |  | 0
1012.08 |  | 1279970 |  | 0
1011.08 |  | 1291290 |  | 0
1010.08 |  | 1290790 |  | 0
1009.08 |  | 1290760 |  | 0
1008.08 |  | 1304310 |  | 0
1007.08 |  | 1303300 |  | 0
1006.08 |  | 1303690 |  | 0
1005.08 |  | 1299010 |  | 0
1004.08 |  | 1305710 |  | 0
1003.08 |  | 1307050 |  | 0
1002.08 |  | 1313650 |  | 0
1001.08 |  | 1317540 |  | 0
1000.08 |  | 1319390 |  | 0
999.08 |  | 1321440 |  | 0
998.08 |  | 1333560 |  | 0
997.08 |  | 1323450 |  | 0
996.08 |  | 1334980 |  | 0
995.08 |  | 1332430 |  | 0
994.08 |  | 1337670 |  | 0
993.08 |  | 1337150 |  | 0
992.08 |  | 1338930 |  | 0
991.08 |  | 1338200 |  | 0
990.08 |  | 1329150 |  | 0
989.08 |  | 1327400 |  | 0
988.08 |  | 1326280 |  | 0
987.08 |  | 1327550 |  | 0
986.08 |  | 1326120 |  | 0
985.08 |  | 1325800 |  | 0
984.08 |  | 1331570 |  | 0
983.08 |  | 1336850 |  | 0
982.08 |  | 1339740 |  | 0
981.08 |  | 1338990 |  | 0
980.08 |  | 1339740 |  | 0
979.08 |  | 1356730 |  | 0
978.08 |  | 1352940 |  | 0
977.08 |  | 1365430 |  | 0
976.08 |  | 1387230 |  | 0
975.08 |  | 1391000 |  | 0
974.08 |  | 1406200 |  | 0
973.08 |  | 1413640 |  | 0
972.08 |  | 1408290 |  | 0
971.08 |  | 1373740 |  | 0
970.08 |  | 1344690 |  | 0
969.08 |  | 1332800 |  | 0
968.08 |  | 1322840 |  | 0
967.08 |  | 1311340 |  | 0
966.08 |  | 1311750 |  | 0
965.08 |  | 1308340 |  | 0
964.08 |  | 1304030 |  | 0
963.08 |  | 1320430 |  | 0
962.08 |  | 1337530 |  | 0
961.08 |  | 1322600 |  | 0
960.08 |  | 1289150 |  | 0
959.08 |  | 1269650 |  | 0
958.08 |  | 1266480 |  | 0
957.08 |  | 1262660 |  | 0
956.08 |  | 1278890 |  | 0
955.08 |  | 1308660 |  | 0
954.08 |  | 1364550 |  | 0
953.08 |  | 1427090 |  | 0
952.08 |  | 1422630 |  | 0
951.08 |  | 1313860 |  | 0
950.08 |  | 1229460 |  | 0
949.08 |  | 1206000 |  | 0
948.08 |  | 1195080 |  | 0
947.08 |  | 1191940 |  | 0
946.08 |  | 1183960 |  | 1183960
945.08 |  | 1201980 |  | 1183860
944.08 |  | 1225750 |  | 1182330
943.08 |  | 1241760 |  | 1178850
942.08 |  | 1238490 |  | 1173870
941.08 |  | 1232060 |  | 1168790
940.08 |  | 1216100 |  | 1163830
939.08 |  | 1175830 |  | 1159760
938.08 |  | 1159460 |  | 1158510
937.08 |  | 1158440 |  | 1158440
936.08 |  | 1194210 |  | 1158200
935.08 |  | 1263570 |  | 1156020
934.08 |  | 1388330 |  | 1150000
933.08 |  | 1567290 |  | 1137030
932.08 |  | 1528800 |  | 1113880
931.08 |  | 1263390 |  | 1091660
930.08 |  | 1122470 |  | 1082460
929.08 |  | 1095850 |  | 1080320
928.08 |  | 1085400 |  | 1079490
927.08 |  | 1079200 |  | 1079180
926.08 |  | 1079170 |  | 1079170
925.08 |  | 1082830 |  | 0
924.08 |  | 1084900 |  | 0
923.08 |  | 1081120 |  | 0
922.08 |  | 1082520 |  | 0
921.08 |  | 1085940 |  | 0
920.08 |  | 1095310 |  | 0
919.08 |  | 1095470 |  | 0
918.08 |  | 1098600 |  | 0
917.08 |  | 1092450 |  | 0
916.08 |  | 1099480 |  | 0
915.08 |  | 1106100 |  | 0
914.08 |  | 1110710 |  | 0
913.08 |  | 1116450 |  | 0
912.08 |  | 1114660 |  | 0
911.08 |  | 1125050 |  | 0
910.08 |  | 1121630 |  | 0
909.08 |  | 1121350 |  | 0
908.08 |  | 1127550 |  | 0
907.08 |  | 1132090 |  | 0
906.08 |  | 1142050 |  | 0
905.08 |  | 1138090 |  | 0
904.08 |  | 1137820 |  | 0
903.08 |  | 1143780 |  | 0
902.08 |  | 1150920 |  | 0
901.08 |  | 1156300 |  | 0
900.08 |  | 1158510 |  | 0
899.08 |  | 1155670 |  | 0
898.08 |  | 1165810 |  | 0
897.08 |  | 1164610 |  | 0
896.08 |  | 1173250 |  | 0
895.08 |  | 1185470 |  | 0
894.08 |  | 1181640 |  | 0
893.08 |  | 1183880 |  | 0
892.08 |  | 1189660 |  | 0
891.08 |  | 1196300 |  | 0
890.08 |  | 1198000 |  | 0
889.08 |  | 1202680 |  | 0
888.08 |  | 1200910 |  | 0
887.08 |  | 1204750 |  | 0
886.08 |  | 1210690 |  | 0
885.08 |  | 1218810 |  | 0
884.08 |  | 1223790 |  | 0
883.08 |  | 1230580 |  | 0
882.08 |  | 1231540 |  | 0
881.08 |  | 1226760 |  | 0
880.08 |  | 1233210 |  | 0
879.08 |  | 1233680 |  | 0
878.08 |  | 1238760 |  | 0
877.08 |  | 1236950 |  | 0
876.08 |  | 1237250 |  | 0
875.08 |  | 1234730 |  | 0
874.08 |  | 1245970 |  | 0
873.08 |  | 1251900 |  | 0
872.08 |  | 1258100 |  | 0
871.08 |  | 1271750 |  | 0
870.08 |  | 1281030 |  | 0
869.08 |  | 1297760 |  | 0
868.08 |  | 1327280 |  | 0
867.08 |  | 1342710 |  | 0
866.08 |  | 1348730 |  | 0
865.08 |  | 1367350 |  | 0
864.08 |  | 1380590 |  | 0
863.08 |  | 1368300 |  | 0
862.08 |  | 1345180 |  | 0
861.08 |  | 1314580 |  | 0
860.08 |  | 1278900 |  | 0
859.08 |  | 1244400 |  | 0
858.08 |  | 1220870 |  | 0
857.08 |  | 1254160 |  | 0
856.08 |  | 1374470 |  | 0
855.08 |  | 1553130 |  | 0
854.08 |  | 1574820 |  | 0
853.08 |  | 1490550 |  | 0
852.08 |  | 1490070 |  | 0
851.08 |  | 1553090 |  | 0
850.08 |  | 1565330 |  | 0
849.08 |  | 1359170 |  | 0
848.08 |  | 1112590 |  | 0
847.08 |  | 1008670 |  | 0
846.08 |  | 959419 |  | 0
845.08 |  | 906564 |  | 0
844.08 |  | 857903 |  | 0
843.08 |  | 824074 |  | 0
842.08 |  | 797398 |  | 0
841.08 |  | 807976 |  | 807976
840.08 |  | 906863 |  | 807219
839.08 |  | 1163090 |  | 801305
838.08 |  | 1445750 |  | 782029
837.08 |  | 1456080 |  | 747452
836.08 |  | 1320250 |  | 710685
835.08 |  | 1339430 |  | 679044
834.08 |  | 1426390 |  | 644925
833.08 |  | 1380730 |  | 604798
832.08 |  | 1034030 |  | 565125
831.08 |  | 701393 |  | 541189
830.08 |  | 591299 |  | 533004
829.08 |  | 560722 |  | 530021
828.08 |  | 547597 |  | 528448
827.08 |  | 538915 |  | 527467
826.08 |  | 536564 |  | 526882
825.08 |  | 528855 |  | 526388
824.08 |  | 527422 |  | 526262
823.08 |  | 526203 |  | 526203
822.08 |  | 528092 |  | 0
821.08 |  | 525597 |  | 0
820.08 |  | 526116 |  | 0
819.08 |  | 527446 |  | 0
818.08 |  | 525938 |  | 0
817.08 |  | 524754 |  | 0
816.08 |  | 529582 |  | 0
815.08 |  | 530292 |  | 0
814.08 |  | 524717 |  | 0
813.08 |  | 533063 |  | 0
812.08 |  | 528981 |  | 0
811.08 |  | 530422 |  | 0
810.08 |  | 532763 |  | 0
809.08 |  | 534650 |  | 0
808.08 |  | 539776 |  | 0
807.08 |  | 539763 |  | 0
806.08 |  | 534760 |  | 0
805.08 |  | 538249 |  | 0
804.08 |  | 534894 |  | 0
803.08 |  | 541334 |  | 0
802.08 |  | 541645 |  | 0
801.08 |  | 540793 |  | 0
800.08 |  | 544058 |  | 0
799.08 |  | 544404 |  | 0
798.08 |  | 543996 |  | 0
797.08 |  | 545395 |  | 0
796.08 |  | 545106 |  | 0
795.08 |  | 550620 |  | 0
794.08 |  | 557156 |  | 0
793.08 |  | 554973 |  | 0
792.08 |  | 556260 |  | 0
791.08 |  | 560556 |  | 0
790.08 |  | 555973 |  | 0
789.08 |  | 557173 |  | 0
788.08 |  | 555882 |  | 0
787.08 |  | 549720 |  | 0
786.08 |  | 551801 |  | 0
785.08 |  | 550162 |  | 0
784.08 |  | 552046 |  | 0
783.08 |  | 552601 |  | 0
782.08 |  | 555874 |  | 0
781.08 |  | 556187 |  | 0
780.08 |  | 564109 |  | 0
779.08 |  | 567587 |  | 0
778.08 |  | 577123 |  | 0
777.08 |  | 583761 |  | 0
776.08 |  | 583326 |  | 0
775.08 |  | 588067 |  | 0
774.08 |  | 585004 |  | 0
773.08 |  | 583916 |  | 0
772.08 |  | 574244 |  | 0
771.08 |  | 569592 |  | 0
770.08 |  | 558535 |  | 0
769.08 |  | 553372 |  | 0
768.08 |  | 549477 |  | 0
767.08 |  | 550137 |  | 0
766.08 |  | 549489 |  | 0
765.08 |  | 551085 |  | 0
764.08 |  | 559617 |  | 0
763.08 |  | 567244 |  | 0
762.08 |  | 573986 |  | 0
761.08 |  | 586375 |  | 0
760.08 |  | 589305 |  | 0
759.08 |  | 585621 |  | 0
758.08 |  | 579580 |  | 0
757.08 |  | 568227 |  | 0
756.08 |  | 555367 |  | 0
755.08 |  | 546680 |  | 0
754.08 |  | 538940 |  | 0
753.08 |  | 528401 |  | 0
752.08 |  | 531636 |  | 0
751.08 |  | 524462 |  | 0
750.08 |  | 525154 |  | 0
749.08 |  | 526315 |  | 0
748.08 |  | 525295 |  | 0
747.08 |  | 529296 |  | 0
746.08 |  | 526315 |  | 0
745.08 |  | 532247 |  | 0
744.08 |  | 532936 |  | 0
743.08 |  | 530057 |  | 0
742.08 |  | 523948 |  | 0
741.08 |  | 521605 |  | 0
740.08 |  | 526052 |  | 0
739.08 |  | 526129 |  | 0
738.08 |  | 520233 |  | 0
737.08 |  | 520422 |  | 0
736.08 |  | 523394 |  | 0
735.08 |  | 523660 |  | 0
734.08 |  | 521235 |  | 0
733.08 |  | 521865 |  | 0
732.08 |  | 525753 |  | 0
731.08 |  | 522992 |  | 0
730.08 |  | 522455 |  | 0
729.08 |  | 523132 |  | 0
728.08 |  | 526321 |  | 0
727.08 |  | 528573 |  | 0
726.08 |  | 531712 |  | 0
725.08 |  | 530955 |  | 0
724.08 |  | 538092 |  | 0
723.08 |  | 536253 |  | 0
722.08 |  | 543250 |  | 0
721.08 |  | 546412 |  | 0
720.08 |  | 545259 |  | 0
719.08 |  | 545378 |  | 0
718.08 |  | 538657 |  | 0
717.08 |  | 543071 |  | 0
716.08 |  | 533175 |  | 0
715.08 |  | 533824 |  | 0
714.08 |  | 530698 |  | 0
713.08 |  | 526776 |  | 0
712.08 |  | 524708 |  | 0
711.08 |  | 521673 |  | 0
710.08 |  | 511320 |  | 0
709.08 |  | 493656 |  | 0
708.08 |  | 491752 |  | 0
707.08 |  | 493400 |  | 0
706.08 |  | 491019 |  | 0
705.08 |  | 485780 |  | 0
704.08 |  | 486254 |  | 0
703.08 |  | 488444 |  | 0
702.08 |  | 485291 |  | 0
701.08 |  | 484791 |  | 0
700.08 |  | 489836 |  | 0
699.08 |  | 485194 |  | 0
698.08 |  | 484419 |  | 0
697.08 |  | 481041 |  | 0
696.08 |  | 477228 |  | 0
695.08 |  | 478022 |  | 0
694.08 |  | 479188 |  | 0
693.08 |  | 481564 |  | 0
692.08 |  | 480093 |  | 0
691.08 |  | 478052 |  | 0
690.08 |  | 475272 |  | 0
689.08 |  | 475573 |  | 0
688.08 |  | 473841 |  | 0
687.08 |  | 471169 |  | 0
686.08 |  | 469674 |  | 0
685.08 |  | 469022 |  | 0
684.08 |  | 468409 |  | 0
683.08 |  | 469488 |  | 0
682.08 |  | 469457 |  | 0
681.08 |  | 471603 |  | 0
680.08 |  | 472238 |  | 0
679.08 |  | 470913 |  | 0
678.08 |  | 471043 |  | 0
677.08 |  | 477004 |  | 0
676.08 |  | 473961 |  | 0
675.08 |  | 476059 |  | 0
674.08 |  | 480242 |  | 0
673.08 |  | 476597 |  | 0
672.08 |  | 479668 |  | 0
671.08 |  | 480068 |  | 0
670.08 |  | 479610 |  | 0
669.08 |  | 475514 |  | 0
668.08 |  | 476897 |  | 0
667.08 |  | 477491 |  | 0
666.08 |  | 479729 |  | 0
665.08 |  | 478984 |  | 0
664.08 |  | 478354 |  | 0
663.08 |  | 481505 |  | 0
662.08 |  | 488049 |  | 0
661.08 |  | 488316 |  | 0
660.08 |  | 491494 |  | 0
659.08 |  | 494933 |  | 0
658.08 |  | 491634 |  | 0
657.08 |  | 494853 |  | 0
656.08 |  | 492567 |  | 0
655.08 |  | 498989 |  | 0
654.08 |  | 498851 |  | 0
653.08 |  | 502861 |  | 0
652.08 |  | 513005 |  | 0
651.08 |  | 522567 |  | 0
650.08 |  | 530709 |  | 0
649.08 |  | 536350 |  | 0
648.08 |  | 528995 |  | 0
647.08 |  | 516419 |  | 0
646.08 |  | 500629 |  | 0
645.08 |  | 496981 |  | 0
644.08 |  | 486121 |  | 0
643.08 |  | 489508 |  | 0
642.08 |  | 490189 |  | 0
641.08 |  | 486604 |  | 0
640.08 |  | 484622 |  | 0
639.08 |  | 473398 |  | 0
638.08 |  | 458220 |  | 0
637.08 |  | 451217 |  | 0
636.08 |  | 441771 |  | 0
635.08 |  | 439568 |  | 0
634.08 |  | 436156 |  | 0
633.08 |  | 435104 |  | 0
632.08 |  | 435068 |  | 0
631.08 |  | 432876 |  | 0
630.08 |  | 428717 |  | 0
629.08 |  | 432617 |  | 0
628.08 |  | 429632 |  | 0
627.08 |  | 428389 |  | 0
626.08 |  | 418622 |  | 0
625.08 |  | 410114 |  | 0
624.08 |  | 411939 |  | 0
623.08 |  | 412763 |  | 0
622.08 |  | 410170 |  | 0
621.08 |  | 412834 |  | 0
620.08 |  | 407566 |  | 0
619.08 |  | 403366 |  | 0
618.08 |  | 404699 |  | 0
617.08 |  | 400849 |  | 0
616.08 |  | 403479 |  | 0
615.08 |  | 403722 |  | 0
614.08 |  | 402345 |  | 0
613.08 |  | 403485 |  | 0
612.08 |  | 403288 |  | 0
611.08 |  | 406473 |  | 0
610.08 |  | 406820 |  | 0
609.08 |  | 407765 |  | 0
608.08 |  | 410745 |  | 0
607.08 |  | 407684 |  | 0
606.08 |  | 413211 |  | 0
605.08 |  | 413521 |  | 0
604.08 |  | 412966 |  | 0
603.08 |  | 414298 |  | 0
602.08 |  | 415329 |  | 0
601.08 |  | 417983 |  | 0
600.08 |  | 414574 |  | 0
599.08 |  | 417889 |  | 0
598.08 |  | 420825 |  | 0
597.08 |  | 418215 |  | 0
596.08 |  | 417756 |  | 0
595.08 |  | 416310 |  | 0
594.08 |  | 417246 |  | 0
593.08 |  | 419883 |  | 0
592.08 |  | 419979 |  | 0
591.08 |  | 418428 |  | 0
590.08 |  | 422856 |  | 0
589.08 |  | 421456 |  | 0
588.08 |  | 419702 |  | 0
587.08 |  | 421727 |  | 0
586.08 |  | 422542 |  | 0
585.08 |  | 426618 |  | 0
584.08 |  | 428403 |  | 0
583.08 |  | 427480 |  | 0
582.08 |  | 435382 |  | 0
581.08 |  | 434943 |  | 0
580.08 |  | 441168 |  | 0
579.08 |  | 446523 |  | 0
578.08 |  | 454401 |  | 0
577.08 |  | 462461 |  | 0
576.08 |  | 468458 |  | 0
575.08 |  | 485775 |  | 0
574.08 |  | 491470 |  | 0
573.08 |  | 503574 |  | 0
572.08 |  | 515503 |  | 0
571.08 |  | 529673 |  | 0
570.08 |  | 543513 |  | 0
569.08 |  | 555755 |  | 0
568.08 |  | 540402 |  | 0
567.08 |  | 481207 |  | 0
566.08 |  | 442797 |  | 0
565.08 |  | 411830 |  | 0
564.08 |  | 393152 |  | 0
563.08 |  | 381149 |  | 0
562.08 |  | 378605 |  | 0
561.08 |  | 380255 |  | 0
560.08 |  | 371023 |  | 0
559.08 |  | 365750 |  | 0
558.08 |  | 357269 |  | 0
557.08 |  | 354372 |  | 0
556.08 |  | 350500 |  | 0
555.08 |  | 348101 |  | 0
554.08 |  | 347264 |  | 0
553.08 |  | 345924 |  | 0
552.08 |  | 344969 |  | 0
551.08 |  | 346256 |  | 0
550.08 |  | 346291 |  | 0
549.08 |  | 347303 |  | 0
548.08 |  | 339327 |  | 0
547.08 |  | 323106 |  | 0
546.08 |  | 307694 |  | 0
545.08 |  | 296911 |  | 0
544.08 |  | 291896 |  | 0
543.08 |  | 284989 |  | 0
542.08 |  | 277649 |  | 0
541.08 |  | 270714 |  | 0
540.08 |  | 253465 |  | 0
539.08 |  | 242649 |  | 0
538.08 |  | 234640 |  | 0
537.08 |  | 227722 |  | 0
536.08 |  | 225197 |  | 225197
535.08 |  | 229943 |  | 225148
534.08 |  | 246939 |  | 225007
533.08 |  | 320839 |  | 224539
532.08 |  | 491713 |  | 222663
531.08 |  | 617849 |  | 217522
530.08 |  | 621321 |  | 209906
529.08 |  | 699039 |  | 202090
528.08 |  | 534319 |  | 192669
527.08 |  | 270146 |  | 186198
526.08 |  | 201653 |  | 184608
525.08 |  | 191587 |  | 184285
524.08 |  | 187730 |  | 184146
523.08 |  | 184079 |  | 184079
522.08 |  | 184199 |  | 0
521.08 |  | 181926 |  | 0
520.08 |  | 183342 |  | 0
519.08 |  | 181712 |  | 0
518.08 |  | 180903 |  | 0
517.08 |  | 180215 |  | 0
516.08 |  | 179522 |  | 0
515.08 |  | 178844 |  | 0
514.08 |  | 182471 |  | 0
513.08 |  | 182307 |  | 0
512.08 |  | 180579 |  | 0
511.08 |  | 179521 |  | 0
510.08 |  | 183235 |  | 0
509.08 |  | 182338 |  | 0
508.08 |  | 182445 |  | 0
507.08 |  | 182228 |  | 0
506.08 |  | 183425 |  | 0
505.08 |  | 184453 |  | 0
504.08 |  | 182743 |  | 0
503.08 |  | 183702 |  | 0
502.08 |  | 183630 |  | 0
501.08 |  | 183895 |  | 0
500.08 |  | 186300 |  | 0
499.08 |  | 184266 |  | 0
498.08 |  | 185516 |  | 0
497.08 |  | 185878 |  | 0
496.08 |  | 185443 |  | 0
495.08 |  | 185205 |  | 0
494.08 |  | 183957 |  | 0
493.08 |  | 182878 |  | 0
492.08 |  | 183748 |  | 0
491.08 |  | 182409 |  | 0
490.08 |  | 182384 |  | 0
489.08 |  | 184126 |  | 0
488.08 |  | 184912 |  | 0
487.08 |  | 185711 |  | 0
486.08 |  | 187708 |  | 0
485.08 |  | 186921 |  | 0
484.08 |  | 185463 |  | 0
483.08 |  | 183535 |  | 0
482.08 |  | 184635 |  | 0
481.08 |  | 185007 |  | 0
480.08 |  | 185843 |  | 0
479.08 |  | 185514 |  | 0
478.08 |  | 183844 |  | 0
477.08 |  | 186232 |  | 0
476.08 |  | 187647 |  | 0
475.08 |  | 186808 |  | 0
474.08 |  | 185611 |  | 0
473.08 |  | 185092 |  | 0
472.08 |  | 184782 |  | 0
471.08 |  | 185945 |  | 0
470.08 |  | 187079 |  | 0
469.08 |  | 187958 |  | 0
468.08 |  | 186242 |  | 0
467.08 |  | 188479 |  | 0
466.08 |  | 185415 |  | 0
465.08 |  | 189084 |  | 0
464.08 |  | 186021 |  | 0
463.08 |  | 186792 |  | 0
462.08 |  | 183855 |  | 0
461.08 |  | 188238 |  | 0
460.08 |  | 186963 |  | 0
459.08 |  | 187559 |  | 0
458.08 |  | 190383 |  | 0
457.08 |  | 189705 |  | 0
456.08 |  | 187930 |  | 0
455.08 |  | 188028 |  | 0
454.08 |  | 189333 |  | 0
453.08 |  | 188913 |  | 0
452.08 |  | 189662 |  | 0
451.08 |  | 189805 |  | 0
450.08 |  | 189962 |  | 0
449.08 |  | 187913 |  | 0
448.08 |  | 192761 |  | 0
447.08 |  | 191634 |  | 0
446.08 |  | 192205 |  | 0
445.08 |  | 192197 |  | 0
444.08 |  | 191802 |  | 0
443.08 |  | 192988 |  | 0
442.08 |  | 194404 |  | 0
441.08 |  | 194943 |  | 0
440.08 |  | 192291 |  | 0
439.08 |  | 196933 |  | 0
438.08 |  | 194375 |  | 0
437.08 |  | 192103 |  | 0
436.08 |  | 195396 |  | 0
435.08 |  | 193345 |  | 0
434.08 |  | 192403 |  | 0
433.08 |  | 194277 |  | 0
432.08 |  | 197769 |  | 0
431.08 |  | 196323 |  | 0
430.08 |  | 196877 |  | 0
429.08 |  | 195331 |  | 0
428.08 |  | 196957 |  | 0
427.08 |  | 199412 |  | 0
426.08 |  | 198725 |  | 0
425.08 |  | 196810 |  | 0
424.08 |  | 198616 |  | 0
423.08 |  | 196837 |  | 0
422.08 |  | 197988 |  | 0
421.08 |  | 198607 |  | 0
420.08 |  | 202692 |  | 0
419.08 |  | 198900 |  | 0
418.08 |  | 200217 |  | 0
417.08 |  | 198345 |  | 0
416.08 |  | 199548 |  | 0
415.08 |  | 199967 |  | 0
414.08 |  | 201887 |  | 0
413.08 |  | 201300 |  | 0
412.08 |  | 201055 |  | 0
411.08 |  | 201959 |  | 0
410.08 |  | 203670 |  | 0
409.08 |  | 202754 |  | 0
408.08 |  | 205323 |  | 0
407.08 |  | 202787 |  | 0
406.08 |  | 202337 |  | 0
405.08 |  | 207649 |  | 0
404.08 |  | 205281 |  | 0
403.08 |  | 204510 |  | 0
402.08 |  | 201697 |  | 0
401.08 |  | 202187 |  | 0
400.08 |  | 203874 |  | 0
399.08 |  | 206561 |  | 0
398.08 |  | 203813 |  | 0
397.08 |  | 205683 |  | 0
396.08 |  | 204727 |  | 0
395.08 |  | 205519 |  | 0
394.08 |  | 205186 |  | 0
393.08 |  | 204844 |  | 0
392.08 |  | 205314 |  | 0
391.08 |  | 204311 |  | 0
390.08 |  | 204292 |  | 0
389.08 |  | 207046 |  | 0
388.08 |  | 206851 |  | 0
387.08 |  | 206529 |  | 0
386.08 |  | 204458 |  | 0
385.08 |  | 206506 |  | 0
384.08 |  | 206009 |  | 0
383.08 |  | 206598 |  | 0
382.08 |  | 209815 |  | 0
381.08 |  | 205603 |  | 0
380.08 |  | 207257 |  | 0
379.08 |  | 208172 |  | 0
378.08 |  | 209988 |  | 0
377.08 |  | 209614 |  | 0
376.08 |  | 209617 |  | 0
375.08 |  | 210001 |  | 0
374.08 |  | 211066 |  | 0
373.08 |  | 212316 |  | 0
372.08 |  | 211947 |  | 0
371.08 |  | 214487 |  | 0
370.08 |  | 212907 |  | 0
369.08 |  | 212445 |  | 0
368.08 |  | 211925 |  | 0
367.08 |  | 213752 |  | 0
366.08 |  | 213568 |  | 0
365.08 |  | 216260 |  | 0
364.08 |  | 218587 |  | 0
363.08 |  | 215668 |  | 0
362.08 |  | 216669 |  | 0
361.08 |  | 214167 |  | 0
360.08 |  | 218584 |  | 0
359.08 |  | 215007 |  | 0
358.08 |  | 217282 |  | 0
357.08 |  | 219181 |  | 0
356.08 |  | 220305 |  | 0
355.08 |  | 217882 |  | 0
354.08 |  | 218197 |  | 0
353.08 |  | 222666 |  | 0
352.08 |  | 222930 |  | 0
351.08 |  | 223313 |  | 0
350.08 |  | 221587 |  | 0
349.08 |  | 220914 |  | 0
348.08 |  | 225222 |  | 0
347.08 |  | 222306 |  | 0
346.08 |  | 224128 |  | 0
345.08 |  | 224321 |  | 0
344.08 |  | 226645 |  | 0
343.08 |  | 224452 |  | 0
342.08 |  | 223398 |  | 0
341.08 |  | 222605 |  | 0
340.08 |  | 224080 |  | 0
339.08 |  | 222509 |  | 0
338.08 |  | 226954 |  | 0
337.08 |  | 227245 |  | 0
336.08 |  | 227838 |  | 0
335.08 |  | 230503 |  | 0
334.08 |  | 229504 |  | 0
333.08 |  | 230052 |  | 0
332.08 |  | 228598 |  | 0
331.08 |  | 227649 |  | 0
330.08 |  | 234202 |  | 0
329.08 |  | 231911 |  | 0
328.08 |  | 230408 |  | 0
327.08 |  | 231765 |  | 0
326.08 |  | 232393 |  | 0
325.08 |  | 233337 |  | 0
324.08 |  | 235696 |  | 0
323.08 |  | 233676 |  | 0
322.08 |  | 235510 |  | 0
321.08 |  | 237711 |  | 0
320.08 |  | 236846 |  | 0
319.08 |  | 239066 |  | 0
318.08 |  | 238433 |  | 0
317.08 |  | 239789 |  | 0
316.08 |  | 241372 |  | 0
315.08 |  | 242252 |  | 0
314.08 |  | 240020 |  | 0
313.08 |  | 239441 |  | 0
312.08 |  | 240607 |  | 0
311.08 |  | 242977 |  | 0
310.08 |  | 243254 |  | 0
309.08 |  | 244897 |  | 0
308.08 |  | 244214 |  | 0
307.08 |  | 243481 |  | 0
306.08 |  | 243933 |  | 0
305.08 |  | 244687 |  | 0
304.08 |  | 244663 |  | 0
303.08 |  | 245738 |  | 0
302.08 |  | 245970 |  | 0
301.08 |  | 246260 |  | 0
300.08 |  | 244014 |  | 0
299.08 |  | 244391 |  | 0
298.08 |  | 242738 |  | 0
297.08 |  | 242291 |  | 0
296.08 |  | 243753 |  | 0
295.08 |  | 239464 |  | 0
294.08 |  | 237512 |  | 237512
293.08 |  | 239287 |  | 238099
292.08 |  | 242214 |  | 238686
291.08 |  | 246064 |  | 239273
290.08 |  | 266632 |  | 239859
289.08 |  | 270009 |  | 240446
288.08 |  | 261013 |  | 241033
287.08 |  | 267174 |  | 241620
286.08 |  | 309656 |  | 242207
285.08 |  | 368831 |  | 242794
284.08 |  | 337515 |  | 243381
283.08 |  | 263339 |  | 243968
282.08 |  | 245237 |  | 244555
281.08 |  | 245141 |  | 245141
280.08 |  | 248079 |  | 0
279.08 |  | 258631 |  | 0
278.08 |  | 262765 |  | 0
277.08 |  | 266146 |  | 0
276.08 |  | 270247 |  | 0
275.08 |  | 276948 |  | 0
274.08 |  | 278979 |  | 0
273.08 |  | 277310 |  | 0
272.08 |  | 266899 |  | 0
271.08 |  | 255407 |  | 0
270.08 |  | 253448 |  | 0
269.08 |  | 248097 |  | 0
268.08 |  | 245107 |  | 0
267.08 |  | 240486 |  | 0
266.08 |  | 238547 |  | 0
265.08 |  | 237236 |  | 0
264.08 |  | 239830 |  | 0
263.08 |  | 239617 |  | 0
262.08 |  | 242103 |  | 0
261.08 |  | 240630 |  | 0
260.08 |  | 239846 |  | 0
259.08 |  | 240171 |  | 0
258.08 |  | 240918 |  | 0
257.08 |  | 238147 |  | 0
256.08 |  | 238710 |  | 0
255.08 |  | 237770 |  | 0
254.08 |  | 241281 |  | 0
253.08 |  | 239071 |  | 0
252.08 |  | 242831 |  | 0
251.08 |  | 242245 |  | 0
250.08 |  | 244050 |  | 0
249.08 |  | 243225 |  | 0
248.08 |  | 242028 |  | 0
247.08 |  | 242849 |  | 0
246.08 |  | 242193 |  | 0
245.08 |  | 245517 |  | 0
244.08 |  | 248335 |  | 0
243.08 |  | 247616 |  | 0
242.08 |  | 248247 |  | 0
241.08 |  | 251454 |  | 0
240.08 |  | 251568 |  | 0
239.08 |  | 252959 |  | 0
238.08 |  | 257003 |  | 0
237.08 |  | 260127 |  | 0
236.08 |  | 261151 |  | 0
235.08 |  | 262617 |  | 0
234.08 |  | 267519 |  | 0
233.08 |  | 264775 |  | 0
232.08 |  | 265489 |  | 0
231.08 |  | 266441 |  | 0
230.08 |  | 269216 |  | 0
229.08 |  | 268405 |  | 0
228.08 |  | 265337 |  | 0
227.08 |  | 263630 |  | 0
226.08 |  | 258332 |  | 0
225.08 |  | 255989 |  | 0
224.08 |  | 250766 |  | 0
223.08 |  | 246327 |  | 0
222.08 |  | 244493 |  | 0
221.08 |  | 239316 |  | 0
220.08 |  | 235230 |  | 0
219.08 |  | 235559 |  | 0
218.08 |  | 236807 |  | 0
217.08 |  | 238961 |  | 0
216.08 |  | 241947 |  | 0
215.08 |  | 251762 |  | 0
214.08 |  | 257893 |  | 0
213.08 |  | 258114 |  | 0
212.08 |  | 258870 |  | 0
211.08 |  | 256156 |  | 0
210.08 |  | 260593 |  | 0
209.08 |  | 260704 |  | 0
208.08 |  | 256863 |  | 0
207.08 |  | 254022 |  | 0
206.08 |  | 246215 |  | 0
205.08 |  | 242725 |  | 0
204.08 |  | 241886 |  | 0
203.08 |  | 237883 |  | 0
202.08 |  | 236709 |  | 0
201.08 |  | 249758 |  | 0
200.08 |  | 273680 |  | 0
199.08 |  | 298347 |  | 0
198.08 |  | 312330 |  | 0
197.08 |  | 318327 |  | 0
196.08 |  | 338967 |  | 0
195.08 |  | 363336 |  | 0
194.08 |  | 330849 |  | 0
193.08 |  | 256049 |  | 0
192.08 |  | 215107 |  | 0
191.08 |  | 199856 |  | 0
190.08 |  | 195500 |  | 0
189.08 |  | 194259 |  | 0
188.08 |  | 195398 |  | 0
187.08 |  | 193175 |  | 0
186.08 |  | 195425 |  | 0
185.08 |  | 193864 |  | 0
184.08 |  | 193030 |  | 0
183.08 |  | 194150 |  | 0
182.08 |  | 195287 |  | 0
181.08 |  | 195279 |  | 0
180.08 |  | 198524 |  | 0
179.08 |  | 194769 |  | 0
178.08 |  | 195350 |  | 0
177.08 |  | 197611 |  | 0
176.08 |  | 196522 |  | 0
175.08 |  | 196545 |  | 0
174.08 |  | 199642 |  | 0
173.08 |  | 198382 |  | 0
172.08 |  | 202023 |  | 0
171.08 |  | 201766 |  | 0
170.08 |  | 202548 |  | 0
169.08 |  | 206858 |  | 0
168.08 |  | 205279 |  | 0
167.08 |  | 203774 |  | 0
166.08 |  | 204873 |  | 0
165.08 |  | 205710 |  | 0
164.08 |  | 207747 |  | 0
163.08 |  | 209920 |  | 0
162.08 |  | 210782 |  | 0
161.08 |  | 210688 |  | 0
160.08 |  | 210871 |  | 0
159.08 |  | 209564 |  | 0
158.08 |  | 208225 |  | 0
157.08 |  | 211495 |  | 0
156.08 |  | 211751 |  | 0
155.08 |  | 212777 |  | 0
154.08 |  | 216035 |  | 0
153.08 |  | 215001 |  | 0
152.08 |  | 216085 |  | 0
151.08 |  | 215212 |  | 0
150.08 |  | 217812 |  | 0
149.08 |  | 216942 |  | 0
148.08 |  | 217540 |  | 0
147.08 |  | 214301 |  | 0
146.08 |  | 219947 |  | 0
145.08 |  | 222727 |  | 0
144.08 |  | 221842 |  | 0
143.08 |  | 224300 |  | 0
142.08 |  | 224394 |  | 0
141.08 |  | 226069 |  | 0
140.08 |  | 229747 |  | 0
139.08 |  | 229843 |  | 0
138.08 |  | 236927 |  | 0
137.08 |  | 241511 |  | 0
136.08 |  | 239938 |  | 0
135.08 |  | 248662 |  | 0
134.08 |  | 250391 |  | 0
133.08 |  | 250777 |  | 0
132.08 |  | 252070 |  | 0
131.08 |  | 245577 |  | 0
130.08 |  | 243007 |  | 0
129.08 |  | 235797 |  | 0
128.08 |  | 233753 |  | 0
127.08 |  | 229418 |  | 0
126.08 |  | 228431 |  | 0
125.08 |  | 232768 |  | 0
124.08 |  | 246731 |  | 0
123.08 |  | 251069 |  | 0
122.08 |  | 241985 |  | 0
121.08 |  | 227019 |  | 0
120.08 |  | 217016 |  | 0
119.08 |  | 216194 |  | 0
118.08 |  | 218329 |  | 0
117.08 |  | 219589 |  | 0
116.08 |  | 219747 |  | 0
115.08 |  | 221408 |  | 0
114.08 |  | 215006 |  | 0
113.08 |  | 207405 |  | 0
112.08 |  | 194138 |  | 0
111.08 |  | 196365 |  | 0
110.08 |  | 218352 |  | 0
109.08 |  | 255084 |  | 0
108.08 |  | 302661 |  | 0
107.08 |  | 370960 |  | 0
106.08 |  | 487637 |  | 0
105.08 |  | 598646 |  | 0
104.08 |  | 622085 |  | 0
103.08 |  | 553392 |  | 0
102.08 |  | 540347 |  | 0
101.08 |  | 497249 |  | 0
100.08 |  | 301457 |  | 0
99.08 |  | 146350 |  | 0
98.08 |  | 104351 |  | 0
97.08 |  | 96488.6 |  | 0
96.08 |  | 91681.5 |  | 0
95.08 |  | 90367.3 |  | 0
94.08 |  | 91254.4 |  | 0
93.08 |  | 93807 |  | 0
92.08 |  | 92896.6 |  | 0
91.08 |  | 91053.1 |  | 0
90.08 |  | 88415.7 |  | 0
89.08 |  | 85727.5 |  | 0
88.08 |  | 85808 |  | 0
87.08 |  | 85878.3 |  | 0
86.08 |  | 89599.4 |  | 0
85.08 |  | 91990.8 |  | 0
84.08 |  | 91467.7 |  | 0
83.08 |  | 91010.1 |  | 0
82.08 |  | 90465.9 |  | 0
81.08 |  | 99758.8 |  | 0
80.08 |  | 115910 |  | 0
79.08 |  | 141627 |  | 0
78.08 |  | 168363 |  | 0
77.08 |  | 188361 |  | 0
76.08 |  | 188867 |  | 0
75.08 |  | 169632 |  | 0
74.08 |  | 121834 |  | 0
73.08 |  | 82720.5 |  | 0
72.08 |  | 65829.9 |  | 0
71.08 |  | 54428.6 |  | 0
70.08 |  | 50719.2 |  | 0
69.08 |  | 49798.6 |  | 0
68.08 |  | 46108.3 |  | 0
67.08 |  | 45946.9 |  | 0
66.08 |  | 45896.8 |  | 0
65.08 |  | 45589.9 |  | 0
64.08 |  | 44275.2 |  | 0
63.08 |  | 44167.9 |  | 0
62.08 |  | 43603 |  | 0
61.08 |  | 40887.2 |  | 0
60.08 |  | 42929.8 |  | 0
59.08 |  | 43860.2 |  | 0
58.08 |  | 43842.5 |  | 0
57.08 |  | 44454.1 |  | 0
56.08 |  | 43757.6 |  | 0
55.08 |  | 43773.5 |  | 0
54.08 |  | 44009.1 |  | 0
53.08 |  | 43758.7 |  | 0
52.08 |  | 44772.6 |  | 0
51.08 |  | 45498 |  | 0
50.08 |  | 47377.1 |  | 0
49.08 |  | 45518.5 |  | 0
48.08 |  | 46705.6 |  | 0
47.08 |  | 47895.7 |  | 0
46.08 |  | 47694.5 |  | 0
45.08 |  | 47628.5 |  | 0
44.08 |  | 46634.5 |  | 0
43.08 |  | 45109.1 |  | 0
42.08 |  | 46174.1 |  | 0
41.08 |  | 44490.1 |  | 0
40.08 |  | 43679.8 |  | 0
39.08 |  | 43934.7 |  | 0
38.08 |  | 44146 |  | 0
37.08 |  | 47558 |  | 0
36.08 |  | 49606 |  | 0
35.08 |  | 58972.3 |  | 0
34.08 |  | 62741.8 |  | 0
33.08 |  | 53226.4 |  | 0
32.08 |  | 45889.6 |  | 0
31.08 |  | 43148.6 |  | 0
30.08 |  | 41479.1 |  | 0
29.08 |  | 41902.8 |  | 0
28.08 |  | 41637.1 |  | 0
27.08 |  | 40504.8 |  | 0
26.08 |  | 40980.9 |  | 0
25.08 |  | 41850 |  | 0
24.08 |  | 45593.8 |  | 0
23.08 |  | 48783.3 |  | 0
22.08 |  | 55568.3 |  | 0
21.08 |  | 63855.3 |  | 0
20.08 |  | 67370 |  | 0
19.08 |  | 79560 |  | 0
18.08 |  | 88695.5 |  | 0
17.08 |  | 94464.6 |  | 0
16.08 |  | 86557.3 |  | 0
15.08 |  | 57007.7 |  | 0
14.08 |  | 34797.9 |  | 0
13.08 |  | 30266.2 |  | 0
12.08 |  | 29837.9 |  | 0
11.08 |  | 29250.5 |  | 0
10.08 |  | 28336.5 |  | 0
9.08 |  | 25836 |  | 0
8.08 |  | 24759.3 |  | 0
7.08 |  | 32378.6 |  | 0
6.08 |  | 47996.7 |  | 0
5.08 |  | 64110.1 |  | 0
4.08 |  | 79370.4 |  | 0
3.08 |  | 76000.7 |  | 0
2.08 |  | 48721.3 |  | 0
1.08 |  | 20244.1 |  | 0
0.08 |  | 6128.65 |  | 0
-0.92 |  | 2215.45 |  | 0
-1.92 |  | 1603.59 |  | 0
-2.92 |  | 1205.24 |  | 0
-3.92 |  | 1024.63 |  | 0
-4.92 |  | 900.059 |  | 0
-5.92 |  | 596.551 |  | 0
-6.92 |  | 690.325 |  | 0
-7.92 |  | 329.091 |  | 0
-8.92 |  | 398.535 |  | 0
-9.92 |  | 256.087 |  | 0

## Peak Table
Peak Table :
| Name | Peak BE | FWHM eV | Area (P) CPS.eV | Atomic % | Q | SF
| O1s | 529.74 | 4.66 | 2154297.29 | 50.97 | 1 | 2.881
| C1s | 285.05 | 2.77 | 421049.91 | 24.13 | 1 | 1
| La3d5 | 834.22 | 4.51 | 5423140.33 | 14.9 | 1 | 32.944
| Cu2p3 | 932.86 | 3.1 | 1781886.7 | 10 | 1 | 18.147

## Experiment
Experiment Summary :
Item | Sample List and Comments | Analysis Type
Pallavi
1 (Source Gun ApÊ) | S10 | Point
Source Gun AApÊ = X-Ray 400um - FG ON_21.Jan.2026 (400 µm)
Source Gun BApÊ = Gun Shutdown (0 µm)

## Titles
10:20:46 Wednesday, January 21, 2026
Data Grid 30
Data Files : | Title | File Name | Comment
| Cu2p Scan | E:\...\Manisha Sharma_XPS\MS-40\Cu2p Scan.VGD | University of jammu
| La3d Scan | E:\...\Manisha Sharma_XPS\MS-40\La3d Scan.VGD | University of jammu
| Valence | E:\...\Manisha Sharma_XPS\MS-40\Valence.VGD | University of jammu
| O1s Scan | E:\...\Manisha Sharma_XPS\MS-40\O1s Scan.VGD | University of jammu
| C1s Scan | E:\...\Manisha Sharma_XPS\MS-40\C1s Scan.VGD | University of jammu
| XPS Survey | E:\...\Manisha Sharma_XPS\MS-40\XPS Survey.VGD | University of jammu