## Ni2p Scan
﻿CSIR-CIMFR
Axis | Energy | Elements= | 471
E:\IIT Mandi\2026\External User From Outside Of HP\March 2026\XPS_AMRC IIT Mandi_11.March.2026\Amrita Tripathy_XPS\NCO-PC\Ni2p Scan.VGD
Binding Energy (E)
eV |  | Counts / s
892.08 |  | 134207
891.98 |  | 134825
891.88 |  | 134527
891.78 |  | 134486
891.68 |  | 134202
891.58 |  | 135176
891.48 |  | 134828
891.38 |  | 135142
891.28 |  | 134865
891.18 |  | 135068
891.08 |  | 134814
890.98 |  | 135317
890.88 |  | 134968
890.78 |  | 134915
890.68 |  | 134372
890.58 |  | 134968
890.48 |  | 134748
890.38 |  | 134657
890.28 |  | 135194
890.18 |  | 135436
890.08 |  | 135074
889.98 |  | 135146
889.88 |  | 135040
889.78 |  | 135263
889.68 |  | 135354
889.58 |  | 135273
889.48 |  | 135323
889.38 |  | 135126
889.28 |  | 135019
889.18 |  | 135192
889.08 |  | 135323
888.98 |  | 135550
888.88 |  | 135628
888.78 |  | 135291
888.68 |  | 135474
888.58 |  | 135734
888.48 |  | 135431
888.38 |  | 135417
888.28 |  | 135767
888.18 |  | 135566
888.08 |  | 135449
887.98 |  | 135972
887.88 |  | 135935
887.78 |  | 135746
887.68 |  | 135297
887.58 |  | 135338
887.48 |  | 135610
887.38 |  | 135920
887.28 |  | 135308
887.18 |  | 135499
887.08 |  | 135647
886.98 |  | 136388
886.88 |  | 136423
886.78 |  | 135805
886.68 |  | 135953
886.58 |  | 135443
886.48 |  | 136087
886.38 |  | 136606
886.28 |  | 136330
886.18 |  | 136388
886.08 |  | 136491
885.98 |  | 136286
885.88 |  | 135952
885.78 |  | 136146
885.68 |  | 136189
885.58 |  | 136631
885.48 |  | 137117
885.38 |  | 136688
885.28 |  | 136372
885.18 |  | 136682
885.08 |  | 136990
884.98 |  | 136552
884.88 |  | 136912
884.78 |  | 136753
884.68 |  | 136976
884.58 |  | 136806
884.48 |  | 136878
884.38 |  | 136742
884.28 |  | 137050
884.18 |  | 137019
884.08 |  | 136927
883.98 |  | 136906
883.88 |  | 136854
883.78 |  | 137032
883.68 |  | 137653
883.58 |  | 136769
883.48 |  | 137716
883.38 |  | 137341
883.28 |  | 137274
883.18 |  | 137731
883.08 |  | 137319
882.98 |  | 137731
882.88 |  | 137668
882.78 |  | 138026
882.68 |  | 137792
882.58 |  | 137523
882.48 |  | 137767
882.38 |  | 137703
882.28 |  | 137881
882.18 |  | 138042
882.08 |  | 138153
881.98 |  | 138356
881.88 |  | 138307
881.78 |  | 138173
881.68 |  | 138252
881.58 |  | 138325
881.48 |  | 138173
881.38 |  | 138383
881.28 |  | 138405
881.18 |  | 138185
881.08 |  | 138184
880.98 |  | 138415
880.88 |  | 138299
880.78 |  | 138731
880.68 |  | 138196
880.58 |  | 138176
880.48 |  | 138176
880.38 |  | 138019
880.28 |  | 137856
880.18 |  | 138418
880.08 |  | 138736
879.98 |  | 138791
879.88 |  | 138884
879.78 |  | 138118
879.68 |  | 138343
879.58 |  | 138456
879.48 |  | 138478
879.38 |  | 138700
879.28 |  | 138034
879.18 |  | 138414
879.08 |  | 137696
878.98 |  | 138005
878.88 |  | 137909
878.78 |  | 137837
878.68 |  | 137859
878.58 |  | 137803
878.48 |  | 138684
878.38 |  | 137788
878.28 |  | 137614
878.18 |  | 137663
878.08 |  | 137880
877.98 |  | 137641
877.88 |  | 137759
877.78 |  | 137127
877.68 |  | 137312
877.58 |  | 138001
877.48 |  | 137193
877.38 |  | 136926
877.28 |  | 137517
877.18 |  | 137344
877.08 |  | 137125
876.98 |  | 137593
876.88 |  | 136829
876.78 |  | 137089
876.68 |  | 136655
876.58 |  | 137151
876.48 |  | 137300
876.38 |  | 137356
876.28 |  | 137301
876.18 |  | 136961
876.08 |  | 137368
875.98 |  | 137029
875.88 |  | 136994
875.78 |  | 137128
875.68 |  | 137145
875.58 |  | 137009
875.48 |  | 137425
875.38 |  | 137540
875.28 |  | 137124
875.18 |  | 137318
875.08 |  | 137226
874.98 |  | 137737
874.88 |  | 137728
874.78 |  | 137835
874.68 |  | 138722
874.58 |  | 137882
874.48 |  | 138571
874.38 |  | 137712
874.28 |  | 138636
874.18 |  | 138382
874.08 |  | 138559
873.98 |  | 138903
873.88 |  | 138611
873.78 |  | 139409
873.68 |  | 138996
873.58 |  | 138877
873.48 |  | 139107
873.38 |  | 139596
873.28 |  | 139751
873.18 |  | 139677
873.08 |  | 140192
872.98 |  | 139722
872.88 |  | 139918
872.78 |  | 139739
872.68 |  | 140037
872.58 |  | 140348
872.48 |  | 139883
872.38 |  | 139763
872.28 |  | 140070
872.18 |  | 139956
872.08 |  | 139966
871.98 |  | 139969
871.88 |  | 139039
871.78 |  | 139680
871.68 |  | 139755
871.58 |  | 139450
871.48 |  | 139770
871.38 |  | 139214
871.28 |  | 139292
871.18 |  | 139497
871.08 |  | 139500
870.98 |  | 138795
870.88 |  | 138753
870.78 |  | 138879
870.68 |  | 138520
870.58 |  | 138727
870.48 |  | 138736
870.38 |  | 137642
870.28 |  | 138032
870.18 |  | 138185
870.08 |  | 138358
869.98 |  | 137506
869.88 |  | 137804
869.78 |  | 137435
869.68 |  | 137616
869.58 |  | 137571
869.48 |  | 137047
869.38 |  | 137307
869.28 |  | 137196
869.18 |  | 137339
869.08 |  | 136871
868.98 |  | 136973
868.88 |  | 136491
868.78 |  | 136304
868.68 |  | 137004
868.58 |  | 136838
868.48 |  | 137200
868.38 |  | 136489
868.28 |  | 136587
868.18 |  | 136464
868.08 |  | 137175
867.98 |  | 137420
867.88 |  | 137069
867.78 |  | 136909
867.68 |  | 136515
867.58 |  | 136839
867.48 |  | 136503
867.38 |  | 136393
867.28 |  | 136215
867.18 |  | 136466
867.08 |  | 136087
866.98 |  | 135988
866.88 |  | 136619
866.78 |  | 136632
866.68 |  | 135414
866.58 |  | 136113
866.48 |  | 136233
866.38 |  | 135971
866.28 |  | 135294
866.18 |  | 136042
866.08 |  | 136187
865.98 |  | 135493
865.88 |  | 136408
865.78 |  | 135668
865.68 |  | 135468
865.58 |  | 135914
865.48 |  | 135441
865.38 |  | 136001
865.28 |  | 135872
865.18 |  | 136057
865.08 |  | 135817
864.98 |  | 135472
864.88 |  | 135581
864.78 |  | 135637
864.68 |  | 135897
864.58 |  | 136153
864.48 |  | 136115
864.38 |  | 136130
864.28 |  | 135589
864.18 |  | 135966
864.08 |  | 136214
863.98 |  | 136223
863.88 |  | 135922
863.78 |  | 136110
863.68 |  | 136700
863.58 |  | 136377
863.48 |  | 136691
863.38 |  | 136929
863.28 |  | 136734
863.18 |  | 136413
863.08 |  | 137117
862.98 |  | 136779
862.88 |  | 137102
862.78 |  | 136282
862.68 |  | 136802
862.58 |  | 137263
862.48 |  | 137295
862.38 |  | 137121
862.28 |  | 137632
862.18 |  | 137397
862.08 |  | 137545
861.98 |  | 137970
861.88 |  | 138089
861.78 |  | 137509
861.68 |  | 137893
861.58 |  | 138152
861.48 |  | 138168
861.38 |  | 137748
861.28 |  | 138109
861.18 |  | 138043
861.08 |  | 138387
860.98 |  | 138403
860.88 |  | 137524
860.78 |  | 138379
860.68 |  | 138123
860.58 |  | 137737
860.48 |  | 137385
860.38 |  | 137572
860.28 |  | 137630
860.18 |  | 137286
860.08 |  | 137454
859.98 |  | 136974
859.88 |  | 137417
859.78 |  | 137177
859.68 |  | 136990
859.58 |  | 136342
859.48 |  | 136566
859.38 |  | 136192
859.28 |  | 136781
859.18 |  | 136744
859.08 |  | 136221
858.98 |  | 136506
858.88 |  | 136607
858.78 |  | 136342
858.68 |  | 136529
858.58 |  | 136022
858.48 |  | 135863
858.38 |  | 135828
858.28 |  | 136642
858.18 |  | 136644
858.08 |  | 136758
857.98 |  | 136561
857.88 |  | 136554
857.78 |  | 137175
857.68 |  | 136589
857.58 |  | 136492
857.48 |  | 136701
857.38 |  | 136890
857.28 |  | 136821
857.18 |  | 137549
857.08 |  | 137722
856.98 |  | 137956
856.88 |  | 138154
856.78 |  | 138471
856.68 |  | 139129
856.58 |  | 139383
856.48 |  | 139352
856.38 |  | 139829
856.28 |  | 140074
856.18 |  | 140135
856.08 |  | 140976
855.98 |  | 141151
855.88 |  | 141512
855.78 |  | 141371
855.68 |  | 142181
855.58 |  | 142217
855.48 |  | 142780
855.38 |  | 141969
855.28 |  | 142933
855.18 |  | 142002
855.08 |  | 141666
854.98 |  | 142100
854.88 |  | 141551
854.78 |  | 141774
854.68 |  | 141052
854.58 |  | 141928
854.48 |  | 141103
854.38 |  | 140698
854.28 |  | 140818
854.18 |  | 141037
854.08 |  | 140600
853.98 |  | 140803
853.88 |  | 140041
853.78 |  | 140027
853.68 |  | 139881
853.58 |  | 139479
853.48 |  | 139018
853.38 |  | 138871
853.28 |  | 138673
853.18 |  | 137405
853.08 |  | 137067
852.98 |  | 136866
852.88 |  | 135896
852.78 |  | 135249
852.68 |  | 134850
852.58 |  | 134327
852.48 |  | 134508
852.38 |  | 134086
852.28 |  | 134230
852.18 |  | 134180
852.08 |  | 133857
851.98 |  | 133596
851.88 |  | 132942
851.78 |  | 133300
851.68 |  | 133503
851.58 |  | 133307
851.48 |  | 133271
851.38 |  | 133585
851.28 |  | 133693
851.18 |  | 133563
851.08 |  | 133150
850.98 |  | 133117
850.88 |  | 133391
850.78 |  | 133324
850.68 |  | 133344
850.58 |  | 133690
850.48 |  | 133750
850.38 |  | 133106
850.28 |  | 133489
850.18 |  | 133922
850.08 |  | 134020
849.98 |  | 133981
849.88 |  | 133871
849.78 |  | 134275
849.68 |  | 133717
849.58 |  | 133624
849.48 |  | 133606
849.38 |  | 133673
849.28 |  | 134226
849.18 |  | 134193
849.08 |  | 133736
848.98 |  | 133698
848.88 |  | 134226
848.78 |  | 134298
848.68 |  | 133917
848.58 |  | 134185
848.48 |  | 134404
848.38 |  | 134579
848.28 |  | 134569
848.18 |  | 134575
848.08 |  | 134674
847.98 |  | 134645
847.88 |  | 133963
847.78 |  | 134775
847.68 |  | 134580
847.58 |  | 134515
847.48 |  | 134866
847.38 |  | 134684
847.28 |  | 134675
847.18 |  | 135127
847.08 |  | 135051
846.98 |  | 134794
846.88 |  | 135020
846.78 |  | 135020
846.68 |  | 134804
846.58 |  | 135505
846.48 |  | 134728
846.38 |  | 134617
846.28 |  | 135107
846.18 |  | 135286
846.08 |  | 135020
845.98 |  | 134844
845.88 |  | 135024
845.78 |  | 135136
845.68 |  | 135303
845.58 |  | 134949
845.48 |  | 134627
845.38 |  | 134827
845.28 |  | 134675
845.18 |  | 134798
845.08 |  | 134894

## Co2p Scan
﻿CSIR-CIMFR
Axis | Energy | Elements= | 461
E:\IIT Mandi\2026\External User From Outside Of HP\March 2026\XPS_AMRC IIT Mandi_11.March.2026\Amrita Tripathy_XPS\NCO-PC\Co2p Scan.VGD
Binding Energy (E)
eV |  | Counts / s
816.08 |  | 118897
815.98 |  | 118707
815.88 |  | 119390
815.78 |  | 119525
815.68 |  | 119259
815.58 |  | 118553
815.48 |  | 118885
815.38 |  | 119008
815.28 |  | 118789
815.18 |  | 118460
815.08 |  | 118267
814.98 |  | 117975
814.88 |  | 119048
814.78 |  | 118502
814.68 |  | 118230
814.58 |  | 118296
814.48 |  | 118688
814.38 |  | 118729
814.28 |  | 118441
814.18 |  | 117535
814.08 |  | 117420
813.98 |  | 116849
813.88 |  | 118035
813.78 |  | 118031
813.68 |  | 117143
813.58 |  | 117444
813.48 |  | 117787
813.38 |  | 117398
813.28 |  | 116952
813.18 |  | 117391
813.08 |  | 117572
812.98 |  | 117507
812.88 |  | 116401
812.78 |  | 116864
812.68 |  | 116613
812.58 |  | 116054
812.48 |  | 115490
812.38 |  | 115086
812.28 |  | 116804
812.18 |  | 115837
812.08 |  | 115858
811.98 |  | 116099
811.88 |  | 115879
811.78 |  | 115107
811.68 |  | 115207
811.58 |  | 114178
811.48 |  | 115395
811.38 |  | 114620
811.28 |  | 115082
811.18 |  | 115302
811.08 |  | 115638
810.98 |  | 115266
810.88 |  | 115171
810.78 |  | 114439
810.68 |  | 114561
810.58 |  | 114871
810.48 |  | 114407
810.38 |  | 114748
810.28 |  | 115001
810.18 |  | 114194
810.08 |  | 115153
809.98 |  | 114707
809.88 |  | 114063
809.78 |  | 114108
809.68 |  | 114201
809.58 |  | 114803
809.48 |  | 114033
809.38 |  | 114821
809.28 |  | 113966
809.18 |  | 114212
809.08 |  | 114129
808.98 |  | 114031
808.88 |  | 114092
808.78 |  | 113912
808.68 |  | 114687
808.58 |  | 114882
808.48 |  | 114524
808.38 |  | 114595
808.28 |  | 115018
808.18 |  | 114900
808.08 |  | 114947
807.98 |  | 115205
807.88 |  | 115367
807.78 |  | 115198
807.68 |  | 115264
807.58 |  | 115316
807.48 |  | 115598
807.38 |  | 115995
807.28 |  | 115075
807.18 |  | 115840
807.08 |  | 116181
806.98 |  | 116426
806.88 |  | 116143
806.78 |  | 116376
806.68 |  | 116654
806.58 |  | 117103
806.48 |  | 117546
806.38 |  | 117601
806.28 |  | 117708
806.18 |  | 117612
806.08 |  | 117737
805.98 |  | 118795
805.88 |  | 118281
805.78 |  | 118882
805.68 |  | 118407
805.58 |  | 119187
805.48 |  | 119176
805.38 |  | 119120
805.28 |  | 120398
805.18 |  | 120059
805.08 |  | 120222
804.98 |  | 120680
804.88 |  | 120630
804.78 |  | 120440
804.68 |  | 120992
804.58 |  | 121437
804.48 |  | 121283
804.38 |  | 121929
804.28 |  | 121707
804.18 |  | 121915
804.08 |  | 122074
803.98 |  | 122167
803.88 |  | 122761
803.78 |  | 123024
803.68 |  | 123156
803.58 |  | 123702
803.48 |  | 123662
803.38 |  | 124099
803.28 |  | 122712
803.18 |  | 124037
803.08 |  | 124254
802.98 |  | 123625
802.88 |  | 124577
802.78 |  | 123726
802.68 |  | 124003
802.58 |  | 124434
802.48 |  | 123643
802.38 |  | 123570
802.28 |  | 123415
802.18 |  | 123450
802.08 |  | 123291
801.98 |  | 123282
801.88 |  | 122891
801.78 |  | 122295
801.68 |  | 122042
801.58 |  | 121683
801.48 |  | 121585
801.38 |  | 120276
801.28 |  | 119869
801.18 |  | 119402
801.08 |  | 119999
800.98 |  | 118923
800.88 |  | 118613
800.78 |  | 118187
800.68 |  | 118174
800.58 |  | 117256
800.48 |  | 118057
800.38 |  | 117178
800.28 |  | 116525
800.18 |  | 116682
800.08 |  | 116166
799.98 |  | 115236
799.88 |  | 116268
799.78 |  | 115744
799.68 |  | 115552
799.58 |  | 116345
799.48 |  | 115393
799.38 |  | 116391
799.28 |  | 115546
799.18 |  | 115769
799.08 |  | 116504
798.98 |  | 116355
798.88 |  | 117276
798.78 |  | 117563
798.68 |  | 117116
798.58 |  | 118365
798.48 |  | 117830
798.38 |  | 118529
798.28 |  | 119777
798.18 |  | 119814
798.08 |  | 121200
797.98 |  | 121288
797.88 |  | 122367
797.78 |  | 123329
797.68 |  | 123163
797.58 |  | 124320
797.48 |  | 124899
797.38 |  | 126104
797.28 |  | 126198
797.18 |  | 127121
797.08 |  | 128885
796.98 |  | 129770
796.88 |  | 131350
796.78 |  | 131061
796.68 |  | 131980
796.58 |  | 132494
796.48 |  | 133724
796.38 |  | 134688
796.28 |  | 135055
796.18 |  | 135755
796.08 |  | 136158
795.98 |  | 136846
795.88 |  | 137421
795.78 |  | 136941
795.68 |  | 138077
795.58 |  | 138250
795.48 |  | 137970
795.38 |  | 137912
795.28 |  | 138062
795.18 |  | 138147
795.08 |  | 137457
794.98 |  | 137525
794.88 |  | 137157
794.78 |  | 136871
794.68 |  | 135496
794.58 |  | 135050
794.48 |  | 134397
794.38 |  | 134108
794.28 |  | 133383
794.18 |  | 133519
794.08 |  | 132020
793.98 |  | 131072
793.88 |  | 129480
793.78 |  | 126332
793.68 |  | 124118
793.58 |  | 121020
793.48 |  | 118522
793.38 |  | 115359
793.28 |  | 112567
793.18 |  | 109639
793.08 |  | 108934
792.98 |  | 106970
792.88 |  | 105339
792.78 |  | 104988
792.68 |  | 103570
792.58 |  | 102764
792.48 |  | 102036
792.38 |  | 101968
792.28 |  | 101841
792.18 |  | 100930
792.08 |  | 100804
791.98 |  | 100657
791.88 |  | 101013
791.78 |  | 101079
791.68 |  | 101615
791.58 |  | 102000
791.48 |  | 101443
791.38 |  | 102208
791.28 |  | 102605
791.18 |  | 103180
791.08 |  | 103194
790.98 |  | 103085
790.88 |  | 103031
790.78 |  | 103470
790.68 |  | 104059
790.58 |  | 104842
790.48 |  | 104209
790.38 |  | 105040
790.28 |  | 104811
790.18 |  | 105773
790.08 |  | 105448
789.98 |  | 105452
789.88 |  | 105599
789.78 |  | 106661
789.68 |  | 106476
789.58 |  | 106880
789.48 |  | 107124
789.38 |  | 106771
789.28 |  | 107537
789.18 |  | 107235
789.08 |  | 107675
788.98 |  | 108681
788.88 |  | 108749
788.78 |  | 108599
788.68 |  | 109291
788.58 |  | 109019
788.48 |  | 108858
788.38 |  | 109428
788.28 |  | 109972
788.18 |  | 109892
788.08 |  | 110648
787.98 |  | 110726
787.88 |  | 110588
787.78 |  | 110879
787.68 |  | 110606
787.58 |  | 110903
787.48 |  | 111079
787.38 |  | 110773
787.28 |  | 111834
787.18 |  | 111477
787.08 |  | 111357
786.98 |  | 111622
786.88 |  | 112434
786.78 |  | 112179
786.68 |  | 111858
786.58 |  | 112589
786.48 |  | 112904
786.38 |  | 113479
786.28 |  | 113138
786.18 |  | 113217
786.08 |  | 113307
785.98 |  | 114050
785.88 |  | 113791
785.78 |  | 113762
785.68 |  | 113647
785.58 |  | 113463
785.48 |  | 112988
785.38 |  | 112103
785.28 |  | 112529
785.18 |  | 112695
785.08 |  | 111945
784.98 |  | 112729
784.88 |  | 111688
784.78 |  | 111319
784.68 |  | 111434
784.58 |  | 110499
784.48 |  | 110931
784.38 |  | 111097
784.28 |  | 111519
784.18 |  | 111953
784.08 |  | 111496
783.98 |  | 112838
783.88 |  | 112964
783.78 |  | 113248
783.68 |  | 113384
783.58 |  | 113634
783.48 |  | 114784
783.38 |  | 114944
783.28 |  | 116692
783.18 |  | 116919
783.08 |  | 118121
782.98 |  | 119624
782.88 |  | 120345
782.78 |  | 121389
782.68 |  | 122909
782.58 |  | 123402
782.48 |  | 125513
782.38 |  | 127216
782.28 |  | 128763
782.18 |  | 130697
782.08 |  | 132059
781.98 |  | 133394
781.88 |  | 135580
781.78 |  | 137487
781.68 |  | 140193
781.58 |  | 142071
781.48 |  | 144200
781.38 |  | 146223
781.28 |  | 148796
781.18 |  | 150396
781.08 |  | 152299
780.98 |  | 154777
780.88 |  | 157242
780.78 |  | 158876
780.68 |  | 161747
780.58 |  | 162592
780.48 |  | 165133
780.38 |  | 167244
780.28 |  | 168403
780.18 |  | 169799
780.08 |  | 170123
779.98 |  | 172252
779.88 |  | 172042
779.78 |  | 172028
779.68 |  | 172328
779.58 |  | 172521
779.48 |  | 172868
779.38 |  | 171850
779.28 |  | 171102
779.18 |  | 170724
779.08 |  | 169248
778.98 |  | 166872
778.88 |  | 162526
778.78 |  | 157040
778.68 |  | 149839
778.58 |  | 142329
778.48 |  | 134248
778.38 |  | 127017
778.28 |  | 120562
778.18 |  | 113842
778.08 |  | 108263
777.98 |  | 104220
777.88 |  | 100880
777.78 |  | 96051.5
777.68 |  | 92779.9
777.58 |  | 89972.6
777.48 |  | 87583.1
777.38 |  | 85999.2
777.28 |  | 84171
777.18 |  | 83816.6
777.08 |  | 82264.7
776.98 |  | 81634.3
776.88 |  | 81334.8
776.78 |  | 80097.5
776.68 |  | 79222.3
776.58 |  | 79214
776.48 |  | 78420.8
776.38 |  | 78469.5
776.28 |  | 78066.6
776.18 |  | 77677.9
776.08 |  | 77818.2
775.98 |  | 76765.7
775.88 |  | 76446.7
775.78 |  | 76616.3
775.68 |  | 76698.8
775.58 |  | 75409.1
775.48 |  | 75949.8
775.38 |  | 75561.4
775.28 |  | 75788.3
775.18 |  | 75415.4
775.08 |  | 74762.1
774.98 |  | 74950.2
774.88 |  | 74495.3
774.78 |  | 74355.1
774.68 |  | 74357.6
774.58 |  | 73887.2
774.48 |  | 74233.4
774.38 |  | 74108.1
774.28 |  | 74013.3
774.18 |  | 73395.6
774.08 |  | 73732.4
773.98 |  | 73330.8
773.88 |  | 73454.5
773.78 |  | 73165.4
773.68 |  | 72582.3
773.58 |  | 72741
773.48 |  | 72260.8
773.38 |  | 72931.5
773.28 |  | 72205.6
773.18 |  | 72262.6
773.08 |  | 72338
772.98 |  | 72274.9
772.88 |  | 71557.4
772.78 |  | 71890.8
772.68 |  | 72336.8
772.58 |  | 71857.6
772.48 |  | 71926.7
772.38 |  | 71980.8
772.28 |  | 71564.6
772.18 |  | 70889.5
772.08 |  | 71337.9
771.98 |  | 71123.1
771.88 |  | 71246.1
771.78 |  | 70455.9
771.68 |  | 70979
771.58 |  | 70905
771.48 |  | 71551.3
771.38 |  | 70829
771.28 |  | 70686.4
771.18 |  | 70543.9
771.08 |  | 70724
770.98 |  | 69892.9
770.88 |  | 69983
770.78 |  | 69816.1
770.68 |  | 69140.5
770.58 |  | 69508.2
770.48 |  | 69375
770.38 |  | 69532.3
770.28 |  | 68670.2
770.18 |  | 68496.8
770.08 |  | 68705.6

## Valence
﻿CSIR-CIMFR
Axis | Energy | Elements= | 601
E:\IIT Mandi\2026\External User From Outside Of HP\March 2026\XPS_AMRC IIT Mandi_11.March.2026\Amrita Tripathy_XPS\NCO-PC\Valence.VGD
Binding Energy (E)
eV |  | Counts / s
25.08 |  | 4708.67
25.03 |  | 4595.1
24.98 |  | 4660.49
24.93 |  | 4557.82
24.88 |  | 4641.07
24.83 |  | 4574.13
24.78 |  | 4551.71
24.73 |  | 4628.6
24.68 |  | 4554.34
24.63 |  | 4693.85
24.58 |  | 4724.74
24.53 |  | 4717.67
24.48 |  | 4809.29
24.43 |  | 4819.43
24.38 |  | 4816.41
24.33 |  | 4796.64
24.28 |  | 4764.01
24.23 |  | 4756.85
24.18 |  | 4753.8
24.13 |  | 4640.58
24.08 |  | 4687.27
24.03 |  | 4723.24
23.98 |  | 4676.84
23.93 |  | 4628.82
23.88 |  | 4619.55
23.83 |  | 4775.54
23.78 |  | 4812.05
23.73 |  | 4723.66
23.68 |  | 4649.2
23.63 |  | 4767.1
23.58 |  | 4815.18
23.53 |  | 4791.67
23.48 |  | 4764.14
23.43 |  | 4888.27
23.38 |  | 4934.3
23.33 |  | 4893.67
23.28 |  | 4906.24
23.23 |  | 4854.43
23.18 |  | 4992.2
23.13 |  | 4933.03
23.08 |  | 4853.33
23.03 |  | 4889.85
22.98 |  | 5054.46
22.93 |  | 5142.13
22.88 |  | 5176.8
22.83 |  | 5041.08
22.78 |  | 5024.56
22.73 |  | 5173.97
22.68 |  | 5330.12
22.63 |  | 5306.98
22.58 |  | 5319.1
22.53 |  | 5272.94
22.48 |  | 5358.92
22.43 |  | 5488.94
22.38 |  | 5458.53
22.33 |  | 5548.49
22.28 |  | 5742.47
22.23 |  | 5782.5
22.18 |  | 5581.81
22.13 |  | 5724.17
22.08 |  | 5814.06
22.03 |  | 5958.23
21.98 |  | 6027.17
21.93 |  | 6130.49
21.88 |  | 6155.7
21.83 |  | 5996.81
21.78 |  | 6235.28
21.73 |  | 6252.37
21.68 |  | 6307.16
21.63 |  | 6396.57
21.58 |  | 6330.6
21.53 |  | 6444.55
21.48 |  | 6375.88
21.43 |  | 6323.28
21.38 |  | 6365.48
21.33 |  | 6602.85
21.28 |  | 6672.6
21.23 |  | 6607.8
21.18 |  | 6542.15
21.13 |  | 6572.13
21.08 |  | 6290.26
21.03 |  | 6320.92
20.98 |  | 6455.51
20.93 |  | 6371.84
20.88 |  | 6332.96
20.83 |  | 6203.15
20.78 |  | 6082.95
20.73 |  | 6049.59
20.68 |  | 5851.92
20.63 |  | 5822.41
20.58 |  | 5633.02
20.53 |  | 5552.39
20.48 |  | 5411.73
20.43 |  | 5342.1
20.38 |  | 5121.87
20.33 |  | 4959.74
20.28 |  | 5024.47
20.23 |  | 4882.01
20.18 |  | 4767.73
20.13 |  | 4561.61
20.08 |  | 4516.84
20.03 |  | 4245.14
19.98 |  | 4326.51
19.93 |  | 4308.3
19.88 |  | 4164.07
19.83 |  | 4017.4
19.78 |  | 4010
19.73 |  | 3925.36
19.68 |  | 3862.9
19.63 |  | 3732.86
19.58 |  | 3642.3
19.53 |  | 3673.46
19.48 |  | 3548.96
19.43 |  | 3546.04
19.38 |  | 3464.38
19.33 |  | 3432.05
19.28 |  | 3431.37
19.23 |  | 3406.78
19.18 |  | 3367.62
19.13 |  | 3279.68
19.08 |  | 3281.79
19.03 |  | 3296.02
18.98 |  | 3177.63
18.93 |  | 3178.97
18.88 |  | 3116.35
18.83 |  | 3206.39
18.78 |  | 3170.68
18.73 |  | 3107.79
18.68 |  | 2998.95
18.63 |  | 2966.51
18.58 |  | 3036.36
18.53 |  | 3035.12
18.48 |  | 3078.68
18.43 |  | 2996.65
18.38 |  | 2974.68
18.33 |  | 2962.28
18.28 |  | 3135.94
18.23 |  | 2867.44
18.18 |  | 2881.26
18.13 |  | 2977.71
18.08 |  | 2862.25
18.03 |  | 2818.9
17.98 |  | 2871.04
17.93 |  | 2907.39
17.88 |  | 2872.14
17.83 |  | 2889.68
17.78 |  | 2924.52
17.73 |  | 2879.4
17.68 |  | 2804.6
17.63 |  | 2839.52
17.58 |  | 2828.63
17.53 |  | 2731.17
17.48 |  | 2870.15
17.43 |  | 2790.1
17.38 |  | 2742.29
17.33 |  | 2698.14
17.28 |  | 2709.94
17.23 |  | 2699.81
17.18 |  | 2741.11
17.13 |  | 2786.95
17.08 |  | 2618.08
17.03 |  | 2570.56
16.98 |  | 2652.34
16.93 |  | 2669.57
16.88 |  | 2574.85
16.83 |  | 2535.54
16.78 |  | 2499.12
16.73 |  | 2534.53
16.68 |  | 2541.13
16.63 |  | 2472.69
16.58 |  | 2471.42
16.53 |  | 2512.51
16.48 |  | 2456.5
16.43 |  | 2430.37
16.38 |  | 2514.19
16.33 |  | 2556.1
16.28 |  | 2507.57
16.23 |  | 2431.55
16.18 |  | 2442.15
16.13 |  | 2385.83
16.08 |  | 2427.74
16.03 |  | 2382.57
15.98 |  | 2361.14
15.93 |  | 2415.62
15.88 |  | 2420.86
15.83 |  | 2381
15.78 |  | 2316.2
15.73 |  | 2400.39
15.68 |  | 2445.38
15.63 |  | 2444.71
15.58 |  | 2298.59
15.53 |  | 2281.5
15.48 |  | 2384.83
15.43 |  | 2363.69
15.38 |  | 2336.5
15.33 |  | 2343.05
15.28 |  | 2413.74
15.23 |  | 2325.04
15.18 |  | 2344.45
15.13 |  | 2284.02
15.08 |  | 2309.54
15.03 |  | 2351.13
14.98 |  | 2278.75
14.93 |  | 2275.56
14.88 |  | 2287.36
14.83 |  | 2291.44
14.78 |  | 2408.62
14.73 |  | 2342.38
14.68 |  | 2463.94
14.63 |  | 2413.66
14.58 |  | 2288.49
14.53 |  | 2344.28
14.48 |  | 2366.68
14.43 |  | 2465.14
14.38 |  | 2435.18
14.33 |  | 2328.53
14.28 |  | 2397.48
14.23 |  | 2438.98
14.18 |  | 2428.25
14.13 |  | 2424.9
14.08 |  | 2495.46
14.03 |  | 2501.4
13.98 |  | 2648.22
13.93 |  | 2536.22
13.88 |  | 2532.75
13.83 |  | 2458.18
13.78 |  | 2497.93
13.73 |  | 2421.52
13.68 |  | 2497.09
13.63 |  | 2416.71
13.58 |  | 2553.4
13.53 |  | 2540.59
13.48 |  | 2537.01
13.43 |  | 2471.64
13.38 |  | 2624.33
13.33 |  | 2581.06
13.28 |  | 2548.24
13.23 |  | 2602.2
13.18 |  | 2649.73
13.13 |  | 2668.49
13.08 |  | 2652.27
13.03 |  | 2677.8
12.98 |  | 2655.17
12.93 |  | 2685.91
12.88 |  | 2621.89
12.83 |  | 2544.15
12.78 |  | 2579.46
12.73 |  | 2706.12
12.68 |  | 2718.63
12.63 |  | 2608.99
12.58 |  | 2646.52
12.53 |  | 2690.83
12.48 |  | 2603.16
12.43 |  | 2605.73
12.38 |  | 2571.37
12.33 |  | 2570.06
12.28 |  | 2740.03
12.23 |  | 2760.51
12.18 |  | 2669.34
12.13 |  | 2713.91
12.08 |  | 2765.14
12.03 |  | 2832.94
11.98 |  | 2787.13
11.93 |  | 2766.65
11.88 |  | 2839.33
11.83 |  | 2941.75
11.78 |  | 2924.28
11.73 |  | 2990.84
11.68 |  | 3007.48
11.63 |  | 3004.44
11.58 |  | 3001.75
11.53 |  | 3114.93
11.48 |  | 3005.3
11.43 |  | 3107.96
11.38 |  | 3214.77
11.33 |  | 3039.73
11.28 |  | 3284.63
11.23 |  | 3163.56
11.18 |  | 3145.02
11.13 |  | 3106.79
11.08 |  | 3116.89
11.03 |  | 3233.73
10.98 |  | 3283.51
10.93 |  | 3357.1
10.88 |  | 3399.47
10.83 |  | 3360.9
10.78 |  | 3338.29
10.73 |  | 3451.74
10.68 |  | 3430.31
10.63 |  | 3470.17
10.58 |  | 3540.49
10.53 |  | 3441.97
10.48 |  | 3459.95
10.43 |  | 3420.52
10.38 |  | 3505.95
10.33 |  | 3570.87
10.28 |  | 3602.49
10.23 |  | 3552.8
10.18 |  | 3503.95
10.13 |  | 3391.16
10.08 |  | 3463.76
10.03 |  | 3464.09
9.98 |  | 3416.69
9.93 |  | 3450.85
9.88 |  | 3514.27
9.83 |  | 3383
9.78 |  | 3510.16
9.73 |  | 3435.55
9.68 |  | 3475.65
9.63 |  | 3499.57
9.58 |  | 3472.06
9.53 |  | 3490.6
9.48 |  | 3505.75
9.43 |  | 3346.51
9.38 |  | 3331.51
9.33 |  | 3311.57
9.28 |  | 3264.31
9.23 |  | 3510.59
9.18 |  | 3459.52
9.13 |  | 3593.9
9.08 |  | 3484.9
9.03 |  | 3501.82
8.98 |  | 3459.35
8.93 |  | 3476.04
8.88 |  | 3396.72
8.83 |  | 3412.68
8.78 |  | 3481.64
8.73 |  | 3526.5
8.68 |  | 3507.28
8.63 |  | 3455.08
8.58 |  | 3475.85
8.53 |  | 3528.68
8.48 |  | 3516.6
8.43 |  | 3434.6
8.38 |  | 3537.47
8.33 |  | 3763.26
8.28 |  | 3726.33
8.23 |  | 3687.46
8.18 |  | 3695.39
8.13 |  | 3590.98
8.08 |  | 3705.04
8.03 |  | 3818.25
7.98 |  | 3737.41
7.93 |  | 3786.35
7.88 |  | 3904.63
7.83 |  | 3821.57
7.78 |  | 3953.28
7.73 |  | 3992.37
7.68 |  | 3898.62
7.63 |  | 3977.75
7.58 |  | 3962.42
7.53 |  | 4036.72
7.48 |  | 4044.42
7.43 |  | 4044.75
7.38 |  | 4249.65
7.33 |  | 4298.04
7.28 |  | 4213.94
7.23 |  | 4258.18
7.18 |  | 4247.56
7.13 |  | 4362.02
7.08 |  | 4319.68
7.03 |  | 4315.06
6.98 |  | 4399.19
6.93 |  | 4624.04
6.88 |  | 4512.88
6.83 |  | 4497.43
6.78 |  | 4476.77
6.73 |  | 4483.25
6.68 |  | 4453.51
6.63 |  | 4416.46
6.58 |  | 4629.53
6.53 |  | 4598.39
6.48 |  | 4565.94
6.43 |  | 4586.69
6.38 |  | 4555.24
6.33 |  | 4536.09
6.28 |  | 4453.05
6.23 |  | 4556.53
6.18 |  | 4668.95
6.13 |  | 4709.94
6.08 |  | 4702.64
6.03 |  | 4705.75
5.98 |  | 4856.05
5.93 |  | 4830.46
5.88 |  | 4726.75
5.83 |  | 4754.81
5.78 |  | 4781.5
5.73 |  | 4800.8
5.68 |  | 4749.29
5.63 |  | 4890.15
5.58 |  | 4822.9
5.53 |  | 5006.3
5.48 |  | 5106.19
5.43 |  | 5118.98
5.38 |  | 5085.41
5.33 |  | 5052.18
5.28 |  | 5037.05
5.23 |  | 5157.27
5.18 |  | 5136.87
5.13 |  | 5161.64
5.08 |  | 5114.54
5.03 |  | 5139.09
4.98 |  | 5085.19
4.93 |  | 5092.47
4.88 |  | 5095.09
4.83 |  | 5060.18
4.78 |  | 5005.52
4.73 |  | 5017.7
4.68 |  | 5070.4
4.63 |  | 5011.58
4.58 |  | 5176.07
4.53 |  | 5159.58
4.48 |  | 5224.45
4.43 |  | 5180.86
4.38 |  | 5219.44
4.33 |  | 5164.8
4.28 |  | 5262.33
4.23 |  | 5151.56
4.18 |  | 5062.89
4.13 |  | 5081.62
4.08 |  | 5023.08
4.03 |  | 5263.07
3.98 |  | 5209.98
3.93 |  | 5077.23
3.88 |  | 5226.71
3.83 |  | 5163.06
3.78 |  | 5214.9
3.73 |  | 5225.45
3.68 |  | 5330.48
3.63 |  | 5417.57
3.58 |  | 5424.63
3.53 |  | 5385.71
3.48 |  | 5319.15
3.43 |  | 5442.03
3.38 |  | 5277.56
3.33 |  | 5272.79
3.28 |  | 5285.27
3.23 |  | 5477.6
3.18 |  | 5410.03
3.13 |  | 5258.04
3.08 |  | 5375.49
3.03 |  | 5487.42
2.98 |  | 5536.61
2.93 |  | 5456.3
2.88 |  | 5525.94
2.83 |  | 5601.4
2.78 |  | 5704.91
2.73 |  | 5896.41
2.68 |  | 5824.46
2.63 |  | 5840.24
2.58 |  | 5949.86
2.53 |  | 6212.14
2.48 |  | 6139.43
2.43 |  | 6175.66
2.38 |  | 6146.7
2.33 |  | 6206.75
2.28 |  | 6444.44
2.23 |  | 6453.92
2.18 |  | 6554.27
2.13 |  | 6452.01
2.08 |  | 6642.37
2.03 |  | 6525.05
1.98 |  | 6565.31
1.93 |  | 6707.25
1.88 |  | 6558.41
1.83 |  | 6558.62
1.78 |  | 6637.76
1.73 |  | 6663.23
1.68 |  | 6829.49
1.63 |  | 7063.65
1.58 |  | 7074.57
1.53 |  | 7071.65
1.48 |  | 7091.48
1.43 |  | 7342.14
1.38 |  | 7628.74
1.33 |  | 7859.86
1.28 |  | 7978.34
1.23 |  | 8170.01
1.18 |  | 8019.97
1.13 |  | 8265.77
1.08 |  | 8457.43
1.03 |  | 8393.76
0.98 |  | 8503.05
0.93 |  | 8581.18
0.88 |  | 8465.11
0.83 |  | 8093.14
0.78 |  | 7795.2
0.73 |  | 7454.29
0.68 |  | 6983.25
0.63 |  | 6743.51
0.58 |  | 6383.15
0.53 |  | 5679.67
0.48 |  | 5186.36
0.43 |  | 4699.71
0.38 |  | 4298.52
0.33 |  | 3734.62
0.28 |  | 3154.09
0.23 |  | 2754.86
0.18 |  | 2463.69
0.13 |  | 2044.5
0.08 |  | 1791.64
0.03 |  | 1601.99
-0.02 |  | 1274.86
-0.07 |  | 1153.14
-0.12 |  | 999.305
-0.17 |  | 902.152
-0.22 |  | 755.317
-0.27 |  | 590.455
-0.32 |  | 528.418
-0.37 |  | 519.874
-0.42 |  | 481.083
-0.47 |  | 436.839
-0.52 |  | 425.641
-0.57 |  | 380.086
-0.62 |  | 359.347
-0.67 |  | 286.554
-0.72 |  | 287.701
-0.77 |  | 297.418
-0.82 |  | 287.35
-0.87 |  | 245.262
-0.92 |  | 228.215
-0.97 |  | 243.611
-1.02 |  | 204.864
-1.07 |  | 154.04
-1.12 |  | 188.355
-1.17 |  | 176.254
-1.22 |  | 165.824
-1.27 |  | 149.148
-1.32 |  | 149.92
-1.37 |  | 140.898
-1.42 |  | 118.24
-1.47 |  | 116.916
-1.52 |  | 136.195
-1.57 |  | 120.509
-1.62 |  | 108.192
-1.67 |  | 106.272
-1.72 |  | 117.809
-1.77 |  | 91.7827
-1.82 |  | 98.5568
-1.87 |  | 99.2348
-1.92 |  | 99.878
-1.97 |  | 100.962
-2.02 |  | 85.5662
-2.07 |  | 58.484
-2.12 |  | 67.55
-2.17 |  | 65.6041
-2.22 |  | 58.5418
-2.27 |  | 67.8421
-2.32 |  | 73.4114
-2.37 |  | 83.0601
-2.42 |  | 76.8995
-2.47 |  | 56.994
-2.52 |  | 66.2647
-2.57 |  | 63.9694
-2.62 |  | 60.696
-2.67 |  | 77.4925
-2.72 |  | 64.4182
-2.77 |  | 51.8093
-2.82 |  | 57.3044
-2.87 |  | 54.702
-2.92 |  | 51.6639
-2.97 |  | 69.2177
-3.02 |  | 53.9184
-3.07 |  | 57.5903
-3.12 |  | 67.4598
-3.17 |  | 51.5293
-3.22 |  | 41.7564
-3.27 |  | 35.7817
-3.32 |  | 38.3614
-3.37 |  | 48.1492
-3.42 |  | 64.6228
-3.47 |  | 62.2093
-3.52 |  | 67.7717
-3.57 |  | 49.252
-3.62 |  | 44.0694
-3.67 |  | 42.6737
-3.72 |  | 37.657
-3.77 |  | 50.9445
-3.82 |  | 43.6119
-3.87 |  | 41.1216
-3.92 |  | 47.907
-3.97 |  | 41.0986
-4.02 |  | 37.0446
-4.07 |  | 24.9145
-4.12 |  | 36.1702
-4.17 |  | 38.8363
-4.22 |  | 42.3571
-4.27 |  | 48.6067
-4.32 |  | 46.9175
-4.37 |  | 38.2668
-4.42 |  | 40.3119
-4.47 |  | 41.0613
-4.52 |  | 37.7424
-4.57 |  | 31.9322
-4.62 |  | 28.2284
-4.67 |  | 43.3823
-4.72 |  | 36.1316
-4.77 |  | 50.9238
-4.82 |  | 39.718
-4.87 |  | 32.3717
-4.92 |  | 24.4118

## O1s Scan
﻿CSIR-CIMFR
Axis | Energy | Elements= | 241
E:\IIT Mandi\2026\External User From Outside Of HP\March 2026\XPS_AMRC IIT Mandi_11.March.2026\Amrita Tripathy_XPS\NCO-PC\O1s Scan.VGD
Binding Energy (E)
eV |  | Counts / s
545.08 |  | 26260
544.98 |  | 26311.4
544.88 |  | 26641.1
544.78 |  | 26309.7
544.68 |  | 26414.5
544.58 |  | 26231.9
544.48 |  | 26118.7
544.38 |  | 26062.6
544.28 |  | 26462.7
544.18 |  | 26351.3
544.08 |  | 26250.6
543.98 |  | 26309.2
543.88 |  | 26978.5
543.78 |  | 26562.1
543.68 |  | 26284.6
543.58 |  | 25924.7
543.48 |  | 25865.6
543.38 |  | 25991
543.28 |  | 25700
543.18 |  | 25847.1
543.08 |  | 25692.8
542.98 |  | 25483.6
542.88 |  | 25153.5
542.78 |  | 25048.7
542.68 |  | 25240.8
542.58 |  | 24754.4
542.48 |  | 24292.9
542.38 |  | 24396.6
542.28 |  | 24510.5
542.18 |  | 24100.3
542.08 |  | 24304.8
541.98 |  | 23789.1
541.88 |  | 23654.7
541.78 |  | 23567.9
541.68 |  | 23340.2
541.58 |  | 23481.9
541.48 |  | 23609
541.38 |  | 23517.1
541.28 |  | 23523.2
541.18 |  | 23303.7
541.08 |  | 23250
540.98 |  | 22793.9
540.88 |  | 22988.8
540.78 |  | 23026.1
540.68 |  | 23196.1
540.58 |  | 22846.2
540.48 |  | 22501.9
540.38 |  | 22417.8
540.28 |  | 22578.1
540.18 |  | 22447.5
540.08 |  | 22202.1
539.98 |  | 22276.5
539.88 |  | 22141.9
539.78 |  | 21953
539.68 |  | 21989.7
539.58 |  | 22127.9
539.48 |  | 21924.6
539.38 |  | 21824.9
539.28 |  | 21774
539.18 |  | 22121.2
539.08 |  | 21731.7
538.98 |  | 21862.2
538.88 |  | 21736.4
538.78 |  | 21846.9
538.68 |  | 21725.3
538.58 |  | 21587
538.48 |  | 21694.1
538.38 |  | 21668.3
538.28 |  | 21463.8
538.18 |  | 21607.5
538.08 |  | 21535.4
537.98 |  | 21513.1
537.88 |  | 21669.8
537.78 |  | 21666
537.68 |  | 21559.7
537.58 |  | 21667.8
537.48 |  | 21575.7
537.38 |  | 21734.5
537.28 |  | 21483
537.18 |  | 21207.8
537.08 |  | 21350.9
536.98 |  | 21173.5
536.88 |  | 21372.6
536.78 |  | 20982.3
536.68 |  | 21336.7
536.58 |  | 21488.7
536.48 |  | 21389.9
536.38 |  | 21195.7
536.28 |  | 21297.9
536.18 |  | 20969.2
536.08 |  | 21195.5
535.98 |  | 21283.2
535.88 |  | 21513.1
535.78 |  | 21472.1
535.68 |  | 21046.4
535.58 |  | 21471.8
535.48 |  | 21368.8
535.38 |  | 22047.4
535.28 |  | 21622.8
535.18 |  | 21649.5
535.08 |  | 22215.2
534.98 |  | 22100.5
534.88 |  | 22422.4
534.78 |  | 22237.7
534.68 |  | 22980.7
534.58 |  | 23277.9
534.48 |  | 23748.9
534.38 |  | 24282.1
534.28 |  | 25451.6
534.18 |  | 25919.6
534.08 |  | 26811.8
533.98 |  | 27582.3
533.88 |  | 28681.4
533.78 |  | 29947.6
533.68 |  | 31379.3
533.58 |  | 32314.4
533.48 |  | 33579.2
533.38 |  | 35141.9
533.28 |  | 35984.1
533.18 |  | 37726.8
533.08 |  | 39227.2
532.98 |  | 40383.4
532.88 |  | 41814.3
532.78 |  | 43226.1
532.68 |  | 45682.1
532.58 |  | 47003.1
532.48 |  | 49375.5
532.38 |  | 52373.2
532.28 |  | 54365.1
532.18 |  | 57226.8
532.08 |  | 59992.7
531.98 |  | 62029.3
531.88 |  | 64818.9
531.78 |  | 67959.3
531.68 |  | 70133.7
531.58 |  | 72570.6
531.48 |  | 73860.5
531.38 |  | 75671.1
531.28 |  | 75950.7
531.18 |  | 76662.4
531.08 |  | 76010.1
530.98 |  | 75385.1
530.88 |  | 73897.5
530.78 |  | 72371.5
530.68 |  | 71141.1
530.58 |  | 69600.9
530.48 |  | 68322.4
530.38 |  | 67605.5
530.28 |  | 68766.8
530.18 |  | 71116.3
530.08 |  | 75008.6
529.98 |  | 81100.1
529.88 |  | 89038.5
529.78 |  | 98607.3
529.68 |  | 108192
529.58 |  | 116856
529.48 |  | 125247
529.38 |  | 130265
529.28 |  | 129542
529.18 |  | 126267
529.08 |  | 116746
528.98 |  | 104472
528.88 |  | 89267.6
528.78 |  | 75862
528.68 |  | 63103.5
528.58 |  | 51856.8
528.48 |  | 42730.6
528.38 |  | 35832.9
528.28 |  | 30983.3
528.18 |  | 26553.5
528.08 |  | 24365.9
527.98 |  | 22019.9
527.88 |  | 20070.6
527.78 |  | 19121.6
527.68 |  | 18306.9
527.58 |  | 17477.6
527.48 |  | 16621.5
527.38 |  | 16568.6
527.28 |  | 16069.2
527.18 |  | 15970.1
527.08 |  | 15646.3
526.98 |  | 15272.5
526.88 |  | 15262.5
526.78 |  | 14920.2
526.68 |  | 14725.3
526.58 |  | 14762.9
526.48 |  | 14428.7
526.38 |  | 14281.1
526.28 |  | 14245.3
526.18 |  | 14381
526.08 |  | 14388.8
525.98 |  | 14171.2
525.88 |  | 14007.3
525.78 |  | 13896
525.68 |  | 14061.1
525.58 |  | 13767.6
525.48 |  | 14137.8
525.38 |  | 13944.7
525.28 |  | 13989.5
525.18 |  | 13946.2
525.08 |  | 14131.3
524.98 |  | 13901.9
524.88 |  | 14008.2
524.78 |  | 13926.7
524.68 |  | 13931.6
524.58 |  | 13963
524.48 |  | 14039.3
524.38 |  | 13835
524.28 |  | 13954.7
524.18 |  | 13955.5
524.08 |  | 13736.4
523.98 |  | 13872.2
523.88 |  | 13785
523.78 |  | 13692.5
523.68 |  | 13863.6
523.58 |  | 13636.7
523.48 |  | 13668.4
523.38 |  | 13844.8
523.28 |  | 13778.8
523.18 |  | 13663
523.08 |  | 13766.8
522.98 |  | 13778.1
522.88 |  | 13563.4
522.78 |  | 13587.5
522.68 |  | 13579.4
522.58 |  | 13946
522.48 |  | 13870.9
522.38 |  | 13435.4
522.28 |  | 13868.6
522.18 |  | 13625.7
522.08 |  | 13770
521.98 |  | 13707
521.88 |  | 13706.5
521.78 |  | 13790
521.68 |  | 13636
521.58 |  | 13557.5
521.48 |  | 13660.8
521.38 |  | 13562.2
521.28 |  | 13454.7
521.18 |  | 13494.7
521.08 |  | 13682

## C1s Scan
﻿CSIR-CIMFR
Axis | Energy | Elements= | 211
E:\IIT Mandi\2026\External User From Outside Of HP\March 2026\XPS_AMRC IIT Mandi_11.March.2026\Amrita Tripathy_XPS\NCO-PC\C1s Scan.VGD
Binding Energy (E)
eV |  | Counts / s
298.08 |  | 16235.6
297.98 |  | 16081.9
297.88 |  | 16175.7
297.78 |  | 15958.6
297.68 |  | 15904.1
297.58 |  | 15825.9
297.48 |  | 16205.8
297.38 |  | 15795.4
297.28 |  | 15688.3
297.18 |  | 15988.4
297.08 |  | 15564.3
296.98 |  | 15621.1
296.88 |  | 15800.3
296.78 |  | 15753.8
296.68 |  | 15768.4
296.58 |  | 15711.2
296.48 |  | 15525.3
296.38 |  | 15278.8
296.28 |  | 15505.4
296.18 |  | 15286.8
296.08 |  | 15337.6
295.98 |  | 15272.8
295.88 |  | 15154.2
295.78 |  | 15373.7
295.68 |  | 15085.4
295.58 |  | 15558.8
295.48 |  | 15386.6
295.38 |  | 15240.7
295.28 |  | 15257
295.18 |  | 14987.8
295.08 |  | 15222.2
294.98 |  | 15045.8
294.88 |  | 15308
294.78 |  | 15215.8
294.68 |  | 15123.2
294.58 |  | 15032.4
294.48 |  | 15115.6
294.38 |  | 15220.7
294.28 |  | 15157.6
294.18 |  | 14996.8
294.08 |  | 15002.9
293.98 |  | 14833.6
293.88 |  | 15079.2
293.78 |  | 14729.7
293.68 |  | 14747.6
293.58 |  | 14734.5
293.48 |  | 15059.3
293.38 |  | 14727.4
293.28 |  | 15037.8
293.18 |  | 14758
293.08 |  | 14842.9
292.98 |  | 14637.1
292.88 |  | 14767.2
292.78 |  | 14677.3
292.68 |  | 14713.1
292.58 |  | 14324.8
292.48 |  | 14571.3
292.38 |  | 14839.3
292.28 |  | 14647.8
292.18 |  | 14701.8
292.08 |  | 14656.7
291.98 |  | 14860.9
291.88 |  | 14577.9
291.78 |  | 14701.4
291.68 |  | 14647.5
291.58 |  | 14767.9
291.48 |  | 14719.1
291.38 |  | 14678.6
291.28 |  | 14734.6
291.18 |  | 14569.4
291.08 |  | 14702.4
290.98 |  | 14523.9
290.88 |  | 14849.1
290.78 |  | 15119.5
290.68 |  | 15095.7
290.58 |  | 14950.1
290.48 |  | 14976
290.38 |  | 15190.4
290.28 |  | 15277.1
290.18 |  | 15142.7
290.08 |  | 15355.4
289.98 |  | 15298.7
289.88 |  | 15695.1
289.78 |  | 16229.6
289.68 |  | 16388.8
289.58 |  | 16614.5
289.48 |  | 16933.3
289.38 |  | 16928
289.28 |  | 18018.9
289.18 |  | 18474.3
289.08 |  | 19071.3
288.98 |  | 19440.2
288.88 |  | 20099.2
288.78 |  | 20401.4
288.68 |  | 20946.1
288.58 |  | 20913.7
288.48 |  | 20799
288.38 |  | 20610.8
288.28 |  | 20641.7
288.18 |  | 20328.7
288.08 |  | 20266.1
287.98 |  | 19819.5
287.88 |  | 19598.2
287.78 |  | 19378.7
287.68 |  | 18731.9
287.58 |  | 18499.4
287.48 |  | 19001.5
287.38 |  | 18988.4
287.28 |  | 19180.6
287.18 |  | 19518.6
287.08 |  | 19963
286.98 |  | 20352.7
286.88 |  | 21026.4
286.78 |  | 21839.6
286.68 |  | 22784.7
286.58 |  | 23312.4
286.48 |  | 24682.3
286.38 |  | 25598.7
286.28 |  | 26895.9
286.18 |  | 28028.1
286.08 |  | 29719.8
285.98 |  | 31078.3
285.88 |  | 33449.7
285.78 |  | 36220.3
285.68 |  | 39986.3
285.58 |  | 43463.9
285.48 |  | 47651.1
285.38 |  | 52576.7
285.28 |  | 57744.9
285.18 |  | 62971.3
285.08 |  | 67598
284.98 |  | 70749.7
284.88 |  | 73214.3
284.78 |  | 74815.1
284.68 |  | 74660.1
284.58 |  | 73334.9
284.48 |  | 69876.6
284.38 |  | 66865.3
284.28 |  | 61368.9
284.18 |  | 55251.1
284.08 |  | 49387.4
283.98 |  | 43684.7
283.88 |  | 38226.9
283.78 |  | 33009.6
283.68 |  | 29622.9
283.58 |  | 25739.2
283.48 |  | 23307.7
283.38 |  | 20746.8
283.28 |  | 19301.8
283.18 |  | 18338.5
283.08 |  | 17265.5
282.98 |  | 16385.2
282.88 |  | 15410.6
282.78 |  | 15184.7
282.68 |  | 14745.8
282.58 |  | 14394.4
282.48 |  | 14256.4
282.38 |  | 14180.5
282.28 |  | 13886.4
282.18 |  | 13637.2
282.08 |  | 13493.2
281.98 |  | 13703.1
281.88 |  | 13532.9
281.78 |  | 13300.4
281.68 |  | 13179.2
281.58 |  | 13357.9
281.48 |  | 13046.3
281.38 |  | 13230.1
281.28 |  | 13348.3
281.18 |  | 13554.8
281.08 |  | 13180.1
280.98 |  | 13070.6
280.88 |  | 13554.7
280.78 |  | 12928.4
280.68 |  | 13179
280.58 |  | 12856
280.48 |  | 12923.9
280.38 |  | 13258.2
280.28 |  | 13594.7
280.18 |  | 13010.3
280.08 |  | 12856.2
279.98 |  | 12921.9
279.88 |  | 13006.1
279.78 |  | 13288.9
279.68 |  | 13105.6
279.58 |  | 13092.3
279.48 |  | 12944.2
279.38 |  | 13021
279.28 |  | 12900.5
279.18 |  | 12953
279.08 |  | 12874.9
278.98 |  | 12867.2
278.88 |  | 12884.3
278.78 |  | 13076.5
278.68 |  | 13121.3
278.58 |  | 13042.9
278.48 |  | 12964.1
278.38 |  | 12913.5
278.28 |  | 12840.2
278.18 |  | 13182.8
278.08 |  | 12726
277.98 |  | 12664.8
277.88 |  | 13045.8
277.78 |  | 12920.1
277.68 |  | 12997.8
277.58 |  | 13128.1
277.48 |  | 12882.9
277.38 |  | 12942
277.28 |  | 12796.4
277.18 |  | 12776.2
277.08 |  | 13022.5

## XPS Survey
﻿CSIR-CIMFR
Axis | Energy | Elements= | 1361
E:\IIT Mandi\2026\External User From Outside Of HP\March 2026\XPS_AMRC IIT Mandi_11.March.2026\Amrita Tripathy_XPS\NCO-PC\XPS Survey.VGD
Binding Energy (E) |  |  |  | Backgnd.
eV |  | Counts / s |  | Counts / s
1350.08 |  | 779105 |  | 0
1349.08 |  | 769182 |  | 0
1348.08 |  | 770469 |  | 0
1347.08 |  | 768050 |  | 0
1346.08 |  | 766242 |  | 0
1345.08 |  | 758795 |  | 0
1344.08 |  | 760354 |  | 0
1343.08 |  | 748924 |  | 0
1342.08 |  | 753215 |  | 0
1341.08 |  | 742209 |  | 0
1340.08 |  | 743371 |  | 0
1339.08 |  | 732984 |  | 0
1338.08 |  | 732719 |  | 0
1337.08 |  | 727465 |  | 0
1336.08 |  | 729390 |  | 0
1335.08 |  | 725536 |  | 0
1334.08 |  | 724937 |  | 0
1333.08 |  | 726153 |  | 0
1332.08 |  | 721523 |  | 0
1331.08 |  | 716031 |  | 0
1330.08 |  | 718373 |  | 0
1329.08 |  | 711874 |  | 0
1328.08 |  | 705772 |  | 0
1327.08 |  | 709083 |  | 0
1326.08 |  | 714807 |  | 0
1325.08 |  | 706944 |  | 0
1324.08 |  | 703453 |  | 0
1323.08 |  | 701745 |  | 0
1322.08 |  | 698326 |  | 0
1321.08 |  | 700233 |  | 0
1320.08 |  | 698072 |  | 0
1319.08 |  | 699569 |  | 0
1318.08 |  | 692485 |  | 0
1317.08 |  | 690913 |  | 0
1316.08 |  | 686417 |  | 0
1315.08 |  | 686413 |  | 0
1314.08 |  | 688068 |  | 0
1313.08 |  | 689290 |  | 0
1312.08 |  | 683893 |  | 0
1311.08 |  | 680475 |  | 0
1310.08 |  | 677596 |  | 0
1309.08 |  | 678253 |  | 0
1308.08 |  | 680794 |  | 0
1307.08 |  | 676850 |  | 0
1306.08 |  | 676210 |  | 0
1305.08 |  | 673060 |  | 0
1304.08 |  | 678091 |  | 0
1303.08 |  | 681375 |  | 0
1302.08 |  | 681017 |  | 0
1301.08 |  | 667880 |  | 0
1300.08 |  | 674966 |  | 0
1299.08 |  | 675577 |  | 0
1298.08 |  | 667836 |  | 0
1297.08 |  | 671879 |  | 0
1296.08 |  | 668875 |  | 0
1295.08 |  | 664063 |  | 0
1294.08 |  | 663425 |  | 0
1293.08 |  | 667782 |  | 0
1292.08 |  | 662724 |  | 0
1291.08 |  | 662229 |  | 0
1290.08 |  | 662383 |  | 0
1289.08 |  | 668104 |  | 0
1288.08 |  | 669481 |  | 0
1287.08 |  | 666762 |  | 0
1286.08 |  | 666701 |  | 0
1285.08 |  | 664161 |  | 0
1284.08 |  | 668450 |  | 0
1283.08 |  | 660459 |  | 0
1282.08 |  | 665273 |  | 0
1281.08 |  | 662346 |  | 0
1280.08 |  | 667122 |  | 0
1279.08 |  | 659422 |  | 0
1278.08 |  | 654522 |  | 0
1277.08 |  | 657102 |  | 0
1276.08 |  | 665264 |  | 0
1275.08 |  | 659612 |  | 0
1274.08 |  | 664122 |  | 0
1273.08 |  | 659385 |  | 0
1272.08 |  | 660441 |  | 0
1271.08 |  | 661603 |  | 0
1270.08 |  | 658030 |  | 0
1269.08 |  | 661995 |  | 0
1268.08 |  | 656796 |  | 0
1267.08 |  | 661331 |  | 0
1266.08 |  | 662811 |  | 0
1265.08 |  | 657100 |  | 0
1264.08 |  | 661714 |  | 0
1263.08 |  | 657661 |  | 0
1262.08 |  | 666930 |  | 0
1261.08 |  | 664477 |  | 0
1260.08 |  | 662767 |  | 0
1259.08 |  | 662376 |  | 0
1258.08 |  | 660277 |  | 0
1257.08 |  | 662266 |  | 0
1256.08 |  | 660827 |  | 0
1255.08 |  | 669500 |  | 0
1254.08 |  | 658357 |  | 0
1253.08 |  | 666308 |  | 0
1252.08 |  | 662223 |  | 0
1251.08 |  | 663582 |  | 0
1250.08 |  | 668103 |  | 0
1249.08 |  | 665637 |  | 0
1248.08 |  | 677100 |  | 0
1247.08 |  | 670270 |  | 0
1246.08 |  | 674135 |  | 0
1245.08 |  | 676231 |  | 0
1244.08 |  | 673863 |  | 0
1243.08 |  | 674943 |  | 0
1242.08 |  | 674987 |  | 0
1241.08 |  | 670473 |  | 0
1240.08 |  | 671861 |  | 0
1239.08 |  | 674735 |  | 0
1238.08 |  | 676669 |  | 0
1237.08 |  | 674128 |  | 0
1236.08 |  | 670472 |  | 0
1235.08 |  | 676213 |  | 0
1234.08 |  | 674196 |  | 0
1233.08 |  | 680098 |  | 0
1232.08 |  | 686820 |  | 0
1231.08 |  | 683678 |  | 0
1230.08 |  | 682043 |  | 0
1229.08 |  | 687276 |  | 0
1228.08 |  | 688557 |  | 0
1227.08 |  | 691931 |  | 0
1226.08 |  | 692804 |  | 0
1225.08 |  | 691353 |  | 0
1224.08 |  | 682375 |  | 0
1223.08 |  | 681683 |  | 0
1222.08 |  | 684799 |  | 0
1221.08 |  | 682859 |  | 0
1220.08 |  | 679654 |  | 0
1219.08 |  | 679887 |  | 0
1218.08 |  | 676264 |  | 0
1217.08 |  | 669955 |  | 0
1216.08 |  | 665704 |  | 0
1215.08 |  | 666740 |  | 0
1214.08 |  | 663853 |  | 0
1213.08 |  | 655093 |  | 0
1212.08 |  | 656029 |  | 0
1211.08 |  | 655574 |  | 0
1210.08 |  | 652283 |  | 0
1209.08 |  | 658389 |  | 0
1208.08 |  | 650557 |  | 0
1207.08 |  | 649291 |  | 0
1206.08 |  | 652250 |  | 0
1205.08 |  | 653775 |  | 0
1204.08 |  | 654958 |  | 0
1203.08 |  | 654240 |  | 0
1202.08 |  | 654550 |  | 0
1201.08 |  | 652372 |  | 0
1200.08 |  | 658104 |  | 0
1199.08 |  | 659793 |  | 0
1198.08 |  | 655404 |  | 0
1197.08 |  | 657461 |  | 0
1196.08 |  | 657806 |  | 0
1195.08 |  | 660181 |  | 0
1194.08 |  | 656210 |  | 0
1193.08 |  | 658995 |  | 0
1192.08 |  | 659807 |  | 0
1191.08 |  | 660679 |  | 0
1190.08 |  | 663351 |  | 0
1189.08 |  | 663683 |  | 0
1188.08 |  | 658769 |  | 0
1187.08 |  | 659644 |  | 0
1186.08 |  | 665245 |  | 0
1185.08 |  | 658580 |  | 0
1184.08 |  | 659515 |  | 0
1183.08 |  | 662183 |  | 0
1182.08 |  | 660115 |  | 0
1181.08 |  | 660697 |  | 0
1180.08 |  | 666776 |  | 0
1179.08 |  | 666481 |  | 0
1178.08 |  | 665046 |  | 0
1177.08 |  | 662604 |  | 0
1176.08 |  | 668837 |  | 0
1175.08 |  | 670481 |  | 0
1174.08 |  | 677308 |  | 0
1173.08 |  | 668597 |  | 0
1172.08 |  | 675406 |  | 0
1171.08 |  | 670162 |  | 0
1170.08 |  | 675350 |  | 0
1169.08 |  | 668557 |  | 0
1168.08 |  | 676839 |  | 0
1167.08 |  | 668634 |  | 0
1166.08 |  | 670494 |  | 0
1165.08 |  | 673624 |  | 0
1164.08 |  | 671241 |  | 0
1163.08 |  | 675590 |  | 0
1162.08 |  | 674157 |  | 0
1161.08 |  | 678815 |  | 0
1160.08 |  | 676670 |  | 0
1159.08 |  | 680215 |  | 0
1158.08 |  | 683928 |  | 0
1157.08 |  | 677468 |  | 0
1156.08 |  | 675587 |  | 0
1155.08 |  | 679201 |  | 0
1154.08 |  | 685509 |  | 0
1153.08 |  | 682653 |  | 0
1152.08 |  | 682430 |  | 0
1151.08 |  | 685052 |  | 0
1150.08 |  | 684326 |  | 0
1149.08 |  | 684029 |  | 0
1148.08 |  | 690134 |  | 0
1147.08 |  | 689548 |  | 0
1146.08 |  | 688773 |  | 0
1145.08 |  | 689518 |  | 0
1144.08 |  | 693945 |  | 0
1143.08 |  | 692222 |  | 0
1142.08 |  | 691808 |  | 0
1141.08 |  | 691934 |  | 0
1140.08 |  | 692743 |  | 0
1139.08 |  | 696396 |  | 0
1138.08 |  | 692596 |  | 0
1137.08 |  | 695301 |  | 0
1136.08 |  | 694571 |  | 0
1135.08 |  | 697407 |  | 0
1134.08 |  | 696348 |  | 0
1133.08 |  | 697618 |  | 0
1132.08 |  | 701007 |  | 0
1131.08 |  | 698855 |  | 0
1130.08 |  | 699759 |  | 0
1129.08 |  | 702001 |  | 0
1128.08 |  | 706249 |  | 0
1127.08 |  | 703516 |  | 0
1126.08 |  | 702474 |  | 0
1125.08 |  | 704055 |  | 0
1124.08 |  | 708815 |  | 0
1123.08 |  | 710644 |  | 0
1122.08 |  | 704205 |  | 0
1121.08 |  | 704300 |  | 0
1120.08 |  | 712105 |  | 0
1119.08 |  | 707999 |  | 0
1118.08 |  | 709955 |  | 0
1117.08 |  | 712893 |  | 0
1116.08 |  | 713504 |  | 0
1115.08 |  | 715854 |  | 0
1114.08 |  | 717803 |  | 0
1113.08 |  | 718025 |  | 0
1112.08 |  | 720276 |  | 0
1111.08 |  | 717856 |  | 0
1110.08 |  | 719694 |  | 0
1109.08 |  | 714858 |  | 0
1108.08 |  | 721124 |  | 0
1107.08 |  | 720329 |  | 0
1106.08 |  | 721606 |  | 0
1105.08 |  | 724444 |  | 0
1104.08 |  | 726767 |  | 0
1103.08 |  | 723952 |  | 0
1102.08 |  | 729619 |  | 0
1101.08 |  | 730118 |  | 0
1100.08 |  | 728102 |  | 0
1099.08 |  | 726746 |  | 0
1098.08 |  | 725038 |  | 0
1097.08 |  | 730352 |  | 0
1096.08 |  | 731672 |  | 0
1095.08 |  | 737229 |  | 0
1094.08 |  | 734111 |  | 0
1093.08 |  | 735576 |  | 0
1092.08 |  | 730262 |  | 0
1091.08 |  | 733948 |  | 0
1090.08 |  | 737115 |  | 0
1089.08 |  | 742049 |  | 0
1088.08 |  | 741464 |  | 0
1087.08 |  | 743718 |  | 0
1086.08 |  | 742072 |  | 0
1085.08 |  | 741682 |  | 0
1084.08 |  | 746845 |  | 0
1083.08 |  | 744923 |  | 0
1082.08 |  | 748185 |  | 0
1081.08 |  | 741963 |  | 0
1080.08 |  | 751078 |  | 0
1079.08 |  | 749067 |  | 0
1078.08 |  | 745046 |  | 0
1077.08 |  | 742954 |  | 0
1076.08 |  | 746173 |  | 0
1075.08 |  | 749034 |  | 0
1074.08 |  | 749969 |  | 0
1073.08 |  | 750680 |  | 0
1072.08 |  | 760099 |  | 0
1071.08 |  | 762843 |  | 0
1070.08 |  | 758742 |  | 0
1069.08 |  | 753765 |  | 0
1068.08 |  | 757656 |  | 0
1067.08 |  | 762806 |  | 0
1066.08 |  | 762041 |  | 0
1065.08 |  | 763695 |  | 0
1064.08 |  | 764979 |  | 0
1063.08 |  | 763916 |  | 0
1062.08 |  | 767148 |  | 0
1061.08 |  | 765180 |  | 0
1060.08 |  | 769283 |  | 0
1059.08 |  | 770340 |  | 0
1058.08 |  | 770506 |  | 0
1057.08 |  | 768717 |  | 0
1056.08 |  | 768262 |  | 0
1055.08 |  | 765663 |  | 0
1054.08 |  | 774300 |  | 0
1053.08 |  | 772296 |  | 0
1052.08 |  | 776040 |  | 0
1051.08 |  | 777360 |  | 0
1050.08 |  | 775623 |  | 0
1049.08 |  | 778991 |  | 0
1048.08 |  | 779979 |  | 0
1047.08 |  | 777862 |  | 0
1046.08 |  | 782530 |  | 0
1045.08 |  | 780798 |  | 0
1044.08 |  | 784940 |  | 0
1043.08 |  | 790303 |  | 0
1042.08 |  | 787733 |  | 0
1041.08 |  | 791141 |  | 0
1040.08 |  | 789920 |  | 0
1039.08 |  | 792121 |  | 0
1038.08 |  | 792745 |  | 0
1037.08 |  | 787707 |  | 0
1036.08 |  | 793127 |  | 0
1035.08 |  | 792854 |  | 0
1034.08 |  | 795946 |  | 0
1033.08 |  | 799519 |  | 0
1032.08 |  | 798236 |  | 0
1031.08 |  | 798933 |  | 0
1030.08 |  | 799247 |  | 0
1029.08 |  | 801225 |  | 0
1028.08 |  | 799915 |  | 0
1027.08 |  | 799078 |  | 0
1026.08 |  | 807494 |  | 0
1025.08 |  | 798342 |  | 0
1024.08 |  | 808196 |  | 0
1023.08 |  | 809995 |  | 0
1022.08 |  | 814353 |  | 0
1021.08 |  | 813318 |  | 0
1020.08 |  | 815009 |  | 0
1019.08 |  | 819815 |  | 0
1018.08 |  | 819834 |  | 0
1017.08 |  | 820016 |  | 0
1016.08 |  | 819061 |  | 0
1015.08 |  | 821789 |  | 0
1014.08 |  | 824983 |  | 0
1013.08 |  | 823579 |  | 0
1012.08 |  | 826288 |  | 0
1011.08 |  | 829259 |  | 0
1010.08 |  | 829308 |  | 0
1009.08 |  | 824285 |  | 0
1008.08 |  | 830110 |  | 0
1007.08 |  | 826913 |  | 0
1006.08 |  | 834506 |  | 0
1005.08 |  | 832305 |  | 0
1004.08 |  | 833587 |  | 0
1003.08 |  | 829941 |  | 0
1002.08 |  | 828262 |  | 0
1001.08 |  | 836460 |  | 0
1000.08 |  | 837503 |  | 0
999.08 |  | 839072 |  | 0
998.08 |  | 839828 |  | 0
997.08 |  | 846876 |  | 0
996.08 |  | 846588 |  | 0
995.08 |  | 847391 |  | 0
994.08 |  | 854436 |  | 0
993.08 |  | 850445 |  | 0
992.08 |  | 843154 |  | 0
991.08 |  | 833695 |  | 0
990.08 |  | 831791 |  | 0
989.08 |  | 827854 |  | 0
988.08 |  | 826402 |  | 0
987.08 |  | 829181 |  | 0
986.08 |  | 832286 |  | 0
985.08 |  | 827174 |  | 0
984.08 |  | 827237 |  | 0
983.08 |  | 828599 |  | 0
982.08 |  | 834023 |  | 0
981.08 |  | 837777 |  | 0
980.08 |  | 849238 |  | 0
979.08 |  | 853485 |  | 0
978.08 |  | 866582 |  | 0
977.08 |  | 878812 |  | 0
976.08 |  | 895358 |  | 0
975.08 |  | 903186 |  | 0
974.08 |  | 908822 |  | 0
973.08 |  | 892324 |  | 0
972.08 |  | 872269 |  | 0
971.08 |  | 856961 |  | 0
970.08 |  | 847123 |  | 0
969.08 |  | 839472 |  | 0
968.08 |  | 833268 |  | 0
967.08 |  | 824588 |  | 0
966.08 |  | 813122 |  | 0
965.08 |  | 812775 |  | 0
964.08 |  | 806577 |  | 0
963.08 |  | 808804 |  | 0
962.08 |  | 805341 |  | 0
961.08 |  | 799916 |  | 0
960.08 |  | 801076 |  | 0
959.08 |  | 801586 |  | 0
958.08 |  | 794879 |  | 0
957.08 |  | 802442 |  | 0
956.08 |  | 804195 |  | 0
955.08 |  | 804962 |  | 0
954.08 |  | 808681 |  | 0
953.08 |  | 808180 |  | 0
952.08 |  | 803076 |  | 0
951.08 |  | 806496 |  | 0
950.08 |  | 805849 |  | 0
949.08 |  | 809640 |  | 0
948.08 |  | 803584 |  | 0
947.08 |  | 812220 |  | 0
946.08 |  | 808238 |  | 0
945.08 |  | 806156 |  | 0
944.08 |  | 812952 |  | 0
943.08 |  | 811765 |  | 0
942.08 |  | 812512 |  | 0
941.08 |  | 813984 |  | 0
940.08 |  | 815145 |  | 0
939.08 |  | 813957 |  | 0
938.08 |  | 820294 |  | 0
937.08 |  | 823943 |  | 0
936.08 |  | 828516 |  | 0
935.08 |  | 830923 |  | 0
934.08 |  | 836361 |  | 0
933.08 |  | 835252 |  | 0
932.08 |  | 838815 |  | 0
931.08 |  | 845467 |  | 0
930.08 |  | 846686 |  | 0
929.08 |  | 852981 |  | 0
928.08 |  | 853464 |  | 0
927.08 |  | 855837 |  | 0
926.08 |  | 856574 |  | 0
925.08 |  | 847000 |  | 0
924.08 |  | 837022 |  | 0
923.08 |  | 829515 |  | 0
922.08 |  | 826161 |  | 0
921.08 |  | 815536 |  | 0
920.08 |  | 810369 |  | 0
919.08 |  | 809971 |  | 0
918.08 |  | 805487 |  | 0
917.08 |  | 808816 |  | 0
916.08 |  | 801808 |  | 0
915.08 |  | 803843 |  | 0
914.08 |  | 806824 |  | 0
913.08 |  | 801798 |  | 0
912.08 |  | 803667 |  | 0
911.08 |  | 798839 |  | 0
910.08 |  | 801333 |  | 0
909.08 |  | 799726 |  | 0
908.08 |  | 807517 |  | 0
907.08 |  | 809474 |  | 0
906.08 |  | 802043 |  | 0
905.08 |  | 807598 |  | 0
904.08 |  | 808364 |  | 0
903.08 |  | 809777 |  | 0
902.08 |  | 811421 |  | 0
901.08 |  | 809220 |  | 0
900.08 |  | 813852 |  | 0
899.08 |  | 813709 |  | 0
898.08 |  | 814410 |  | 0
897.08 |  | 817439 |  | 0
896.08 |  | 815881 |  | 0
895.08 |  | 816802 |  | 0
894.08 |  | 820148 |  | 0
893.08 |  | 824258 |  | 0
892.08 |  | 816744 |  | 0
891.08 |  | 817564 |  | 0
890.08 |  | 819194 |  | 0
889.08 |  | 825342 |  | 0
888.08 |  | 828838 |  | 0
887.08 |  | 828220 |  | 0
886.08 |  | 828397 |  | 0
885.08 |  | 832993 |  | 0
884.08 |  | 836541 |  | 0
883.08 |  | 836607 |  | 0
882.08 |  | 838223 |  | 0
881.08 |  | 839528 |  | 0
880.08 |  | 841174 |  | 0
879.08 |  | 841901 |  | 0
878.08 |  | 839492 |  | 0
877.08 |  | 838249 |  | 0
876.08 |  | 836900 |  | 0
875.08 |  | 840196 |  | 0
874.08 |  | 846582 |  | 0
873.08 |  | 851489 |  | 0
872.08 |  | 849405 |  | 0
871.08 |  | 842846 |  | 0
870.08 |  | 836420 |  | 0
869.08 |  | 838086 |  | 0
868.08 |  | 836379 |  | 0
867.08 |  | 830361 |  | 0
866.08 |  | 826914 |  | 0
865.08 |  | 829054 |  | 829054
864.08 |  | 830816 |  | 829015
863.08 |  | 830434 |  | 828855
862.08 |  | 839663 |  | 828702
861.08 |  | 842079 |  | 827944
860.08 |  | 834063 |  | 826981
859.08 |  | 831234 |  | 826470
858.08 |  | 836710 |  | 826105
857.08 |  | 842178 |  | 825362
856.08 |  | 863933 |  | 824222
855.08 |  | 859564 |  | 821624
854.08 |  | 854952 |  | 819155
853.08 |  | 833304 |  | 816842
852.08 |  | 818268 |  | 815781
851.08 |  | 815621 |  | 815621
850.08 |  | 818252 |  | 0
849.08 |  | 820575 |  | 0
848.08 |  | 822474 |  | 0
847.08 |  | 825701 |  | 0
846.08 |  | 828538 |  | 0
845.08 |  | 830220 |  | 0
844.08 |  | 831929 |  | 0
843.08 |  | 830196 |  | 0
842.08 |  | 834119 |  | 0
841.08 |  | 836355 |  | 0
840.08 |  | 841809 |  | 0
839.08 |  | 838019 |  | 0
838.08 |  | 840046 |  | 0
837.08 |  | 842967 |  | 0
836.08 |  | 833723 |  | 0
835.08 |  | 838024 |  | 0
834.08 |  | 833879 |  | 0
833.08 |  | 838227 |  | 0
832.08 |  | 830176 |  | 0
831.08 |  | 823236 |  | 0
830.08 |  | 805754 |  | 0
829.08 |  | 789283 |  | 0
828.08 |  | 780831 |  | 0
827.08 |  | 768885 |  | 0
826.08 |  | 759099 |  | 0
825.08 |  | 760350 |  | 0
824.08 |  | 759931 |  | 0
823.08 |  | 757159 |  | 0
822.08 |  | 755468 |  | 0
821.08 |  | 755211 |  | 0
820.08 |  | 754837 |  | 0
819.08 |  | 751736 |  | 0
818.08 |  | 748651 |  | 0
817.08 |  | 743486 |  | 0
816.08 |  | 736071 |  | 0
815.08 |  | 734233 |  | 0
814.08 |  | 729239 |  | 0
813.08 |  | 722567 |  | 0
812.08 |  | 721501 |  | 0
811.08 |  | 720638 |  | 0
810.08 |  | 714099 |  | 714099
809.08 |  | 720963 |  | 713962
808.08 |  | 718164 |  | 713442
807.08 |  | 727567 |  | 713021
806.08 |  | 742549 |  | 712071
805.08 |  | 748218 |  | 710279
804.08 |  | 765118 |  | 708090
803.08 |  | 769957 |  | 704903
802.08 |  | 758437 |  | 701301
801.08 |  | 748310 |  | 698115
800.08 |  | 732654 |  | 695293
799.08 |  | 743230 |  | 693139
798.08 |  | 768940 |  | 690321
797.08 |  | 811916 |  | 686026
796.08 |  | 842276 |  | 679294
795.08 |  | 836296 |  | 670671
794.08 |  | 779067 |  | 661964
793.08 |  | 693018 |  | 655831
792.08 |  | 653888 |  | 653888
791.08 |  | 658091 |  | 653173
790.08 |  | 675265 |  | 651918
789.08 |  | 688268 |  | 649063
788.08 |  | 703160 |  | 644826
787.08 |  | 713479 |  | 638961
786.08 |  | 716040 |  | 631717
785.08 |  | 713284 |  | 623610
784.08 |  | 730162 |  | 615000
783.08 |  | 775434 |  | 604318
782.08 |  | 864301 |  | 589210
781.08 |  | 976278 |  | 565980
780.08 |  | 1023320 |  | 532302
779.08 |  | 912494 |  | 492599
778.08 |  | 681394 |  | 458868
777.08 |  | 540116 |  | 440953
776.08 |  | 498304 |  | 432884
775.08 |  | 481418 |  | 427533
774.08 |  | 469136 |  | 423133
773.08 |  | 458154 |  | 419391
772.08 |  | 450872 |  | 416253
771.08 |  | 444384 |  | 413470
770.08 |  | 424404 |  | 411008
769.08 |  | 409947 |  | 409947
768.08 |  | 389204 |  | 0
767.08 |  | 367058 |  | 0
766.08 |  | 350633 |  | 0
765.08 |  | 344619 |  | 0
764.08 |  | 342230 |  | 0
763.08 |  | 333406 |  | 0
762.08 |  | 331406 |  | 0
761.08 |  | 331169 |  | 0
760.08 |  | 323093 |  | 0
759.08 |  | 322879 |  | 0
758.08 |  | 321478 |  | 0
757.08 |  | 316773 |  | 0
756.08 |  | 319020 |  | 0
755.08 |  | 314157 |  | 0
754.08 |  | 313315 |  | 0
753.08 |  | 307632 |  | 0
752.08 |  | 308286 |  | 0
751.08 |  | 308537 |  | 0
750.08 |  | 301406 |  | 0
749.08 |  | 304365 |  | 0
748.08 |  | 304604 |  | 0
747.08 |  | 305961 |  | 0
746.08 |  | 306892 |  | 0
745.08 |  | 303454 |  | 0
744.08 |  | 309162 |  | 0
743.08 |  | 306736 |  | 0
742.08 |  | 306789 |  | 0
741.08 |  | 308184 |  | 0
740.08 |  | 307083 |  | 0
739.08 |  | 311221 |  | 0
738.08 |  | 307677 |  | 0
737.08 |  | 306457 |  | 0
736.08 |  | 309140 |  | 0
735.08 |  | 307367 |  | 0
734.08 |  | 310564 |  | 0
733.08 |  | 307234 |  | 0
732.08 |  | 305586 |  | 0
731.08 |  | 300502 |  | 0
730.08 |  | 304018 |  | 0
729.08 |  | 300195 |  | 0
728.08 |  | 302278 |  | 0
727.08 |  | 303205 |  | 0
726.08 |  | 303264 |  | 0
725.08 |  | 306773 |  | 0
724.08 |  | 312582 |  | 0
723.08 |  | 317793 |  | 0
722.08 |  | 325625 |  | 0
721.08 |  | 336400 |  | 0
720.08 |  | 344050 |  | 0
719.08 |  | 356405 |  | 0
718.08 |  | 366869 |  | 0
717.08 |  | 373224 |  | 0
716.08 |  | 376094 |  | 0
715.08 |  | 383241 |  | 0
714.08 |  | 385121 |  | 0
713.08 |  | 390468 |  | 0
712.08 |  | 386918 |  | 0
711.08 |  | 370712 |  | 0
710.08 |  | 343711 |  | 0
709.08 |  | 311801 |  | 0
708.08 |  | 285790 |  | 0
707.08 |  | 263882 |  | 0
706.08 |  | 254426 |  | 0
705.08 |  | 245479 |  | 0
704.08 |  | 245877 |  | 0
703.08 |  | 240228 |  | 0
702.08 |  | 241874 |  | 0
701.08 |  | 239149 |  | 0
700.08 |  | 234596 |  | 0
699.08 |  | 235882 |  | 0
698.08 |  | 237767 |  | 0
697.08 |  | 234042 |  | 0
696.08 |  | 222058 |  | 0
695.08 |  | 216081 |  | 0
694.08 |  | 209713 |  | 0
693.08 |  | 202171 |  | 0
692.08 |  | 198099 |  | 0
691.08 |  | 196476 |  | 0
690.08 |  | 192580 |  | 0
689.08 |  | 192822 |  | 0
688.08 |  | 191270 |  | 0
687.08 |  | 190355 |  | 0
686.08 |  | 191680 |  | 0
685.08 |  | 193960 |  | 0
684.08 |  | 191738 |  | 0
683.08 |  | 191559 |  | 0
682.08 |  | 191788 |  | 0
681.08 |  | 192264 |  | 0
680.08 |  | 192532 |  | 0
679.08 |  | 192224 |  | 0
678.08 |  | 190775 |  | 0
677.08 |  | 193024 |  | 0
676.08 |  | 191490 |  | 0
675.08 |  | 191849 |  | 0
674.08 |  | 193525 |  | 0
673.08 |  | 193118 |  | 0
672.08 |  | 194037 |  | 0
671.08 |  | 195266 |  | 0
670.08 |  | 197375 |  | 0
669.08 |  | 195460 |  | 0
668.08 |  | 195413 |  | 0
667.08 |  | 196782 |  | 0
666.08 |  | 196894 |  | 0
665.08 |  | 195331 |  | 0
664.08 |  | 194016 |  | 0
663.08 |  | 198296 |  | 0
662.08 |  | 194756 |  | 0
661.08 |  | 197811 |  | 0
660.08 |  | 195861 |  | 0
659.08 |  | 197035 |  | 0
658.08 |  | 195761 |  | 0
657.08 |  | 196522 |  | 0
656.08 |  | 195768 |  | 0
655.08 |  | 197638 |  | 0
654.08 |  | 196705 |  | 0
653.08 |  | 198990 |  | 0
652.08 |  | 200826 |  | 0
651.08 |  | 199868 |  | 0
650.08 |  | 199187 |  | 0
649.08 |  | 203099 |  | 0
648.08 |  | 204607 |  | 0
647.08 |  | 207318 |  | 0
646.08 |  | 208325 |  | 0
645.08 |  | 209557 |  | 0
644.08 |  | 210481 |  | 0
643.08 |  | 212301 |  | 0
642.08 |  | 212068 |  | 0
641.08 |  | 210516 |  | 0
640.08 |  | 209462 |  | 0
639.08 |  | 208237 |  | 0
638.08 |  | 207975 |  | 0
637.08 |  | 204970 |  | 0
636.08 |  | 202177 |  | 0
635.08 |  | 198742 |  | 0
634.08 |  | 197561 |  | 0
633.08 |  | 192384 |  | 0
632.08 |  | 193193 |  | 0
631.08 |  | 191375 |  | 0
630.08 |  | 193828 |  | 0
629.08 |  | 194356 |  | 0
628.08 |  | 192462 |  | 0
627.08 |  | 196414 |  | 0
626.08 |  | 192265 |  | 0
625.08 |  | 195497 |  | 0
624.08 |  | 195666 |  | 0
623.08 |  | 192782 |  | 0
622.08 |  | 194921 |  | 0
621.08 |  | 192521 |  | 0
620.08 |  | 193434 |  | 0
619.08 |  | 195359 |  | 0
618.08 |  | 192563 |  | 0
617.08 |  | 193071 |  | 0
616.08 |  | 192790 |  | 0
615.08 |  | 191692 |  | 0
614.08 |  | 192811 |  | 0
613.08 |  | 192915 |  | 0
612.08 |  | 189847 |  | 0
611.08 |  | 190111 |  | 0
610.08 |  | 189815 |  | 0
609.08 |  | 194209 |  | 0
608.08 |  | 192255 |  | 0
607.08 |  | 191291 |  | 0
606.08 |  | 195367 |  | 0
605.08 |  | 192636 |  | 0
604.08 |  | 194629 |  | 0
603.08 |  | 194828 |  | 0
602.08 |  | 199483 |  | 0
601.08 |  | 193784 |  | 0
600.08 |  | 194006 |  | 0
599.08 |  | 196884 |  | 0
598.08 |  | 197436 |  | 0
597.08 |  | 197113 |  | 0
596.08 |  | 198438 |  | 0
595.08 |  | 198029 |  | 0
594.08 |  | 197904 |  | 0
593.08 |  | 200043 |  | 0
592.08 |  | 196893 |  | 0
591.08 |  | 197601 |  | 0
590.08 |  | 197330 |  | 0
589.08 |  | 197808 |  | 0
588.08 |  | 199064 |  | 0
587.08 |  | 197429 |  | 0
586.08 |  | 197030 |  | 0
585.08 |  | 198289 |  | 0
584.08 |  | 200178 |  | 0
583.08 |  | 202168 |  | 0
582.08 |  | 199888 |  | 0
581.08 |  | 199471 |  | 0
580.08 |  | 201162 |  | 0
579.08 |  | 203750 |  | 0
578.08 |  | 199946 |  | 0
577.08 |  | 201661 |  | 0
576.08 |  | 200060 |  | 0
575.08 |  | 201784 |  | 0
574.08 |  | 203341 |  | 0
573.08 |  | 201725 |  | 0
572.08 |  | 201852 |  | 0
571.08 |  | 201999 |  | 0
570.08 |  | 202925 |  | 0
569.08 |  | 203116 |  | 0
568.08 |  | 201872 |  | 0
567.08 |  | 202604 |  | 0
566.08 |  | 202518 |  | 0
565.08 |  | 203035 |  | 0
564.08 |  | 201223 |  | 0
563.08 |  | 203950 |  | 0
562.08 |  | 203326 |  | 0
561.08 |  | 202813 |  | 0
560.08 |  | 204173 |  | 0
559.08 |  | 206084 |  | 0
558.08 |  | 207944 |  | 0
557.08 |  | 210208 |  | 0
556.08 |  | 213698 |  | 0
555.08 |  | 214719 |  | 0
554.08 |  | 216861 |  | 0
553.08 |  | 213039 |  | 0
552.08 |  | 210889 |  | 0
551.08 |  | 205475 |  | 0
550.08 |  | 199630 |  | 0
549.08 |  | 197524 |  | 0
548.08 |  | 194482 |  | 0
547.08 |  | 189048 |  | 0
546.08 |  | 185787 |  | 0
545.08 |  | 186295 |  | 0
544.08 |  | 181805 |  | 0
543.08 |  | 176170 |  | 0
542.08 |  | 168896 |  | 0
541.08 |  | 163064 |  | 0
540.08 |  | 156447 |  | 0
539.08 |  | 155872 |  | 0
538.08 |  | 154793 |  | 0
537.08 |  | 154339 |  | 154339
536.08 |  | 155932 |  | 154247
535.08 |  | 172113 |  | 154099
534.08 |  | 227488 |  | 153481
533.08 |  | 323953 |  | 151267
532.08 |  | 434089 |  | 146252
531.08 |  | 515400 |  | 137976
530.08 |  | 604376 |  | 127173
529.08 |  | 497732 |  | 113564
528.08 |  | 204601 |  | 102627
527.08 |  | 117084 |  | 99724.4
526.08 |  | 106101 |  | 99229.8
525.08 |  | 102336 |  | 99034.1
524.08 |  | 99953.7 |  | 98940.1
523.08 |  | 98911.2 |  | 98911.2
522.08 |  | 96925.9 |  | 0
521.08 |  | 96195.7 |  | 0
520.08 |  | 95126.3 |  | 0
519.08 |  | 94951.1 |  | 0
518.08 |  | 95440.7 |  | 0
517.08 |  | 94736.2 |  | 0
516.08 |  | 97166.8 |  | 0
515.08 |  | 94962.8 |  | 0
514.08 |  | 93104.9 |  | 0
513.08 |  | 94869.9 |  | 0
512.08 |  | 94068.3 |  | 0
511.08 |  | 95557.4 |  | 0
510.08 |  | 94969.8 |  | 0
509.08 |  | 94129.8 |  | 0
508.08 |  | 95884.4 |  | 0
507.08 |  | 94613.1 |  | 0
506.08 |  | 95917 |  | 0
505.08 |  | 96083 |  | 0
504.08 |  | 92422.4 |  | 0
503.08 |  | 95809.7 |  | 0
502.08 |  | 94785.4 |  | 0
501.08 |  | 95969.8 |  | 0
500.08 |  | 96566.9 |  | 0
499.08 |  | 95766.2 |  | 0
498.08 |  | 99492.8 |  | 0
497.08 |  | 99092.9 |  | 0
496.08 |  | 100009 |  | 0
495.08 |  | 98247.6 |  | 0
494.08 |  | 96680 |  | 0
493.08 |  | 96344.5 |  | 0
492.08 |  | 95820.9 |  | 0
491.08 |  | 97577.4 |  | 0
490.08 |  | 96609.6 |  | 0
489.08 |  | 95406 |  | 0
488.08 |  | 94975.7 |  | 0
487.08 |  | 97879.3 |  | 0
486.08 |  | 96904.9 |  | 0
485.08 |  | 96121.1 |  | 0
484.08 |  | 94391.2 |  | 0
483.08 |  | 96302.4 |  | 0
482.08 |  | 96391.9 |  | 0
481.08 |  | 97054.3 |  | 0
480.08 |  | 97496.4 |  | 0
479.08 |  | 98667.7 |  | 0
478.08 |  | 97951.8 |  | 0
477.08 |  | 96832.3 |  | 0
476.08 |  | 96964 |  | 0
475.08 |  | 98416.9 |  | 0
474.08 |  | 98861 |  | 0
473.08 |  | 98273.8 |  | 0
472.08 |  | 98212.1 |  | 0
471.08 |  | 96735.4 |  | 0
470.08 |  | 97195.4 |  | 0
469.08 |  | 98222.5 |  | 0
468.08 |  | 98051.5 |  | 0
467.08 |  | 100248 |  | 0
466.08 |  | 98769.4 |  | 0
465.08 |  | 98002.9 |  | 0
464.08 |  | 98117.8 |  | 0
463.08 |  | 100004 |  | 0
462.08 |  | 99558.2 |  | 0
461.08 |  | 99414.7 |  | 0
460.08 |  | 98909 |  | 0
459.08 |  | 100441 |  | 0
458.08 |  | 98628.7 |  | 0
457.08 |  | 98212.4 |  | 0
456.08 |  | 99138.8 |  | 0
455.08 |  | 98296.6 |  | 0
454.08 |  | 100299 |  | 0
453.08 |  | 102031 |  | 0
452.08 |  | 103607 |  | 0
451.08 |  | 101993 |  | 0
450.08 |  | 98381.7 |  | 0
449.08 |  | 98689.5 |  | 0
448.08 |  | 100214 |  | 0
447.08 |  | 100648 |  | 0
446.08 |  | 103297 |  | 0
445.08 |  | 105257 |  | 0
444.08 |  | 105051 |  | 0
443.08 |  | 102172 |  | 0
442.08 |  | 100418 |  | 0
441.08 |  | 100973 |  | 0
440.08 |  | 103155 |  | 0
439.08 |  | 102622 |  | 0
438.08 |  | 103279 |  | 0
437.08 |  | 102100 |  | 0
436.08 |  | 103807 |  | 0
435.08 |  | 100877 |  | 0
434.08 |  | 101864 |  | 0
433.08 |  | 100848 |  | 0
432.08 |  | 103668 |  | 0
431.08 |  | 101491 |  | 0
430.08 |  | 102092 |  | 0
429.08 |  | 99684.1 |  | 0
428.08 |  | 102818 |  | 0
427.08 |  | 102120 |  | 0
426.08 |  | 101323 |  | 0
425.08 |  | 101834 |  | 0
424.08 |  | 103204 |  | 0
423.08 |  | 104939 |  | 0
422.08 |  | 104563 |  | 0
421.08 |  | 102356 |  | 0
420.08 |  | 102323 |  | 0
419.08 |  | 104527 |  | 0
418.08 |  | 102090 |  | 0
417.08 |  | 103974 |  | 0
416.08 |  | 103519 |  | 0
415.08 |  | 103411 |  | 0
414.08 |  | 103931 |  | 0
413.08 |  | 106273 |  | 0
412.08 |  | 104241 |  | 0
411.08 |  | 105337 |  | 0
410.08 |  | 105525 |  | 0
409.08 |  | 103264 |  | 0
408.08 |  | 104591 |  | 0
407.08 |  | 105459 |  | 0
406.08 |  | 105767 |  | 0
405.08 |  | 107334 |  | 0
404.08 |  | 107323 |  | 0
403.08 |  | 105383 |  | 0
402.08 |  | 107472 |  | 0
401.08 |  | 108215 |  | 0
400.08 |  | 106777 |  | 0
399.08 |  | 108928 |  | 0
398.08 |  | 107018 |  | 0
397.08 |  | 106352 |  | 0
396.08 |  | 106188 |  | 0
395.08 |  | 106068 |  | 0
394.08 |  | 105901 |  | 0
393.08 |  | 106150 |  | 0
392.08 |  | 107474 |  | 0
391.08 |  | 107254 |  | 0
390.08 |  | 107466 |  | 0
389.08 |  | 106318 |  | 0
388.08 |  | 108110 |  | 0
387.08 |  | 108233 |  | 0
386.08 |  | 106070 |  | 0
385.08 |  | 108646 |  | 0
384.08 |  | 110675 |  | 0
383.08 |  | 108881 |  | 0
382.08 |  | 108453 |  | 0
381.08 |  | 109688 |  | 0
380.08 |  | 107803 |  | 0
379.08 |  | 108160 |  | 0
378.08 |  | 109238 |  | 0
377.08 |  | 107696 |  | 0
376.08 |  | 110090 |  | 0
375.08 |  | 110226 |  | 0
374.08 |  | 109199 |  | 0
373.08 |  | 110685 |  | 0
372.08 |  | 110442 |  | 0
371.08 |  | 111148 |  | 0
370.08 |  | 112372 |  | 0
369.08 |  | 113084 |  | 0
368.08 |  | 111101 |  | 0
367.08 |  | 111446 |  | 0
366.08 |  | 112670 |  | 0
365.08 |  | 111416 |  | 0
364.08 |  | 111799 |  | 0
363.08 |  | 111620 |  | 0
362.08 |  | 110912 |  | 0
361.08 |  | 112549 |  | 0
360.08 |  | 111468 |  | 0
359.08 |  | 114460 |  | 0
358.08 |  | 112704 |  | 0
357.08 |  | 116088 |  | 0
356.08 |  | 113958 |  | 0
355.08 |  | 115375 |  | 0
354.08 |  | 113782 |  | 0
353.08 |  | 115714 |  | 0
352.08 |  | 117480 |  | 0
351.08 |  | 119938 |  | 0
350.08 |  | 121665 |  | 0
349.08 |  | 120860 |  | 0
348.08 |  | 122921 |  | 0
347.08 |  | 126401 |  | 0
346.08 |  | 120888 |  | 0
345.08 |  | 118035 |  | 0
344.08 |  | 115857 |  | 0
343.08 |  | 116809 |  | 0
342.08 |  | 116162 |  | 0
341.08 |  | 115902 |  | 0
340.08 |  | 116205 |  | 0
339.08 |  | 116935 |  | 0
338.08 |  | 118968 |  | 0
337.08 |  | 119350 |  | 0
336.08 |  | 117303 |  | 0
335.08 |  | 119386 |  | 0
334.08 |  | 118205 |  | 0
333.08 |  | 118473 |  | 0
332.08 |  | 120714 |  | 0
331.08 |  | 120395 |  | 0
330.08 |  | 121484 |  | 0
329.08 |  | 118475 |  | 0
328.08 |  | 121963 |  | 0
327.08 |  | 122323 |  | 0
326.08 |  | 121295 |  | 0
325.08 |  | 122738 |  | 0
324.08 |  | 122196 |  | 0
323.08 |  | 122076 |  | 0
322.08 |  | 122949 |  | 0
321.08 |  | 122448 |  | 0
320.08 |  | 122112 |  | 0
319.08 |  | 124695 |  | 0
318.08 |  | 124863 |  | 0
317.08 |  | 126190 |  | 0
316.08 |  | 126561 |  | 0
315.08 |  | 127558 |  | 0
314.08 |  | 127665 |  | 0
313.08 |  | 126354 |  | 0
312.08 |  | 129171 |  | 0
311.08 |  | 128241 |  | 0
310.08 |  | 130245 |  | 0
309.08 |  | 128151 |  | 0
308.08 |  | 130499 |  | 0
307.08 |  | 133792 |  | 0
306.08 |  | 134439 |  | 0
305.08 |  | 133638 |  | 0
304.08 |  | 131503 |  | 0
303.08 |  | 128636 |  | 0
302.08 |  | 122982 |  | 0
301.08 |  | 123668 |  | 0
300.08 |  | 119672 |  | 0
299.08 |  | 118246 |  | 0
298.08 |  | 115449 |  | 0
297.08 |  | 111651 |  | 0
296.08 |  | 113912 |  | 0
295.08 |  | 109396 |  | 0
294.08 |  | 108551 |  | 108551
293.08 |  | 110375 |  | 108520
292.08 |  | 107113 |  | 107113
291.08 |  | 110900 |  | 107098
290.08 |  | 122619 |  | 107022
289.08 |  | 141099 |  | 106755
288.08 |  | 148666 |  | 106186
287.08 |  | 180134 |  | 105486
286.08 |  | 295430 |  | 104268
285.08 |  | 395321 |  | 101176
284.08 |  | 272258 |  | 96430.1
283.08 |  | 133379 |  | 93594.8
282.08 |  | 100515 |  | 92953.2
281.08 |  | 98446.3 |  | 92831
280.08 |  | 95859.7 |  | 92740.4
279.08 |  | 95511.9 |  | 92690
278.08 |  | 94402.8 |  | 92644.5
277.08 |  | 92616.1 |  | 92616.1
276.08 |  | 93332.4 |  | 0
275.08 |  | 92574.9 |  | 0
274.08 |  | 93836.9 |  | 0
273.08 |  | 95880.6 |  | 0
272.08 |  | 93746 |  | 0
271.08 |  | 94655.6 |  | 0
270.08 |  | 96834.2 |  | 0
269.08 |  | 97873.8 |  | 0
268.08 |  | 95926.9 |  | 0
267.08 |  | 94260 |  | 0
266.08 |  | 93110.5 |  | 0
265.08 |  | 93650 |  | 0
264.08 |  | 94388.4 |  | 0
263.08 |  | 95125.8 |  | 0
262.08 |  | 94080.6 |  | 0
261.08 |  | 95769 |  | 0
260.08 |  | 96376.6 |  | 0
259.08 |  | 94906.3 |  | 0
258.08 |  | 94541.2 |  | 0
257.08 |  | 95773.5 |  | 0
256.08 |  | 94947.8 |  | 0
255.08 |  | 95605.2 |  | 0
254.08 |  | 94067.1 |  | 0
253.08 |  | 94999.2 |  | 0
252.08 |  | 95264 |  | 0
251.08 |  | 93832.4 |  | 0
250.08 |  | 96923.4 |  | 0
249.08 |  | 95196.8 |  | 0
248.08 |  | 96324.4 |  | 0
247.08 |  | 95337.4 |  | 0
246.08 |  | 95061.4 |  | 0
245.08 |  | 96241.9 |  | 0
244.08 |  | 96113.3 |  | 0
243.08 |  | 97015.2 |  | 0
242.08 |  | 97329.4 |  | 0
241.08 |  | 94871.7 |  | 0
240.08 |  | 97040.5 |  | 0
239.08 |  | 96813.4 |  | 0
238.08 |  | 97492.7 |  | 0
237.08 |  | 97338 |  | 0
236.08 |  | 95965.2 |  | 0
235.08 |  | 100451 |  | 0
234.08 |  | 98987 |  | 0
233.08 |  | 98255.3 |  | 0
232.08 |  | 99548.1 |  | 0
231.08 |  | 97990.7 |  | 0
230.08 |  | 98464.2 |  | 0
229.08 |  | 98566.6 |  | 0
228.08 |  | 99200.1 |  | 0
227.08 |  | 98805 |  | 0
226.08 |  | 99956.2 |  | 0
225.08 |  | 99992.1 |  | 0
224.08 |  | 98274.2 |  | 0
223.08 |  | 99515.7 |  | 0
222.08 |  | 100300 |  | 0
221.08 |  | 99012.1 |  | 0
220.08 |  | 99526.5 |  | 0
219.08 |  | 97271.2 |  | 0
218.08 |  | 102217 |  | 0
217.08 |  | 100556 |  | 0
216.08 |  | 101273 |  | 0
215.08 |  | 99891.7 |  | 0
214.08 |  | 98618.6 |  | 0
213.08 |  | 102190 |  | 0
212.08 |  | 99930.1 |  | 0
211.08 |  | 102444 |  | 0
210.08 |  | 99708.4 |  | 0
209.08 |  | 102103 |  | 0
208.08 |  | 103268 |  | 0
207.08 |  | 103885 |  | 0
206.08 |  | 99968.3 |  | 0
205.08 |  | 101723 |  | 0
204.08 |  | 100518 |  | 0
203.08 |  | 101787 |  | 0
202.08 |  | 104920 |  | 0
201.08 |  | 105621 |  | 0
200.08 |  | 107388 |  | 0
199.08 |  | 107150 |  | 0
198.08 |  | 108645 |  | 0
197.08 |  | 104468 |  | 0
196.08 |  | 103462 |  | 0
195.08 |  | 100882 |  | 0
194.08 |  | 102664 |  | 0
193.08 |  | 102114 |  | 0
192.08 |  | 102572 |  | 0
191.08 |  | 104223 |  | 0
190.08 |  | 103040 |  | 0
189.08 |  | 102634 |  | 0
188.08 |  | 103726 |  | 0
187.08 |  | 103563 |  | 0
186.08 |  | 105628 |  | 0
185.08 |  | 104772 |  | 0
184.08 |  | 105236 |  | 0
183.08 |  | 105584 |  | 0
182.08 |  | 104607 |  | 0
181.08 |  | 107055 |  | 0
180.08 |  | 105383 |  | 0
179.08 |  | 105786 |  | 0
178.08 |  | 104963 |  | 0
177.08 |  | 105629 |  | 0
176.08 |  | 107666 |  | 0
175.08 |  | 107167 |  | 0
174.08 |  | 105147 |  | 0
173.08 |  | 108879 |  | 0
172.08 |  | 104735 |  | 0
171.08 |  | 106336 |  | 0
170.08 |  | 106658 |  | 0
169.08 |  | 108925 |  | 0
168.08 |  | 108123 |  | 0
167.08 |  | 108961 |  | 0
166.08 |  | 107440 |  | 0
165.08 |  | 107213 |  | 0
164.08 |  | 106722 |  | 0
163.08 |  | 109984 |  | 0
162.08 |  | 107964 |  | 0
161.08 |  | 109937 |  | 0
160.08 |  | 107611 |  | 0
159.08 |  | 108351 |  | 0
158.08 |  | 106882 |  | 0
157.08 |  | 109275 |  | 0
156.08 |  | 111079 |  | 0
155.08 |  | 114201 |  | 0
154.08 |  | 113952 |  | 0
153.08 |  | 114800 |  | 0
152.08 |  | 114155 |  | 0
151.08 |  | 111770 |  | 0
150.08 |  | 111728 |  | 0
149.08 |  | 111542 |  | 0
148.08 |  | 109953 |  | 0
147.08 |  | 113226 |  | 0
146.08 |  | 112179 |  | 0
145.08 |  | 112841 |  | 0
144.08 |  | 113005 |  | 0
143.08 |  | 114192 |  | 0
142.08 |  | 113516 |  | 0
141.08 |  | 113809 |  | 0
140.08 |  | 114496 |  | 0
139.08 |  | 113897 |  | 0
138.08 |  | 113097 |  | 0
137.08 |  | 114118 |  | 0
136.08 |  | 116004 |  | 0
135.08 |  | 115014 |  | 0
134.08 |  | 114637 |  | 0
133.08 |  | 113062 |  | 0
132.08 |  | 115699 |  | 0
131.08 |  | 117722 |  | 0
130.08 |  | 115221 |  | 0
129.08 |  | 115138 |  | 0
128.08 |  | 117442 |  | 0
127.08 |  | 114830 |  | 0
126.08 |  | 116035 |  | 0
125.08 |  | 115325 |  | 0
124.08 |  | 116910 |  | 0
123.08 |  | 113344 |  | 0
122.08 |  | 112812 |  | 0
121.08 |  | 116854 |  | 0
120.08 |  | 116681 |  | 0
119.08 |  | 118936 |  | 0
118.08 |  | 117166 |  | 0
117.08 |  | 118343 |  | 0
116.08 |  | 115842 |  | 0
115.08 |  | 119413 |  | 0
114.08 |  | 121496 |  | 0
113.08 |  | 123332 |  | 0
112.08 |  | 125513 |  | 0
111.08 |  | 125935 |  | 0
110.08 |  | 124837 |  | 0
109.08 |  | 128345 |  | 0
108.08 |  | 129419 |  | 0
107.08 |  | 131702 |  | 0
106.08 |  | 132738 |  | 0
105.08 |  | 139061 |  | 0
104.08 |  | 150460 |  | 0
103.08 |  | 164296 |  | 0
102.08 |  | 162740 |  | 0
101.08 |  | 146969 |  | 0
100.08 |  | 122993 |  | 0
99.08 |  | 110014 |  | 0
98.08 |  | 105313 |  | 0
97.08 |  | 100907 |  | 0
96.08 |  | 100211 |  | 0
95.08 |  | 99137 |  | 0
94.08 |  | 97275.6 |  | 0
93.08 |  | 99749.4 |  | 0
92.08 |  | 98242.8 |  | 0
91.08 |  | 99205.3 |  | 0
90.08 |  | 100107 |  | 0
89.08 |  | 99784.9 |  | 0
88.08 |  | 99873.7 |  | 0
87.08 |  | 99477.8 |  | 0
86.08 |  | 100259 |  | 0
85.08 |  | 99512.3 |  | 0
84.08 |  | 101186 |  | 0
83.08 |  | 102520 |  | 0
82.08 |  | 101272 |  | 0
81.08 |  | 101404 |  | 0
80.08 |  | 102448 |  | 0
79.08 |  | 102379 |  | 0
78.08 |  | 98769.4 |  | 0
77.08 |  | 99437.1 |  | 0
76.08 |  | 101272 |  | 0
75.08 |  | 102809 |  | 0
74.08 |  | 106165 |  | 0
73.08 |  | 105538 |  | 0
72.08 |  | 106119 |  | 0
71.08 |  | 107755 |  | 0
70.08 |  | 112614 |  | 0
69.08 |  | 111946 |  | 0
68.08 |  | 114721 |  | 0
67.08 |  | 115051 |  | 0
66.08 |  | 114384 |  | 0
65.08 |  | 117792 |  | 0
64.08 |  | 131042 |  | 0
63.08 |  | 149782 |  | 0
62.08 |  | 176242 |  | 0
61.08 |  | 191423 |  | 0
60.08 |  | 177529 |  | 0
59.08 |  | 123288 |  | 0
58.08 |  | 70955.9 |  | 0
57.08 |  | 45950.5 |  | 0
56.08 |  | 37694.1 |  | 0
55.08 |  | 35567.9 |  | 0
54.08 |  | 31576.8 |  | 0
53.08 |  | 30407.1 |  | 0
52.08 |  | 29990.2 |  | 0
51.08 |  | 29218.1 |  | 0
50.08 |  | 29156.7 |  | 0
49.08 |  | 28959.9 |  | 0
48.08 |  | 27741.4 |  | 0
47.08 |  | 27313.4 |  | 0
46.08 |  | 28018.7 |  | 0
45.08 |  | 29266.5 |  | 0
44.08 |  | 28293.5 |  | 0
43.08 |  | 27154.6 |  | 0
42.08 |  | 26491.9 |  | 0
41.08 |  | 26881.8 |  | 0
40.08 |  | 26031.2 |  | 0
39.08 |  | 25684.3 |  | 0
38.08 |  | 25308.5 |  | 0
37.08 |  | 25961.6 |  | 0
36.08 |  | 26362.9 |  | 0
35.08 |  | 25006.8 |  | 0
34.08 |  | 24513.8 |  | 0
33.08 |  | 25013.3 |  | 0
32.08 |  | 26488.5 |  | 0
31.08 |  | 25906.2 |  | 0
30.08 |  | 27177.6 |  | 0
29.08 |  | 29433.3 |  | 0
28.08 |  | 29143.5 |  | 0
27.08 |  | 30936.7 |  | 0
26.08 |  | 32880.6 |  | 0
25.08 |  | 35074.4 |  | 0
24.08 |  | 36057 |  | 0
23.08 |  | 39991.6 |  | 0
22.08 |  | 45916.2 |  | 0
21.08 |  | 42690.9 |  | 0
20.08 |  | 32061.1 |  | 0
19.08 |  | 25722.6 |  | 0
18.08 |  | 22224 |  | 0
17.08 |  | 19942.5 |  | 0
16.08 |  | 19047.5 |  | 0
15.08 |  | 19498.5 |  | 0
14.08 |  | 20497.8 |  | 0
13.08 |  | 20848.3 |  | 0
12.08 |  | 23760.6 |  | 0
11.08 |  | 26259.8 |  | 0
10.08 |  | 27075.3 |  | 0
9.08 |  | 27166.7 |  | 0
8.08 |  | 30960.7 |  | 0
7.08 |  | 34074.3 |  | 0
6.08 |  | 37237 |  | 0
5.08 |  | 38984.4 |  | 0
4.08 |  | 40040.9 |  | 0
3.08 |  | 44297.3 |  | 0
2.08 |  | 50081.2 |  | 0
1.08 |  | 41039.6 |  | 0
0.08 |  | 15118.8 |  | 0
-0.92 |  | 2961.31 |  | 0
-1.92 |  | 1470.21 |  | 0
-2.92 |  | 998.549 |  | 0
-3.92 |  | 913.335 |  | 0
-4.92 |  | 607.653 |  | 0
-5.92 |  | 509.149 |  | 0
-6.92 |  | 415.948 |  | 0
-7.92 |  | 443.272 |  | 0
-8.92 |  | 391.024 |  | 0
-9.92 |  | 312.358 |  | 0

## Peak Table
Peak Table :
| Name | Peak BE | FWHM eV | Area (P) CPS.eV | Atomic % | Q | SF
| Co2p | 780.16 | 4.24 | 3960543.56 | 15.96 | 1 | 18.235
| O1s | 530.35 | 4.02 | 1923544.02 | 39.17 | 1 | 2.881
| C1s | 285.16 | 2.87 | 894521.93 | 44.1 | 1 | 1
| Ni2p | 855.12 | 3.61 | 200141.85 | 0.77 | 1 | 20.765

## Experiment
Experiment Summary :
Item | Sample List and Comments | Analysis Type
Abhilekha Borah
1 (Source Gun BxÊ) | MH | Point
2 (Source Gun BxÊ) | CRD | Point
3 (Source Gun BxÊ) | SRD | Point
4 (Source Gun CxÊ) | MH | Point
5 (Source Gun CxÊ) | CRD | Point
6 (Source Gun CxÊ) | SRD | Point
Source Gun ACxÊ = Gun Shutdown (0 µm)
Source Gun BCxÊ = REELS Source_11.March.2026
Source Gun CCxÊ = UV Source UPS_11.March.2026

## Titles
15:47:53 Wednesday, March 11, 2026
.
Data Files : | Title | File Name | Comment
| Ni2p Scan | E:\...\Amrita Tripathy_XPS\NCO-PC\Ni2p Scan.VGD | CSIR-CIMFR
| Co2p Scan | E:\...\Amrita Tripathy_XPS\NCO-PC\Co2p Scan.VGD | CSIR-CIMFR
| Valence | E:\...\Amrita Tripathy_XPS\NCO-PC\Valence.VGD | CSIR-CIMFR
| O1s Scan | E:\...\Amrita Tripathy_XPS\NCO-PC\O1s Scan.VGD | CSIR-CIMFR
| C1s Scan | E:\...\Amrita Tripathy_XPS\NCO-PC\C1s Scan.VGD | CSIR-CIMFR
| XPS Survey | E:\...\Amrita Tripathy_XPS\NCO-PC\XPS Survey.VGD | CSIR-CIMFR