## Valence
﻿CSIR-CIMER
Axis | Energy | Elements= | 301
E:\IIT Mandi\2026\External User From Outside Of HP\March 2026\XPS_AMRC IIT Mandi_24.March.2026\Seema Dutta_XPS\NCO\Valence.VGD
Binding Energy (E)
eV |  | Counts / s
25.08 |  | 2357.08
24.98 |  | 2345.68
24.88 |  | 2416.01
24.78 |  | 2319.54
24.68 |  | 2405.54
24.58 |  | 2376.73
24.48 |  | 2562.54
24.38 |  | 2481.37
24.28 |  | 2507.66
24.18 |  | 2585.72
24.08 |  | 2654.37
23.98 |  | 2617.08
23.88 |  | 2657.6
23.78 |  | 2591.83
23.68 |  | 2648.96
23.58 |  | 2723.87
23.48 |  | 2764.89
23.38 |  | 2783.74
23.28 |  | 2793.75
23.18 |  | 3052.87
23.08 |  | 3061.51
22.98 |  | 2951.81
22.88 |  | 3129.12
22.78 |  | 3123.42
22.68 |  | 3280.32
22.58 |  | 3301.7
22.48 |  | 3300.33
22.38 |  | 3371.43
22.28 |  | 3504.54
22.18 |  | 3813.23
22.08 |  | 3879.1
21.98 |  | 3962.6
21.88 |  | 4008.03
21.78 |  | 3865.45
21.68 |  | 4052.17
21.58 |  | 4171.37
21.48 |  | 4185.38
21.38 |  | 4284.13
21.28 |  | 4282.81
21.18 |  | 4244.33
21.08 |  | 4171.94
20.98 |  | 4200.78
20.88 |  | 4127.25
20.78 |  | 4037.17
20.68 |  | 3975.6
20.58 |  | 3882.25
20.48 |  | 3676.45
20.38 |  | 3425.82
20.28 |  | 3433.6
20.18 |  | 3197.12
20.08 |  | 3066.76
19.98 |  | 2811.2
19.88 |  | 2557.21
19.78 |  | 2445.19
19.68 |  | 2293.02
19.58 |  | 2229.18
19.48 |  | 2269.36
19.38 |  | 2151.35
19.28 |  | 1936.25
19.18 |  | 2052.15
19.08 |  | 1896.42
18.98 |  | 1688.25
18.88 |  | 1772.12
18.78 |  | 1757.03
18.68 |  | 1599.8
18.58 |  | 1602.3
18.48 |  | 1652.25
18.38 |  | 1588.63
18.28 |  | 1473.96
18.18 |  | 1546.91
18.08 |  | 1535.72
17.98 |  | 1467.8
17.88 |  | 1452.4
17.78 |  | 1473.35
17.68 |  | 1470.94
17.58 |  | 1453.69
17.48 |  | 1471.69
17.38 |  | 1545.74
17.28 |  | 1397.18
17.18 |  | 1365.31
17.08 |  | 1413.13
16.98 |  | 1447.5
16.88 |  | 1380.56
16.78 |  | 1416.52
16.68 |  | 1398.84
16.58 |  | 1424.64
16.48 |  | 1410.62
16.38 |  | 1296.31
16.28 |  | 1290.42
16.18 |  | 1377.28
16.08 |  | 1310.28
15.98 |  | 1378.14
15.88 |  | 1341.87
15.78 |  | 1427.15
15.68 |  | 1337.46
15.58 |  | 1378.8
15.48 |  | 1249.03
15.38 |  | 1345.4
15.28 |  | 1271.31
15.18 |  | 1276.96
15.08 |  | 1414.23
14.98 |  | 1445.34
14.88 |  | 1409.06
14.78 |  | 1364.69
14.68 |  | 1347.13
14.58 |  | 1431.78
14.48 |  | 1433.82
14.38 |  | 1454.34
14.28 |  | 1395.83
14.18 |  | 1379.68
14.08 |  | 1426.81
13.98 |  | 1474.78
13.88 |  | 1491.66
13.78 |  | 1473.19
13.68 |  | 1564.87
13.58 |  | 1643.78
13.48 |  | 1535.39
13.38 |  | 1527.38
13.28 |  | 1530.76
13.18 |  | 1637.34
13.08 |  | 1591.98
12.98 |  | 1568.87
12.88 |  | 1470.65
12.78 |  | 1612.48
12.68 |  | 1668.86
12.58 |  | 1696.02
12.48 |  | 1687.46
12.38 |  | 1719.7
12.28 |  | 1689.86
12.18 |  | 1795.15
12.08 |  | 1772.93
11.98 |  | 1864.47
11.88 |  | 1824.37
11.78 |  | 1854.48
11.68 |  | 1922.26
11.58 |  | 1946.76
11.48 |  | 1826.35
11.38 |  | 1882.71
11.28 |  | 1888.78
11.18 |  | 1836.82
11.08 |  | 1897.08
10.98 |  | 2025.55
10.88 |  | 2042.12
10.78 |  | 2174.19
10.68 |  | 2025.63
10.58 |  | 2079.31
10.48 |  | 1961.26
10.38 |  | 1990.11
10.28 |  | 1972
10.18 |  | 2041.97
10.08 |  | 1964.06
9.98 |  | 1963.02
9.88 |  | 1962.42
9.78 |  | 1969.37
9.68 |  | 2033.22
9.58 |  | 1997.18
9.48 |  | 2197.96
9.38 |  | 2101.58
9.28 |  | 2265.69
9.18 |  | 2155.53
9.08 |  | 2060.06
8.98 |  | 2045.69
8.88 |  | 2064.42
8.78 |  | 2056.8
8.68 |  | 2083.36
8.58 |  | 2061.15
8.48 |  | 2191.34
8.38 |  | 2208.03
8.28 |  | 2228.78
8.18 |  | 2235.35
8.08 |  | 2299.48
7.98 |  | 2372.98
7.88 |  | 2282.34
7.78 |  | 2533.06
7.68 |  | 2522.2
7.58 |  | 2600.93
7.48 |  | 2486.96
7.38 |  | 2589.85
7.28 |  | 2607.56
7.18 |  | 2700.47
7.08 |  | 2614.82
6.98 |  | 2853.09
6.88 |  | 2906.81
6.78 |  | 2905.32
6.68 |  | 2954.67
6.58 |  | 2848.15
6.48 |  | 2957.11
6.38 |  | 3044.72
6.28 |  | 3062.77
6.18 |  | 3205.12
6.08 |  | 3109.88
5.98 |  | 2969.72
5.88 |  | 3075.18
5.78 |  | 3130.47
5.68 |  | 3106.71
5.58 |  | 3235.28
5.48 |  | 3196.74
5.38 |  | 3354.44
5.28 |  | 3190.02
5.18 |  | 3341.75
5.08 |  | 3195.56
4.98 |  | 3265.18
4.88 |  | 3311.92
4.78 |  | 3389.14
4.68 |  | 3255.59
4.58 |  | 3257.89
4.48 |  | 3282.46
4.38 |  | 3408.31
4.28 |  | 3400.14
4.18 |  | 3356.9
4.08 |  | 3387.1
3.98 |  | 3377.04
3.88 |  | 3274.95
3.78 |  | 3336.43
3.68 |  | 3351.61
3.58 |  | 3449.3
3.48 |  | 3489.74
3.38 |  | 3415.46
3.28 |  | 3630.92
3.18 |  | 3600.54
3.08 |  | 3469.08
2.98 |  | 3509.03
2.88 |  | 3510.7
2.78 |  | 3571.72
2.68 |  | 3733
2.58 |  | 3859.52
2.48 |  | 3893.25
2.38 |  | 3932.41
2.28 |  | 4213.88
2.18 |  | 4309.52
2.08 |  | 4514.52
1.98 |  | 4716.05
1.88 |  | 4747.27
1.78 |  | 5085.94
1.68 |  | 5216.9
1.58 |  | 5397.26
1.48 |  | 5475.95
1.38 |  | 5378.58
1.28 |  | 5468.69
1.18 |  | 5320.35
1.08 |  | 5197.22
0.98 |  | 5472.3
0.88 |  | 5743.76
0.78 |  | 5637.85
0.68 |  | 5820.75
0.58 |  | 5750.28
0.48 |  | 5407.92
0.38 |  | 4889.2
0.28 |  | 4487.33
0.18 |  | 3604.83
0.08 |  | 2883.69
-0.02 |  | 2345.35
-0.12 |  | 1888.48
-0.22 |  | 1258.16
-0.32 |  | 977.562
-0.42 |  | 719.131
-0.52 |  | 532.299
-0.62 |  | 434.388
-0.72 |  | 370.661
-0.82 |  | 306.188
-0.92 |  | 250.681
-1.02 |  | 202.55
-1.12 |  | 180.961
-1.22 |  | 129.534
-1.32 |  | 136.741
-1.42 |  | 125.023
-1.52 |  | 98.5841
-1.62 |  | 116.374
-1.72 |  | 115.639
-1.82 |  | 108.524
-1.92 |  | 92.9723
-2.02 |  | 108.964
-2.12 |  | 75.7136
-2.22 |  | 78.268
-2.32 |  | 68.4025
-2.42 |  | 58.0433
-2.52 |  | 44.8887
-2.62 |  | 58.2703
-2.72 |  | 45.6187
-2.82 |  | 52.7507
-2.92 |  | 49.6092
-3.02 |  | 51.0212
-3.12 |  | 41.713
-3.22 |  | 43.3246
-3.32 |  | 46.1536
-3.42 |  | 30.5642
-3.52 |  | 34.4028
-3.62 |  | 36.9038
-3.72 |  | 43.5132
-3.82 |  | 53.5372
-3.92 |  | 52.3601
-4.02 |  | 33.7238
-4.12 |  | 37.3993
-4.22 |  | 38.6598
-4.32 |  | 36.1167
-4.42 |  | 18.418
-4.52 |  | 37.2873
-4.62 |  | 36.7333
-4.72 |  | 46.4072
-4.82 |  | 36.325
-4.92 |  | 28.4356

## Co2p Scan
﻿CSIR-CIMER
Axis | Energy | Elements= | 451
E:\IIT Mandi\2026\External User From Outside Of HP\March 2026\XPS_AMRC IIT Mandi_24.March.2026\Seema Dutta_XPS\NCO\Co2p Scan.VGD
Binding Energy (E)
eV |  | Counts / s
815.08 |  | 73480.3
814.98 |  | 73669.6
814.88 |  | 73514.5
814.78 |  | 73454.9
814.68 |  | 73639.9
814.58 |  | 73329.1
814.48 |  | 73330.1
814.38 |  | 73247.6
814.28 |  | 73425.8
814.18 |  | 72776.5
814.08 |  | 72773.2
813.98 |  | 72940.7
813.88 |  | 73094.3
813.78 |  | 72747.5
813.68 |  | 72720.8
813.58 |  | 72909.9
813.48 |  | 72749.7
813.38 |  | 72115.4
813.28 |  | 72332.1
813.18 |  | 72469.2
813.08 |  | 72802
812.98 |  | 72494.6
812.88 |  | 72877.9
812.78 |  | 72816.5
812.68 |  | 72564.4
812.58 |  | 73029.7
812.48 |  | 72238.9
812.38 |  | 72257.4
812.28 |  | 71947.2
812.18 |  | 72184.9
812.08 |  | 72045
811.98 |  | 71508.3
811.88 |  | 72553.5
811.78 |  | 72525
811.68 |  | 71915.5
811.58 |  | 71973.1
811.48 |  | 71968.7
811.38 |  | 72075.9
811.28 |  | 72211
811.18 |  | 72278.5
811.08 |  | 71984.7
810.98 |  | 71497.7
810.88 |  | 71503.3
810.78 |  | 71800.2
810.68 |  | 71755.9
810.58 |  | 71586.1
810.48 |  | 71646.4
810.38 |  | 71424.1
810.28 |  | 71612
810.18 |  | 71865.5
810.08 |  | 71502.8
809.98 |  | 72185.1
809.88 |  | 72077.1
809.78 |  | 71959.6
809.68 |  | 72557.3
809.58 |  | 71828.9
809.48 |  | 71827.5
809.38 |  | 71901.2
809.28 |  | 71961.8
809.18 |  | 71645
809.08 |  | 71246.4
808.98 |  | 71942.2
808.88 |  | 72314.4
808.78 |  | 71901.1
808.68 |  | 72366.4
808.58 |  | 72091.3
808.48 |  | 71975.8
808.38 |  | 71893.9
808.28 |  | 71753.5
808.18 |  | 71507.5
808.08 |  | 71941.4
807.98 |  | 72248.6
807.88 |  | 72603.2
807.78 |  | 72305.2
807.68 |  | 72311
807.58 |  | 72403
807.48 |  | 72392.1
807.38 |  | 72573.7
807.28 |  | 72509.3
807.18 |  | 73003.8
807.08 |  | 73182.7
806.98 |  | 72696.3
806.88 |  | 73454.7
806.78 |  | 74022.7
806.68 |  | 73150.2
806.58 |  | 74103
806.48 |  | 73219.5
806.38 |  | 74242.1
806.28 |  | 74084.2
806.18 |  | 74099.4
806.08 |  | 74215.8
805.98 |  | 74293.8
805.88 |  | 74683.6
805.78 |  | 74740.5
805.68 |  | 74390.1
805.58 |  | 74503.7
805.48 |  | 75318.4
805.38 |  | 75498.1
805.28 |  | 74789.4
805.18 |  | 75116.4
805.08 |  | 75352.1
804.98 |  | 75826.9
804.88 |  | 75730
804.78 |  | 75812.1
804.68 |  | 76038.8
804.58 |  | 76608.4
804.48 |  | 75818.6
804.38 |  | 76463.6
804.28 |  | 76037.2
804.18 |  | 76368.7
804.08 |  | 76147
803.98 |  | 76556
803.88 |  | 76426.5
803.78 |  | 76126.7
803.68 |  | 76144.4
803.58 |  | 76689.5
803.48 |  | 76213.2
803.38 |  | 75958.6
803.28 |  | 76268.9
803.18 |  | 76121.3
803.08 |  | 76236.5
802.98 |  | 75956.6
802.88 |  | 76233.1
802.78 |  | 75731.2
802.68 |  | 75932
802.58 |  | 75999.9
802.48 |  | 75598.1
802.38 |  | 75499.8
802.28 |  | 75327.5
802.18 |  | 74901
802.08 |  | 74777.3
801.98 |  | 75438.4
801.88 |  | 75013.8
801.78 |  | 74241.7
801.68 |  | 74282.9
801.58 |  | 74106.5
801.48 |  | 74045.7
801.38 |  | 73977.8
801.28 |  | 73864.6
801.18 |  | 73650.3
801.08 |  | 73630.6
800.98 |  | 73310.3
800.88 |  | 72917.2
800.78 |  | 73036.6
800.68 |  | 72939.8
800.58 |  | 72738.3
800.48 |  | 73059.9
800.38 |  | 72857.2
800.28 |  | 72739.7
800.18 |  | 72905
800.08 |  | 72642.9
799.98 |  | 72079.6
799.88 |  | 72694.9
799.78 |  | 72646.2
799.68 |  | 72666
799.58 |  | 72277.8
799.48 |  | 72677.4
799.38 |  | 72458.8
799.28 |  | 72434.7
799.18 |  | 72357
799.08 |  | 73204.1
798.98 |  | 72516
798.88 |  | 73145.5
798.78 |  | 73114.8
798.68 |  | 73289.9
798.58 |  | 73734.8
798.48 |  | 74035.1
798.38 |  | 73972.5
798.28 |  | 74808.2
798.18 |  | 74887.2
798.08 |  | 74863.8
797.98 |  | 76528.6
797.88 |  | 75923.7
797.78 |  | 76755.9
797.68 |  | 77447.6
797.58 |  | 78006.1
797.48 |  | 78510.2
797.38 |  | 78958.2
797.28 |  | 79866.7
797.18 |  | 80190.5
797.08 |  | 81537.2
796.98 |  | 81772.4
796.88 |  | 82211.2
796.78 |  | 83632
796.68 |  | 83895.3
796.58 |  | 84558.1
796.48 |  | 85552.9
796.38 |  | 87162.5
796.28 |  | 87635.3
796.18 |  | 88008.4
796.08 |  | 88756.6
795.98 |  | 89574.5
795.88 |  | 90534.1
795.78 |  | 90846
795.68 |  | 92215.5
795.58 |  | 92675.9
795.48 |  | 92622.8
795.38 |  | 93610.1
795.28 |  | 93694.4
795.18 |  | 94673.1
795.08 |  | 95139
794.98 |  | 95499.2
794.88 |  | 95149.7
794.78 |  | 95800.1
794.68 |  | 95808.1
794.58 |  | 95659.7
794.48 |  | 95446.5
794.38 |  | 94473.1
794.28 |  | 94482.7
794.18 |  | 93386
794.08 |  | 92732.2
793.98 |  | 92607.6
793.88 |  | 92087.9
793.78 |  | 90622
793.68 |  | 89565.2
793.58 |  | 86878.9
793.48 |  | 84917.3
793.38 |  | 82952.4
793.28 |  | 80549.4
793.18 |  | 77997.8
793.08 |  | 75531.4
792.98 |  | 73377.5
792.88 |  | 72175
792.78 |  | 70858.4
792.68 |  | 69690.9
792.58 |  | 67909.8
792.48 |  | 67544.3
792.38 |  | 66614.4
792.28 |  | 66734.7
792.18 |  | 66045.7
792.08 |  | 65986.5
791.98 |  | 65875.1
791.88 |  | 65723.4
791.78 |  | 65572.4
791.68 |  | 65839.7
791.58 |  | 66192.1
791.48 |  | 67090.7
791.38 |  | 66399.4
791.28 |  | 66150.8
791.18 |  | 67083.9
791.08 |  | 66923.5
790.98 |  | 67128.1
790.88 |  | 67682.9
790.78 |  | 68078.7
790.68 |  | 68332.4
790.58 |  | 68793.1
790.48 |  | 68594.7
790.38 |  | 68647.3
790.28 |  | 68889.8
790.18 |  | 69156.9
790.08 |  | 69598.5
789.98 |  | 70404.5
789.88 |  | 70005.1
789.78 |  | 70730.6
789.68 |  | 70638.8
789.58 |  | 70523.6
789.48 |  | 70780.3
789.38 |  | 70053.8
789.28 |  | 70913.6
789.18 |  | 71099.6
789.08 |  | 71080.7
788.98 |  | 70588
788.88 |  | 70744
788.78 |  | 70989.3
788.68 |  | 70889.6
788.58 |  | 71096.3
788.48 |  | 71018.4
788.38 |  | 71080.8
788.28 |  | 70727.1
788.18 |  | 71021
788.08 |  | 70269.8
787.98 |  | 70310.2
787.88 |  | 70092.6
787.78 |  | 70548.2
787.68 |  | 69882.9
787.58 |  | 70629.5
787.48 |  | 70492.1
787.38 |  | 69457.7
787.28 |  | 69702.9
787.18 |  | 69950
787.08 |  | 70016.1
786.98 |  | 70120.4
786.88 |  | 70023.1
786.78 |  | 69666.9
786.68 |  | 70052.2
786.58 |  | 69655.1
786.48 |  | 69594.7
786.38 |  | 70415.2
786.28 |  | 69485.3
786.18 |  | 69184.2
786.08 |  | 69954
785.98 |  | 69995.4
785.88 |  | 69478.5
785.78 |  | 69285.2
785.68 |  | 70277.2
785.58 |  | 70010.2
785.48 |  | 70085.5
785.38 |  | 69999.4
785.28 |  | 70052.5
785.18 |  | 69712.3
785.08 |  | 70161
784.98 |  | 69902.5
784.88 |  | 70322.6
784.78 |  | 69923.9
784.68 |  | 70777.4
784.58 |  | 70247
784.48 |  | 70245.1
784.38 |  | 70261.8
784.28 |  | 69785.3
784.18 |  | 70344.4
784.08 |  | 70275
783.98 |  | 71042.7
783.88 |  | 71031.6
783.78 |  | 71178.5
783.68 |  | 71937
783.58 |  | 71990.6
783.48 |  | 72584.3
783.38 |  | 73263.9
783.28 |  | 73414.2
783.18 |  | 74116.3
783.08 |  | 74701.1
782.98 |  | 75162
782.88 |  | 76187.7
782.78 |  | 77231.1
782.68 |  | 77861.2
782.58 |  | 78917.1
782.48 |  | 80153.9
782.38 |  | 80890.5
782.28 |  | 82094.3
782.18 |  | 83585.4
782.08 |  | 84793.7
781.98 |  | 86754.4
781.88 |  | 88132
781.78 |  | 89379.6
781.68 |  | 91709.5
781.58 |  | 93465.9
781.48 |  | 94858.3
781.38 |  | 97071.3
781.28 |  | 99441.7
781.18 |  | 101127
781.08 |  | 102889
780.98 |  | 105513
780.88 |  | 108127
780.78 |  | 109566
780.68 |  | 111665
780.58 |  | 113273
780.48 |  | 115651
780.38 |  | 117333
780.28 |  | 118990
780.18 |  | 121317
780.08 |  | 122375
779.98 |  | 123978
779.88 |  | 125742
779.78 |  | 127364
779.68 |  | 127676
779.58 |  | 128157
779.48 |  | 127692
779.38 |  | 125702
779.28 |  | 124971
779.18 |  | 123674
779.08 |  | 123152
778.98 |  | 121398
778.88 |  | 119588
778.78 |  | 117437
778.68 |  | 115185
778.58 |  | 110042
778.48 |  | 105361
778.38 |  | 99189.3
778.28 |  | 92792.2
778.18 |  | 86827.8
778.08 |  | 81211.4
777.98 |  | 75824.9
777.88 |  | 71795.6
777.78 |  | 68523.3
777.68 |  | 65213.7
777.58 |  | 62843.9
777.48 |  | 60740.4
777.38 |  | 58942.2
777.28 |  | 57109.6
777.18 |  | 55236
777.08 |  | 54040
776.98 |  | 53318.8
776.88 |  | 52317.4
776.78 |  | 51848.9
776.68 |  | 51405.7
776.58 |  | 51153.1
776.48 |  | 50623.6
776.38 |  | 50090.8
776.28 |  | 50029.8
776.18 |  | 49442.3
776.08 |  | 49450.2
775.98 |  | 49164
775.88 |  | 49076.4
775.78 |  | 49019.5
775.68 |  | 48820.5
775.58 |  | 48241.3
775.48 |  | 47762.2
775.38 |  | 48132.6
775.28 |  | 47765.4
775.18 |  | 47859.5
775.08 |  | 47862.1
774.98 |  | 47731.1
774.88 |  | 47106.6
774.78 |  | 47042.9
774.68 |  | 47022.7
774.58 |  | 46872.4
774.48 |  | 47002.9
774.38 |  | 46788.4
774.28 |  | 46591
774.18 |  | 46354.7
774.08 |  | 46003.2
773.98 |  | 46331.3
773.88 |  | 45862.4
773.78 |  | 45737.7
773.68 |  | 45946.1
773.58 |  | 45703.1
773.48 |  | 45251
773.38 |  | 45532.7
773.28 |  | 45253.5
773.18 |  | 45638.5
773.08 |  | 45273.1
772.98 |  | 45548.4
772.88 |  | 45404.6
772.78 |  | 45240.9
772.68 |  | 44996.7
772.58 |  | 45025.4
772.48 |  | 44903.9
772.38 |  | 44961.9
772.28 |  | 44476.6
772.18 |  | 44650.6
772.08 |  | 44480.1
771.98 |  | 44712.1
771.88 |  | 44293.4
771.78 |  | 44468.1
771.68 |  | 43988.1
771.58 |  | 44389.9
771.48 |  | 44105.5
771.38 |  | 44291.1
771.28 |  | 44020.3
771.18 |  | 44040.2
771.08 |  | 43959.4
770.98 |  | 43948.1
770.88 |  | 43784.5
770.78 |  | 43956.6
770.68 |  | 44055.6
770.58 |  | 43601.1
770.48 |  | 43688
770.38 |  | 43601.2
770.28 |  | 43986.4
770.18 |  | 43342.6
770.08 |  | 42967

## Ni2p Scan
﻿CSIR-CIMER
Axis | Energy | Elements= | 471
E:\IIT Mandi\2026\External User From Outside Of HP\March 2026\XPS_AMRC IIT Mandi_24.March.2026\Seema Dutta_XPS\NCO\Ni2p Scan.VGD
Binding Energy (E)
eV |  | Counts / s
892.08 |  | 82699.4
891.98 |  | 82819.9
891.88 |  | 83074.8
891.78 |  | 83131.1
891.68 |  | 82894.7
891.58 |  | 82899.1
891.48 |  | 83361
891.38 |  | 82823.9
891.28 |  | 83256.3
891.18 |  | 83101.4
891.08 |  | 83273.1
890.98 |  | 83309.8
890.88 |  | 82947.5
890.78 |  | 83054.4
890.68 |  | 82901.6
890.58 |  | 83080.6
890.48 |  | 82948
890.38 |  | 82947.7
890.28 |  | 82921.1
890.18 |  | 82789
890.08 |  | 82944.8
889.98 |  | 82835.4
889.88 |  | 83178.2
889.78 |  | 83173.2
889.68 |  | 83112.4
889.58 |  | 83081.4
889.48 |  | 83046.3
889.38 |  | 83563.5
889.28 |  | 83252.9
889.18 |  | 83472.2
889.08 |  | 83462.2
888.98 |  | 83352.2
888.88 |  | 83557.3
888.78 |  | 83211.6
888.68 |  | 82990.5
888.58 |  | 83184.7
888.48 |  | 83364.7
888.38 |  | 83211.8
888.28 |  | 83273.8
888.18 |  | 83448.1
888.08 |  | 83469.5
887.98 |  | 83664.6
887.88 |  | 84057.3
887.78 |  | 83872.3
887.68 |  | 83978.2
887.58 |  | 83725.8
887.48 |  | 83764.3
887.38 |  | 83934.9
887.28 |  | 83795.4
887.18 |  | 83928.6
887.08 |  | 83731.5
886.98 |  | 83473.3
886.88 |  | 83428.2
886.78 |  | 83895.7
886.68 |  | 84394.9
886.58 |  | 83936.1
886.48 |  | 84001
886.38 |  | 83684.7
886.28 |  | 83604.8
886.18 |  | 84097.3
886.08 |  | 84367.2
885.98 |  | 84579.9
885.88 |  | 83662.1
885.78 |  | 84138.7
885.68 |  | 84233.8
885.58 |  | 83974.5
885.48 |  | 84389.8
885.38 |  | 84042.8
885.28 |  | 84454.8
885.18 |  | 84498.8
885.08 |  | 84513.2
884.98 |  | 84481.2
884.88 |  | 84680.9
884.78 |  | 84378.5
884.68 |  | 84661.3
884.58 |  | 84485.3
884.48 |  | 84492.1
884.38 |  | 84798.5
884.28 |  | 84599.5
884.18 |  | 84477.7
884.08 |  | 85027.3
883.98 |  | 84898.3
883.88 |  | 85135.2
883.78 |  | 84783
883.68 |  | 84904.7
883.58 |  | 85179
883.48 |  | 85539.6
883.38 |  | 85182.2
883.28 |  | 85122.2
883.18 |  | 85158.6
883.08 |  | 85178.3
882.98 |  | 84836.2
882.88 |  | 85313.7
882.78 |  | 85039.9
882.68 |  | 85314.7
882.58 |  | 84957.9
882.48 |  | 85497.2
882.38 |  | 85489.2
882.28 |  | 85796.6
882.18 |  | 85526.5
882.08 |  | 85631.7
881.98 |  | 85441.4
881.88 |  | 85446.4
881.78 |  | 85436.5
881.68 |  | 85271.6
881.58 |  | 85353.3
881.48 |  | 85328.7
881.38 |  | 85807.4
881.28 |  | 85359.4
881.18 |  | 85428.4
881.08 |  | 85777.7
880.98 |  | 85769.4
880.88 |  | 85639.3
880.78 |  | 85405
880.68 |  | 85265.9
880.58 |  | 85947.1
880.48 |  | 85523.9
880.38 |  | 85658.5
880.28 |  | 85081.6
880.18 |  | 85520.6
880.08 |  | 85656.9
879.98 |  | 85902.5
879.88 |  | 85811.8
879.78 |  | 85265.5
879.68 |  | 85588.5
879.58 |  | 85213.1
879.48 |  | 85619.4
879.38 |  | 85489.3
879.28 |  | 85791.1
879.18 |  | 85286.4
879.08 |  | 85601
878.98 |  | 84923.4
878.88 |  | 85267.4
878.78 |  | 85517.2
878.68 |  | 85448.6
878.58 |  | 85274.5
878.48 |  | 85453.3
878.38 |  | 85448.7
878.28 |  | 85214.6
878.18 |  | 84843.4
878.08 |  | 84949.5
877.98 |  | 85389.6
877.88 |  | 85067.3
877.78 |  | 84905.9
877.68 |  | 84559.7
877.58 |  | 84795.1
877.48 |  | 84979.9
877.38 |  | 85278.1
877.28 |  | 85198.6
877.18 |  | 85145.4
877.08 |  | 85132.2
876.98 |  | 84881.6
876.88 |  | 85316
876.78 |  | 84853.8
876.68 |  | 85053.9
876.58 |  | 84721.8
876.48 |  | 84891.7
876.38 |  | 84818.1
876.28 |  | 85078.7
876.18 |  | 85212.4
876.08 |  | 84621.1
875.98 |  | 84977.5
875.88 |  | 84710.9
875.78 |  | 84925.9
875.68 |  | 85067.8
875.58 |  | 84854.1
875.48 |  | 85508.5
875.38 |  | 85150.3
875.28 |  | 84804.7
875.18 |  | 85279
875.08 |  | 84831.7
874.98 |  | 85168.2
874.88 |  | 85441.1
874.78 |  | 85336.1
874.68 |  | 85425.1
874.58 |  | 85498.3
874.48 |  | 85650.3
874.38 |  | 85453.1
874.28 |  | 85520.1
874.18 |  | 85648.7
874.08 |  | 85758.8
873.98 |  | 85290.3
873.88 |  | 85845.3
873.78 |  | 85854.3
873.68 |  | 85744
873.58 |  | 86258
873.48 |  | 86433.1
873.38 |  | 85962.3
873.28 |  | 86321.4
873.18 |  | 86311.1
873.08 |  | 86672.8
872.98 |  | 86338.7
872.88 |  | 86609.2
872.78 |  | 86716.5
872.68 |  | 86470.7
872.58 |  | 86781.9
872.48 |  | 87183.1
872.38 |  | 86545.4
872.28 |  | 86960.1
872.18 |  | 86849.7
872.08 |  | 86708.7
871.98 |  | 87091.8
871.88 |  | 86943.6
871.78 |  | 86700.9
871.68 |  | 86572.1
871.58 |  | 87119.7
871.48 |  | 87075.3
871.38 |  | 86886.2
871.28 |  | 86733.5
871.18 |  | 86733.8
871.08 |  | 86587.6
870.98 |  | 86849.3
870.88 |  | 86174
870.78 |  | 86618.8
870.68 |  | 86429.8
870.58 |  | 86655.8
870.48 |  | 86704.7
870.38 |  | 86617.7
870.28 |  | 86278.2
870.18 |  | 86449.8
870.08 |  | 86281.8
869.98 |  | 86454.1
869.88 |  | 86319.7
869.78 |  | 85846
869.68 |  | 86390.1
869.58 |  | 85950.1
869.48 |  | 86195.9
869.38 |  | 86137.4
869.28 |  | 85467.2
869.18 |  | 85852.3
869.08 |  | 85855.1
868.98 |  | 86099.1
868.88 |  | 85925.9
868.78 |  | 85966.2
868.68 |  | 85735.5
868.58 |  | 85733.3
868.48 |  | 86123.1
868.38 |  | 85832.4
868.28 |  | 85727.9
868.18 |  | 85708.4
868.08 |  | 85651.8
867.98 |  | 85746.4
867.88 |  | 85752.6
867.78 |  | 85908.6
867.68 |  | 85335.3
867.58 |  | 85354.3
867.48 |  | 85339.6
867.38 |  | 85290.9
867.28 |  | 85033.2
867.18 |  | 85114.9
867.08 |  | 85198.9
866.98 |  | 85236.4
866.88 |  | 85259
866.78 |  | 85162.2
866.68 |  | 85120.1
866.58 |  | 85347.5
866.48 |  | 85423.7
866.38 |  | 85210.1
866.28 |  | 85045.8
866.18 |  | 84833
866.08 |  | 84909.4
865.98 |  | 84963.1
865.88 |  | 85117.9
865.78 |  | 84876.1
865.68 |  | 84761.3
865.58 |  | 84913.9
865.48 |  | 84788.3
865.38 |  | 84649.2
865.28 |  | 84778.3
865.18 |  | 84764
865.08 |  | 84359.9
864.98 |  | 84224.4
864.88 |  | 84818.1
864.78 |  | 84448
864.68 |  | 84367.8
864.58 |  | 84799.8
864.48 |  | 84266
864.38 |  | 84406.5
864.28 |  | 84765.1
864.18 |  | 84709.8
864.08 |  | 84106.9
863.98 |  | 84544
863.88 |  | 84687.8
863.78 |  | 84674.2
863.68 |  | 84582.2
863.58 |  | 84726.9
863.48 |  | 84530.3
863.38 |  | 85089.6
863.28 |  | 85202
863.18 |  | 84847.8
863.08 |  | 84517.3
862.98 |  | 84733.7
862.88 |  | 85091.7
862.78 |  | 84841.3
862.68 |  | 84725.6
862.58 |  | 84961.5
862.48 |  | 84903.1
862.38 |  | 84780
862.28 |  | 85427.2
862.18 |  | 84898.9
862.08 |  | 84958.7
861.98 |  | 84716.3
861.88 |  | 85463.7
861.78 |  | 85386.6
861.68 |  | 85402.4
861.58 |  | 85268.7
861.48 |  | 85395.1
861.38 |  | 85432.5
861.28 |  | 85751.1
861.18 |  | 85233.6
861.08 |  | 85076.3
860.98 |  | 85477.5
860.88 |  | 85587.4
860.78 |  | 85564.3
860.68 |  | 85941
860.58 |  | 85453.1
860.48 |  | 85634.9
860.38 |  | 85521.4
860.28 |  | 85371.7
860.18 |  | 85263
860.08 |  | 85439
859.98 |  | 85649.2
859.88 |  | 85670.7
859.78 |  | 85446.4
859.68 |  | 85112.4
859.58 |  | 85306
859.48 |  | 85047.1
859.38 |  | 84817.8
859.28 |  | 85096.7
859.18 |  | 84902.7
859.08 |  | 85204.4
858.98 |  | 84423
858.88 |  | 85235.9
858.78 |  | 85041.9
858.68 |  | 84556.8
858.58 |  | 85188.9
858.48 |  | 84561
858.38 |  | 84898.8
858.28 |  | 84819.1
858.18 |  | 84931.9
858.08 |  | 85001.5
857.98 |  | 84830.4
857.88 |  | 84922.3
857.78 |  | 84857.5
857.68 |  | 84800.8
857.58 |  | 85067.4
857.48 |  | 85001.9
857.38 |  | 85341.5
857.28 |  | 85271.6
857.18 |  | 85012.7
857.08 |  | 85337.9
856.98 |  | 85837.6
856.88 |  | 85925.3
856.78 |  | 85946.6
856.68 |  | 85952
856.58 |  | 85766.6
856.48 |  | 86004.1
856.38 |  | 86508.6
856.28 |  | 86470.7
856.18 |  | 86490.6
856.08 |  | 87059.2
855.98 |  | 87406.8
855.88 |  | 87188
855.78 |  | 87698.7
855.68 |  | 87859.9
855.58 |  | 87819
855.48 |  | 87602.4
855.38 |  | 87597.4
855.28 |  | 87925.8
855.18 |  | 87970.6
855.08 |  | 87879.7
854.98 |  | 88257.3
854.88 |  | 88199.4
854.78 |  | 88163
854.68 |  | 88441.8
854.58 |  | 88272.5
854.48 |  | 88144.9
854.38 |  | 87921.5
854.28 |  | 87763
854.18 |  | 88100.9
854.08 |  | 87775.2
853.98 |  | 87813.7
853.88 |  | 87652.9
853.78 |  | 87421.5
853.68 |  | 87133.3
853.58 |  | 86703.9
853.48 |  | 86859.4
853.38 |  | 86543.5
853.28 |  | 87110.8
853.18 |  | 86674
853.08 |  | 86524.1
852.98 |  | 85768.9
852.88 |  | 85713.5
852.78 |  | 84960.4
852.68 |  | 85334.2
852.58 |  | 85203.7
852.48 |  | 84543
852.38 |  | 84334.8
852.28 |  | 84524.1
852.18 |  | 84404.8
852.08 |  | 84063.4
851.98 |  | 84240.3
851.88 |  | 83681.4
851.78 |  | 83787.8
851.68 |  | 84202.6
851.58 |  | 83935.3
851.48 |  | 83894.5
851.38 |  | 83690.3
851.28 |  | 83975.7
851.18 |  | 84519.9
851.08 |  | 83895.4
850.98 |  | 84097.9
850.88 |  | 84446.7
850.78 |  | 84396
850.68 |  | 83994.2
850.58 |  | 84161.1
850.48 |  | 84053.2
850.38 |  | 84011.2
850.28 |  | 84210.2
850.18 |  | 83971
850.08 |  | 84159.4
849.98 |  | 84576.4
849.88 |  | 84584.3
849.78 |  | 84243.4
849.68 |  | 84284.5
849.58 |  | 84482.3
849.48 |  | 84759.3
849.38 |  | 84656.3
849.28 |  | 84547.8
849.18 |  | 84595.4
849.08 |  | 84378.5
848.98 |  | 84670.3
848.88 |  | 85012.2
848.78 |  | 84935.3
848.68 |  | 84533.4
848.58 |  | 84912
848.48 |  | 84950.2
848.38 |  | 84987.1
848.28 |  | 84821.3
848.18 |  | 84599.8
848.08 |  | 85276.9
847.98 |  | 84874.6
847.88 |  | 85130.2
847.78 |  | 85384.9
847.68 |  | 85168.5
847.58 |  | 85283.1
847.48 |  | 85514.9
847.38 |  | 85280.3
847.28 |  | 85507.6
847.18 |  | 85272.6
847.08 |  | 85055.9
846.98 |  | 85346.6
846.88 |  | 85508.7
846.78 |  | 85322.1
846.68 |  | 86041.5
846.58 |  | 86028.8
846.48 |  | 85733
846.38 |  | 85589.5
846.28 |  | 85608.9
846.18 |  | 85797.9
846.08 |  | 85990.2
845.98 |  | 86014.2
845.88 |  | 85896.4
845.78 |  | 86125.2
845.68 |  | 86071.2
845.58 |  | 85903.1
845.48 |  | 86582.4
845.38 |  | 86142.2
845.28 |  | 86105.4
845.18 |  | 85642.1
845.08 |  | 86388.1

## O1s Scan
﻿CSIR-CIMER
Axis | Energy | Elements= | 241
E:\IIT Mandi\2026\External User From Outside Of HP\March 2026\XPS_AMRC IIT Mandi_24.March.2026\Seema Dutta_XPS\NCO\O1s Scan.VGD
Binding Energy (E)
eV |  | Counts / s
545.08 |  | 14672.1
544.98 |  | 14840.7
544.88 |  | 15046.5
544.78 |  | 15249.1
544.68 |  | 15393.5
544.58 |  | 15399
544.48 |  | 15360.2
544.38 |  | 15268.2
544.28 |  | 15339.5
544.18 |  | 15344.8
544.08 |  | 15389.8
543.98 |  | 15484.7
543.88 |  | 15504.2
543.78 |  | 15766.3
543.68 |  | 15527.6
543.58 |  | 15225.3
543.48 |  | 15330.1
543.38 |  | 15567.3
543.28 |  | 15275.9
543.18 |  | 15471.2
543.08 |  | 15197.2
542.98 |  | 15269.5
542.88 |  | 15027.5
542.78 |  | 15240.5
542.68 |  | 15045
542.58 |  | 14425.5
542.48 |  | 14879.4
542.38 |  | 14449
542.28 |  | 14496.7
542.18 |  | 14444.5
542.08 |  | 14059.4
541.98 |  | 14524.1
541.88 |  | 14007.4
541.78 |  | 14030.3
541.68 |  | 14185.8
541.58 |  | 14255.4
541.48 |  | 14169
541.38 |  | 13914.8
541.28 |  | 13860.7
541.18 |  | 13822.6
541.08 |  | 13807.5
540.98 |  | 14063
540.88 |  | 13991.9
540.78 |  | 13963
540.68 |  | 13645.8
540.58 |  | 13631.1
540.48 |  | 13240.7
540.38 |  | 13715.7
540.28 |  | 13510
540.18 |  | 13525.8
540.08 |  | 13568.2
539.98 |  | 13507.3
539.88 |  | 13246.4
539.78 |  | 13621.6
539.68 |  | 13471.1
539.58 |  | 13274.4
539.48 |  | 13494.3
539.38 |  | 13173.4
539.28 |  | 13350.8
539.18 |  | 13348.5
539.08 |  | 13145.6
538.98 |  | 13357.9
538.88 |  | 13476.4
538.78 |  | 13348
538.68 |  | 13509
538.58 |  | 13138
538.48 |  | 13140.7
538.38 |  | 13418.5
538.28 |  | 13482.2
538.18 |  | 13543.7
538.08 |  | 13538.3
537.98 |  | 13521.8
537.88 |  | 13489.1
537.78 |  | 13895.7
537.68 |  | 13900.3
537.58 |  | 13515.7
537.48 |  | 13464.3
537.38 |  | 13545.6
537.28 |  | 13783.8
537.18 |  | 13698.2
537.08 |  | 13662.1
536.98 |  | 13801.9
536.88 |  | 13804.4
536.78 |  | 14006.3
536.68 |  | 13889.8
536.58 |  | 13985
536.48 |  | 13846.6
536.38 |  | 13843.2
536.28 |  | 14013.5
536.18 |  | 14074.2
536.08 |  | 14112.2
535.98 |  | 14274.1
535.88 |  | 14339
535.78 |  | 14424.3
535.68 |  | 14235.4
535.58 |  | 14110.4
535.48 |  | 14572.8
535.38 |  | 14739.4
535.28 |  | 14735.6
535.18 |  | 14603.5
535.08 |  | 14838.2
534.98 |  | 14903.8
534.88 |  | 14948.1
534.78 |  | 15004.5
534.68 |  | 14944
534.58 |  | 15613.3
534.48 |  | 15516.4
534.38 |  | 15837.2
534.28 |  | 15952.4
534.18 |  | 16383.4
534.08 |  | 16359
533.98 |  | 16762.7
533.88 |  | 16883.1
533.78 |  | 17366.7
533.68 |  | 17537.8
533.58 |  | 18211
533.48 |  | 18655
533.38 |  | 18913
533.28 |  | 19832.3
533.18 |  | 20027.7
533.08 |  | 20925.7
532.98 |  | 21825
532.88 |  | 22018.6
532.78 |  | 23018.4
532.68 |  | 23514.8
532.58 |  | 23794.7
532.48 |  | 24941.4
532.38 |  | 25300.4
532.28 |  | 26130.5
532.18 |  | 27039.7
532.08 |  | 27789.1
531.98 |  | 28831.1
531.88 |  | 29372
531.78 |  | 30250.6
531.68 |  | 31110.7
531.58 |  | 32517.8
531.48 |  | 33494
531.38 |  | 34689.5
531.28 |  | 35524.1
531.18 |  | 37277.6
531.08 |  | 38787.9
530.98 |  | 39741
530.88 |  | 41468.1
530.78 |  | 42639.9
530.68 |  | 44710.6
530.58 |  | 46527.2
530.48 |  | 49110.4
530.38 |  | 52138
530.28 |  | 55311.2
530.18 |  | 58217.7
530.08 |  | 61228.4
529.98 |  | 63615.7
529.88 |  | 65245.1
529.78 |  | 66266.8
529.68 |  | 67418.9
529.58 |  | 69847.6
529.48 |  | 72027.1
529.38 |  | 74961.4
529.28 |  | 78497.6
529.18 |  | 79645.6
529.08 |  | 79031.4
528.98 |  | 76384.2
528.88 |  | 70379.2
528.78 |  | 62698.1
528.68 |  | 54344.4
528.58 |  | 45378
528.48 |  | 37516
528.38 |  | 30848.5
528.28 |  | 25969.9
528.18 |  | 21434.6
528.08 |  | 18318.8
527.98 |  | 15641.8
527.88 |  | 13505.1
527.78 |  | 12333.9
527.68 |  | 11470.6
527.58 |  | 10586.9
527.48 |  | 10108.1
527.38 |  | 9439.36
527.28 |  | 9119.52
527.18 |  | 8774.92
527.08 |  | 8573.31
526.98 |  | 8432.32
526.88 |  | 8147.8
526.78 |  | 8027.37
526.68 |  | 8045.01
526.58 |  | 7666.13
526.48 |  | 7809.11
526.38 |  | 7714.03
526.28 |  | 7596.19
526.18 |  | 7518.63
526.08 |  | 7436.71
525.98 |  | 7251
525.88 |  | 7341.83
525.78 |  | 7400.36
525.68 |  | 7370.67
525.58 |  | 7048.58
525.48 |  | 7304.23
525.38 |  | 7309.03
525.28 |  | 7281.47
525.18 |  | 7130.45
525.08 |  | 7220.15
524.98 |  | 7283.56
524.88 |  | 7357.76
524.78 |  | 7342.1
524.68 |  | 7258.7
524.58 |  | 7213.95
524.48 |  | 7227.74
524.38 |  | 7199.65
524.28 |  | 7348.64
524.18 |  | 7185.62
524.08 |  | 7376.64
523.98 |  | 7218.21
523.88 |  | 7352.49
523.78 |  | 7215.28
523.68 |  | 7286.54
523.58 |  | 7347.76
523.48 |  | 7413.86
523.38 |  | 7445.83
523.28 |  | 7519.47
523.18 |  | 7524.51
523.08 |  | 7369.98
522.98 |  | 7506.99
522.88 |  | 7425.45
522.78 |  | 7511.39
522.68 |  | 7503.54
522.58 |  | 7609.4
522.48 |  | 7730.95
522.38 |  | 7582.09
522.28 |  | 7609.92
522.18 |  | 7552.15
522.08 |  | 7645.63
521.98 |  | 7547.56
521.88 |  | 7657.52
521.78 |  | 7534.89
521.68 |  | 7607.16
521.58 |  | 7669.95
521.48 |  | 7465.5
521.38 |  | 7439.15
521.28 |  | 7275.2
521.18 |  | 7328.48
521.08 |  | 7147.14

## C1s Scan
﻿CSIR-CIMER
Axis | Energy | Elements= | 211
E:\IIT Mandi\2026\External User From Outside Of HP\March 2026\XPS_AMRC IIT Mandi_24.March.2026\Seema Dutta_XPS\NCO\C1s Scan.VGD
Binding Energy (E)
eV |  | Counts / s
298.08 |  | 7616.57
297.98 |  | 7612.11
297.88 |  | 7660.69
297.78 |  | 7751.57
297.68 |  | 7864.3
297.58 |  | 7544.65
297.48 |  | 7373.89
297.38 |  | 7543.3
297.28 |  | 7581.22
297.18 |  | 7731.08
297.08 |  | 7685.59
296.98 |  | 7672.32
296.88 |  | 7472.75
296.78 |  | 7507.86
296.68 |  | 7688.75
296.58 |  | 7743.93
296.48 |  | 7504.36
296.38 |  | 7758.93
296.28 |  | 7468.62
296.18 |  | 7414.85
296.08 |  | 7629.03
295.98 |  | 7542.48
295.88 |  | 7460.02
295.78 |  | 7611.29
295.68 |  | 7428.83
295.58 |  | 7382.07
295.48 |  | 7703.25
295.38 |  | 7548.88
295.28 |  | 7575.4
295.18 |  | 7458.33
295.08 |  | 7795.3
294.98 |  | 7749.75
294.88 |  | 7619.07
294.78 |  | 7575.5
294.68 |  | 7548.53
294.58 |  | 7571.45
294.48 |  | 7493.88
294.38 |  | 7542.73
294.28 |  | 7727.07
294.18 |  | 7450
294.08 |  | 7605.09
293.98 |  | 7605.79
293.88 |  | 7622.13
293.78 |  | 7625.37
293.68 |  | 7567.62
293.58 |  | 7648.17
293.48 |  | 7585.77
293.38 |  | 7795.28
293.28 |  | 7570.12
293.18 |  | 7485.04
293.08 |  | 7701.46
292.98 |  | 7624.39
292.88 |  | 7477.84
292.78 |  | 7378.23
292.68 |  | 7738.85
292.58 |  | 7554
292.48 |  | 7573.11
292.38 |  | 7752.64
292.28 |  | 7792.16
292.18 |  | 7724.7
292.08 |  | 7697.75
291.98 |  | 7638.11
291.88 |  | 7786.39
291.78 |  | 7653.82
291.68 |  | 7604.48
291.58 |  | 7764.97
291.48 |  | 7677.26
291.38 |  | 7702.92
291.28 |  | 7472.18
291.18 |  | 7728.4
291.08 |  | 7622.53
290.98 |  | 7871.99
290.88 |  | 7702.57
290.78 |  | 7721.08
290.68 |  | 7727.45
290.58 |  | 7561.76
290.48 |  | 7653.24
290.38 |  | 7758.55
290.28 |  | 7820
290.18 |  | 7998.07
290.08 |  | 7717.16
289.98 |  | 7906.24
289.88 |  | 8030.32
289.78 |  | 7834.86
289.68 |  | 7889.75
289.58 |  | 8039.41
289.48 |  | 8311.08
289.38 |  | 8347.58
289.28 |  | 8183.06
289.18 |  | 8536.35
289.08 |  | 8524.62
288.98 |  | 8424.01
288.88 |  | 8916.98
288.78 |  | 8839.31
288.68 |  | 8905.8
288.58 |  | 8856.41
288.48 |  | 9046.68
288.38 |  | 9194.39
288.28 |  | 9244.06
288.18 |  | 9358.45
288.08 |  | 9545.08
287.98 |  | 9351.44
287.88 |  | 9500.12
287.78 |  | 9452.97
287.68 |  | 9524.45
287.58 |  | 9542.62
287.48 |  | 9887.7
287.38 |  | 10317.2
287.28 |  | 10075.7
287.18 |  | 10320.7
287.08 |  | 10380.7
286.98 |  | 10473.5
286.88 |  | 10769.9
286.78 |  | 10964.2
286.68 |  | 11396.9
286.58 |  | 11533.8
286.48 |  | 11770.3
286.38 |  | 11615.7
286.28 |  | 12285.6
286.18 |  | 12252.3
286.08 |  | 12270.7
285.98 |  | 12295.1
285.88 |  | 12596.2
285.78 |  | 12741.7
285.68 |  | 12973.3
285.58 |  | 13113.5
285.48 |  | 13394.5
285.38 |  | 13352.4
285.28 |  | 13755.2
285.18 |  | 13840.4
285.08 |  | 14065
284.98 |  | 14521.2
284.88 |  | 14096.4
284.78 |  | 14431.3
284.68 |  | 14262.1
284.58 |  | 14404.9
284.48 |  | 13942.2
284.38 |  | 13893.4
284.28 |  | 13323.5
284.18 |  | 13272.4
284.08 |  | 12273.9
283.98 |  | 11963.4
283.88 |  | 11161.9
283.78 |  | 10722.6
283.68 |  | 9980.25
283.58 |  | 9313.55
283.48 |  | 8916.45
283.38 |  | 8577.25
283.28 |  | 8514.71
283.18 |  | 8167.08
283.08 |  | 7777.18
282.98 |  | 7597.89
282.88 |  | 7683.87
282.78 |  | 7646.71
282.68 |  | 7515.49
282.58 |  | 7600.11
282.48 |  | 7329.43
282.38 |  | 7417.76
282.28 |  | 7440.81
282.18 |  | 7406.31
282.08 |  | 7436.23
281.98 |  | 7492.35
281.88 |  | 7336.65
281.78 |  | 7217.81
281.68 |  | 7371.81
281.58 |  | 7276.64
281.48 |  | 7392.15
281.38 |  | 7226.84
281.28 |  | 7490.53
281.18 |  | 7402.59
281.08 |  | 7241.04
280.98 |  | 7391.14
280.88 |  | 7416.12
280.78 |  | 7736.5
280.68 |  | 7277.06
280.58 |  | 7455.95
280.48 |  | 7333.68
280.38 |  | 7540.61
280.28 |  | 7337.3
280.18 |  | 7700.34
280.08 |  | 7402.8
279.98 |  | 7361.02
279.88 |  | 7429.23
279.78 |  | 7468.76
279.68 |  | 7214.04
279.58 |  | 7395.33
279.48 |  | 7423.88
279.38 |  | 7499.03
279.28 |  | 7418.82
279.18 |  | 7231.98
279.08 |  | 7419.52
278.98 |  | 7156.83
278.88 |  | 7391.43
278.78 |  | 7104.19
278.68 |  | 7177.05
278.58 |  | 7279.06
278.48 |  | 7415.3
278.38 |  | 7239.74
278.28 |  | 7270.89
278.18 |  | 7360.38
278.08 |  | 7377.55
277.98 |  | 7280.47
277.88 |  | 7276.6
277.78 |  | 7235.6
277.68 |  | 7354.46
277.58 |  | 7348.3
277.48 |  | 7230.97
277.38 |  | 7263.43
277.28 |  | 7401.57
277.18 |  | 7181.04
277.08 |  | 7373.07

## XPS Survey
﻿CSIR-CIMER
Axis | Energy | Elements= | 1361
E:\IIT Mandi\2026\External User From Outside Of HP\March 2026\XPS_AMRC IIT Mandi_24.March.2026\Seema Dutta_XPS\NCO\XPS Survey.VGD
Binding Energy (E) |  |  |  | Backgnd.
eV |  | Counts / s |  | Counts / s
1350.08 |  | 557185 |  | 0
1349.08 |  | 547848 |  | 0
1348.08 |  | 550735 |  | 0
1347.08 |  | 548396 |  | 0
1346.08 |  | 536893 |  | 0
1345.08 |  | 539234 |  | 0
1344.08 |  | 534758 |  | 0
1343.08 |  | 531337 |  | 0
1342.08 |  | 529299 |  | 0
1341.08 |  | 526383 |  | 0
1340.08 |  | 522427 |  | 0
1339.08 |  | 523097 |  | 0
1338.08 |  | 517246 |  | 0
1337.08 |  | 512233 |  | 0
1336.08 |  | 509691 |  | 0
1335.08 |  | 514010 |  | 0
1334.08 |  | 511840 |  | 0
1333.08 |  | 507775 |  | 0
1332.08 |  | 505160 |  | 0
1331.08 |  | 498661 |  | 0
1330.08 |  | 498329 |  | 0
1329.08 |  | 492561 |  | 0
1328.08 |  | 495045 |  | 0
1327.08 |  | 497464 |  | 0
1326.08 |  | 487520 |  | 0
1325.08 |  | 490809 |  | 0
1324.08 |  | 484894 |  | 0
1323.08 |  | 485600 |  | 0
1322.08 |  | 475508 |  | 0
1321.08 |  | 478600 |  | 0
1320.08 |  | 480270 |  | 0
1319.08 |  | 477628 |  | 0
1318.08 |  | 478496 |  | 0
1317.08 |  | 475749 |  | 0
1316.08 |  | 470181 |  | 0
1315.08 |  | 474185 |  | 0
1314.08 |  | 468740 |  | 0
1313.08 |  | 467734 |  | 0
1312.08 |  | 463854 |  | 0
1311.08 |  | 468607 |  | 0
1310.08 |  | 462920 |  | 0
1309.08 |  | 464385 |  | 0
1308.08 |  | 467269 |  | 0
1307.08 |  | 461169 |  | 0
1306.08 |  | 459162 |  | 0
1305.08 |  | 462239 |  | 0
1304.08 |  | 458628 |  | 0
1303.08 |  | 459181 |  | 0
1302.08 |  | 459091 |  | 0
1301.08 |  | 456270 |  | 0
1300.08 |  | 454065 |  | 0
1299.08 |  | 452564 |  | 0
1298.08 |  | 449590 |  | 0
1297.08 |  | 448057 |  | 0
1296.08 |  | 443551 |  | 0
1295.08 |  | 442047 |  | 0
1294.08 |  | 448121 |  | 0
1293.08 |  | 439661 |  | 0
1292.08 |  | 444150 |  | 0
1291.08 |  | 442695 |  | 0
1290.08 |  | 442106 |  | 0
1289.08 |  | 438747 |  | 0
1288.08 |  | 442483 |  | 0
1287.08 |  | 443514 |  | 0
1286.08 |  | 440889 |  | 0
1285.08 |  | 442363 |  | 0
1284.08 |  | 440879 |  | 0
1283.08 |  | 436549 |  | 0
1282.08 |  | 436608 |  | 0
1281.08 |  | 437139 |  | 0
1280.08 |  | 439709 |  | 0
1279.08 |  | 439767 |  | 0
1278.08 |  | 433260 |  | 0
1277.08 |  | 436185 |  | 0
1276.08 |  | 433049 |  | 0
1275.08 |  | 434781 |  | 0
1274.08 |  | 433403 |  | 0
1273.08 |  | 435295 |  | 0
1272.08 |  | 428221 |  | 0
1271.08 |  | 433342 |  | 0
1270.08 |  | 432868 |  | 0
1269.08 |  | 435594 |  | 0
1268.08 |  | 433127 |  | 0
1267.08 |  | 433378 |  | 0
1266.08 |  | 435253 |  | 0
1265.08 |  | 429887 |  | 0
1264.08 |  | 434119 |  | 0
1263.08 |  | 429104 |  | 0
1262.08 |  | 431241 |  | 0
1261.08 |  | 429555 |  | 0
1260.08 |  | 428982 |  | 0
1259.08 |  | 429931 |  | 0
1258.08 |  | 435693 |  | 0
1257.08 |  | 432008 |  | 0
1256.08 |  | 430318 |  | 0
1255.08 |  | 433543 |  | 0
1254.08 |  | 432123 |  | 0
1253.08 |  | 430329 |  | 0
1252.08 |  | 433272 |  | 0
1251.08 |  | 434035 |  | 0
1250.08 |  | 432099 |  | 0
1249.08 |  | 431760 |  | 0
1248.08 |  | 430358 |  | 0
1247.08 |  | 430421 |  | 0
1246.08 |  | 430177 |  | 0
1245.08 |  | 429880 |  | 0
1244.08 |  | 434128 |  | 0
1243.08 |  | 430383 |  | 0
1242.08 |  | 428891 |  | 0
1241.08 |  | 431524 |  | 0
1240.08 |  | 433149 |  | 0
1239.08 |  | 432290 |  | 0
1238.08 |  | 432668 |  | 0
1237.08 |  | 430724 |  | 0
1236.08 |  | 433185 |  | 0
1235.08 |  | 434176 |  | 0
1234.08 |  | 431938 |  | 0
1233.08 |  | 430821 |  | 0
1232.08 |  | 432189 |  | 0
1231.08 |  | 431982 |  | 0
1230.08 |  | 433478 |  | 0
1229.08 |  | 431423 |  | 0
1228.08 |  | 438453 |  | 0
1227.08 |  | 434207 |  | 0
1226.08 |  | 432033 |  | 0
1225.08 |  | 432799 |  | 0
1224.08 |  | 432335 |  | 0
1223.08 |  | 436358 |  | 0
1222.08 |  | 432713 |  | 0
1221.08 |  | 432549 |  | 0
1220.08 |  | 435844 |  | 0
1219.08 |  | 433190 |  | 0
1218.08 |  | 431604 |  | 0
1217.08 |  | 429201 |  | 0
1216.08 |  | 429095 |  | 0
1215.08 |  | 430149 |  | 0
1214.08 |  | 427019 |  | 0
1213.08 |  | 429632 |  | 0
1212.08 |  | 426811 |  | 0
1211.08 |  | 426792 |  | 0
1210.08 |  | 424538 |  | 0
1209.08 |  | 427845 |  | 0
1208.08 |  | 427496 |  | 0
1207.08 |  | 423180 |  | 0
1206.08 |  | 426096 |  | 0
1205.08 |  | 426611 |  | 0
1204.08 |  | 425897 |  | 0
1203.08 |  | 427607 |  | 0
1202.08 |  | 429496 |  | 0
1201.08 |  | 428749 |  | 0
1200.08 |  | 422344 |  | 0
1199.08 |  | 425789 |  | 0
1198.08 |  | 427389 |  | 0
1197.08 |  | 428119 |  | 0
1196.08 |  | 427115 |  | 0
1195.08 |  | 426870 |  | 0
1194.08 |  | 427154 |  | 0
1193.08 |  | 430666 |  | 0
1192.08 |  | 426593 |  | 0
1191.08 |  | 430103 |  | 0
1190.08 |  | 426910 |  | 0
1189.08 |  | 429160 |  | 0
1188.08 |  | 430304 |  | 0
1187.08 |  | 430175 |  | 0
1186.08 |  | 433664 |  | 0
1185.08 |  | 429064 |  | 0
1184.08 |  | 426744 |  | 0
1183.08 |  | 429919 |  | 0
1182.08 |  | 432020 |  | 0
1181.08 |  | 430576 |  | 0
1180.08 |  | 431566 |  | 0
1179.08 |  | 430917 |  | 0
1178.08 |  | 432983 |  | 0
1177.08 |  | 432036 |  | 0
1176.08 |  | 431777 |  | 0
1175.08 |  | 432302 |  | 0
1174.08 |  | 435005 |  | 0
1173.08 |  | 436435 |  | 0
1172.08 |  | 431214 |  | 0
1171.08 |  | 435931 |  | 0
1170.08 |  | 437970 |  | 0
1169.08 |  | 435938 |  | 0
1168.08 |  | 435492 |  | 0
1167.08 |  | 437866 |  | 0
1166.08 |  | 434695 |  | 0
1165.08 |  | 434255 |  | 0
1164.08 |  | 434385 |  | 0
1163.08 |  | 436047 |  | 0
1162.08 |  | 438267 |  | 0
1161.08 |  | 436596 |  | 0
1160.08 |  | 439377 |  | 0
1159.08 |  | 438941 |  | 0
1158.08 |  | 435442 |  | 0
1157.08 |  | 435973 |  | 0
1156.08 |  | 438137 |  | 0
1155.08 |  | 439527 |  | 0
1154.08 |  | 441411 |  | 0
1153.08 |  | 440472 |  | 0
1152.08 |  | 440498 |  | 0
1151.08 |  | 440465 |  | 0
1150.08 |  | 443681 |  | 0
1149.08 |  | 442918 |  | 0
1148.08 |  | 445827 |  | 0
1147.08 |  | 441743 |  | 0
1146.08 |  | 444194 |  | 0
1145.08 |  | 443580 |  | 0
1144.08 |  | 448505 |  | 0
1143.08 |  | 446949 |  | 0
1142.08 |  | 443771 |  | 0
1141.08 |  | 444863 |  | 0
1140.08 |  | 448555 |  | 0
1139.08 |  | 445687 |  | 0
1138.08 |  | 446764 |  | 0
1137.08 |  | 445770 |  | 0
1136.08 |  | 450852 |  | 0
1135.08 |  | 451185 |  | 0
1134.08 |  | 448670 |  | 0
1133.08 |  | 450169 |  | 0
1132.08 |  | 452115 |  | 0
1131.08 |  | 454091 |  | 0
1130.08 |  | 455067 |  | 0
1129.08 |  | 449937 |  | 0
1128.08 |  | 452181 |  | 0
1127.08 |  | 452183 |  | 0
1126.08 |  | 452042 |  | 0
1125.08 |  | 451995 |  | 0
1124.08 |  | 454398 |  | 0
1123.08 |  | 452803 |  | 0
1122.08 |  | 452370 |  | 0
1121.08 |  | 454829 |  | 0
1120.08 |  | 453970 |  | 0
1119.08 |  | 455068 |  | 0
1118.08 |  | 450166 |  | 0
1117.08 |  | 456965 |  | 0
1116.08 |  | 455522 |  | 0
1115.08 |  | 459485 |  | 0
1114.08 |  | 459150 |  | 0
1113.08 |  | 459647 |  | 0
1112.08 |  | 460913 |  | 0
1111.08 |  | 461551 |  | 0
1110.08 |  | 457424 |  | 0
1109.08 |  | 460529 |  | 0
1108.08 |  | 463670 |  | 0
1107.08 |  | 463390 |  | 0
1106.08 |  | 463097 |  | 0
1105.08 |  | 462627 |  | 0
1104.08 |  | 462917 |  | 0
1103.08 |  | 462681 |  | 0
1102.08 |  | 464275 |  | 0
1101.08 |  | 469213 |  | 0
1100.08 |  | 465372 |  | 0
1099.08 |  | 467597 |  | 0
1098.08 |  | 468624 |  | 0
1097.08 |  | 469573 |  | 0
1096.08 |  | 469877 |  | 0
1095.08 |  | 471081 |  | 0
1094.08 |  | 471502 |  | 0
1093.08 |  | 470482 |  | 0
1092.08 |  | 469539 |  | 0
1091.08 |  | 473237 |  | 0
1090.08 |  | 472771 |  | 0
1089.08 |  | 473048 |  | 0
1088.08 |  | 473649 |  | 0
1087.08 |  | 474126 |  | 0
1086.08 |  | 476664 |  | 0
1085.08 |  | 474010 |  | 0
1084.08 |  | 477388 |  | 0
1083.08 |  | 476504 |  | 0
1082.08 |  | 473929 |  | 0
1081.08 |  | 472187 |  | 0
1080.08 |  | 478859 |  | 0
1079.08 |  | 475089 |  | 0
1078.08 |  | 479550 |  | 0
1077.08 |  | 476178 |  | 0
1076.08 |  | 479121 |  | 0
1075.08 |  | 477299 |  | 0
1074.08 |  | 487298 |  | 0
1073.08 |  | 494205 |  | 0
1072.08 |  | 520925 |  | 0
1071.08 |  | 550653 |  | 0
1070.08 |  | 532786 |  | 0
1069.08 |  | 494566 |  | 0
1068.08 |  | 486356 |  | 0
1067.08 |  | 485128 |  | 0
1066.08 |  | 485356 |  | 0
1065.08 |  | 479860 |  | 0
1064.08 |  | 482548 |  | 0
1063.08 |  | 483337 |  | 0
1062.08 |  | 485402 |  | 0
1061.08 |  | 483835 |  | 0
1060.08 |  | 481693 |  | 0
1059.08 |  | 488034 |  | 0
1058.08 |  | 484276 |  | 0
1057.08 |  | 485773 |  | 0
1056.08 |  | 484611 |  | 0
1055.08 |  | 490240 |  | 0
1054.08 |  | 490604 |  | 0
1053.08 |  | 486583 |  | 0
1052.08 |  | 492009 |  | 0
1051.08 |  | 493473 |  | 0
1050.08 |  | 489436 |  | 0
1049.08 |  | 494563 |  | 0
1048.08 |  | 489934 |  | 0
1047.08 |  | 491906 |  | 0
1046.08 |  | 494633 |  | 0
1045.08 |  | 495856 |  | 0
1044.08 |  | 492783 |  | 0
1043.08 |  | 502026 |  | 0
1042.08 |  | 496924 |  | 0
1041.08 |  | 494655 |  | 0
1040.08 |  | 503441 |  | 0
1039.08 |  | 502961 |  | 0
1038.08 |  | 500532 |  | 0
1037.08 |  | 500339 |  | 0
1036.08 |  | 501699 |  | 0
1035.08 |  | 500888 |  | 0
1034.08 |  | 503798 |  | 0
1033.08 |  | 504634 |  | 0
1032.08 |  | 508539 |  | 0
1031.08 |  | 505251 |  | 0
1030.08 |  | 504304 |  | 0
1029.08 |  | 509997 |  | 0
1028.08 |  | 507518 |  | 0
1027.08 |  | 512475 |  | 0
1026.08 |  | 511463 |  | 0
1025.08 |  | 511818 |  | 0
1024.08 |  | 510492 |  | 0
1023.08 |  | 511495 |  | 0
1022.08 |  | 512164 |  | 0
1021.08 |  | 516566 |  | 0
1020.08 |  | 515823 |  | 0
1019.08 |  | 516164 |  | 0
1018.08 |  | 513876 |  | 0
1017.08 |  | 517156 |  | 0
1016.08 |  | 518976 |  | 0
1015.08 |  | 520398 |  | 0
1014.08 |  | 520532 |  | 0
1013.08 |  | 521104 |  | 0
1012.08 |  | 523251 |  | 0
1011.08 |  | 525646 |  | 0
1010.08 |  | 530824 |  | 0
1009.08 |  | 532443 |  | 0
1008.08 |  | 530062 |  | 0
1007.08 |  | 534525 |  | 0
1006.08 |  | 530381 |  | 0
1005.08 |  | 524061 |  | 0
1004.08 |  | 529839 |  | 0
1003.08 |  | 530991 |  | 0
1002.08 |  | 534097 |  | 0
1001.08 |  | 534014 |  | 0
1000.08 |  | 532556 |  | 0
999.08 |  | 537337 |  | 0
998.08 |  | 537582 |  | 0
997.08 |  | 539529 |  | 0
996.08 |  | 542093 |  | 0
995.08 |  | 545442 |  | 0
994.08 |  | 552426 |  | 0
993.08 |  | 543745 |  | 0
992.08 |  | 542255 |  | 0
991.08 |  | 538065 |  | 0
990.08 |  | 532675 |  | 0
989.08 |  | 531573 |  | 0
988.08 |  | 530546 |  | 0
987.08 |  | 533409 |  | 0
986.08 |  | 536412 |  | 0
985.08 |  | 531226 |  | 0
984.08 |  | 529311 |  | 0
983.08 |  | 534087 |  | 0
982.08 |  | 537743 |  | 0
981.08 |  | 537662 |  | 0
980.08 |  | 540152 |  | 0
979.08 |  | 545704 |  | 0
978.08 |  | 557691 |  | 0
977.08 |  | 564651 |  | 0
976.08 |  | 585495 |  | 0
975.08 |  | 598757 |  | 0
974.08 |  | 609087 |  | 0
973.08 |  | 591173 |  | 0
972.08 |  | 579039 |  | 0
971.08 |  | 562070 |  | 0
970.08 |  | 549385 |  | 0
969.08 |  | 543313 |  | 0
968.08 |  | 545059 |  | 0
967.08 |  | 529100 |  | 0
966.08 |  | 524873 |  | 0
965.08 |  | 522459 |  | 0
964.08 |  | 518296 |  | 0
963.08 |  | 514580 |  | 0
962.08 |  | 515776 |  | 0
961.08 |  | 510162 |  | 0
960.08 |  | 512706 |  | 0
959.08 |  | 510349 |  | 0
958.08 |  | 509603 |  | 0
957.08 |  | 510064 |  | 0
956.08 |  | 507671 |  | 0
955.08 |  | 511118 |  | 0
954.08 |  | 508179 |  | 0
953.08 |  | 509565 |  | 0
952.08 |  | 511474 |  | 0
951.08 |  | 509868 |  | 0
950.08 |  | 514921 |  | 0
949.08 |  | 513912 |  | 0
948.08 |  | 515876 |  | 0
947.08 |  | 520008 |  | 0
946.08 |  | 514492 |  | 0
945.08 |  | 513985 |  | 0
944.08 |  | 510756 |  | 0
943.08 |  | 516290 |  | 0
942.08 |  | 515631 |  | 0
941.08 |  | 514533 |  | 0
940.08 |  | 520896 |  | 0
939.08 |  | 524584 |  | 0
938.08 |  | 520960 |  | 0
937.08 |  | 527671 |  | 0
936.08 |  | 531264 |  | 0
935.08 |  | 529336 |  | 0
934.08 |  | 529999 |  | 0
933.08 |  | 534884 |  | 0
932.08 |  | 538637 |  | 0
931.08 |  | 537363 |  | 0
930.08 |  | 540086 |  | 0
929.08 |  | 546264 |  | 0
928.08 |  | 552323 |  | 0
927.08 |  | 551407 |  | 0
926.08 |  | 555031 |  | 0
925.08 |  | 550195 |  | 0
924.08 |  | 543031 |  | 0
923.08 |  | 535789 |  | 0
922.08 |  | 526681 |  | 0
921.08 |  | 518641 |  | 0
920.08 |  | 513933 |  | 0
919.08 |  | 511341 |  | 0
918.08 |  | 516703 |  | 0
917.08 |  | 513167 |  | 0
916.08 |  | 509441 |  | 0
915.08 |  | 508873 |  | 0
914.08 |  | 511137 |  | 0
913.08 |  | 505713 |  | 0
912.08 |  | 504312 |  | 0
911.08 |  | 506567 |  | 0
910.08 |  | 507095 |  | 0
909.08 |  | 508489 |  | 0
908.08 |  | 509513 |  | 0
907.08 |  | 511773 |  | 0
906.08 |  | 510756 |  | 0
905.08 |  | 509847 |  | 0
904.08 |  | 508731 |  | 0
903.08 |  | 513270 |  | 0
902.08 |  | 516879 |  | 0
901.08 |  | 514743 |  | 0
900.08 |  | 513743 |  | 0
899.08 |  | 515982 |  | 0
898.08 |  | 516339 |  | 0
897.08 |  | 517615 |  | 0
896.08 |  | 510998 |  | 0
895.08 |  | 513600 |  | 0
894.08 |  | 517975 |  | 0
893.08 |  | 518786 |  | 0
892.08 |  | 518845 |  | 0
891.08 |  | 520240 |  | 0
890.08 |  | 518212 |  | 0
889.08 |  | 522433 |  | 0
888.08 |  | 529063 |  | 0
887.08 |  | 527560 |  | 0
886.08 |  | 528183 |  | 0
885.08 |  | 531169 |  | 0
884.08 |  | 529229 |  | 0
883.08 |  | 533340 |  | 0
882.08 |  | 534132 |  | 0
881.08 |  | 534200 |  | 0
880.08 |  | 538454 |  | 0
879.08 |  | 536431 |  | 0
878.08 |  | 534832 |  | 0
877.08 |  | 534991 |  | 0
876.08 |  | 530720 |  | 0
875.08 |  | 535350 |  | 0
874.08 |  | 538608 |  | 0
873.08 |  | 540200 |  | 0
872.08 |  | 543998 |  | 0
871.08 |  | 542324 |  | 0
870.08 |  | 544055 |  | 0
869.08 |  | 538462 |  | 0
868.08 |  | 536840 |  | 0
867.08 |  | 533863 |  | 0
866.08 |  | 536354 |  | 0
865.08 |  | 529772 |  | 0
864.08 |  | 533062 |  | 0
863.08 |  | 529306 |  | 529306
862.08 |  | 534225 |  | 529301
861.08 |  | 537833 |  | 529159
860.08 |  | 529636 |  | 528913
859.08 |  | 531160 |  | 528888
858.08 |  | 533558 |  | 528820
857.08 |  | 538982 |  | 528683
856.08 |  | 544039 |  | 528391
855.08 |  | 552195 |  | 527951
854.08 |  | 544837 |  | 527274
853.08 |  | 544249 |  | 526783
852.08 |  | 526297 |  | 526297
851.08 |  | 531700 |  | 531700
850.08 |  | 530703 |  | 0
849.08 |  | 532162 |  | 0
848.08 |  | 535420 |  | 0
847.08 |  | 539238 |  | 0
846.08 |  | 540945 |  | 0
845.08 |  | 546775 |  | 0
844.08 |  | 544717 |  | 0
843.08 |  | 546947 |  | 0
842.08 |  | 548489 |  | 0
841.08 |  | 551678 |  | 0
840.08 |  | 555662 |  | 0
839.08 |  | 559276 |  | 0
838.08 |  | 558007 |  | 0
837.08 |  | 560058 |  | 0
836.08 |  | 552533 |  | 0
835.08 |  | 554951 |  | 0
834.08 |  | 546971 |  | 0
833.08 |  | 555132 |  | 0
832.08 |  | 549070 |  | 0
831.08 |  | 553531 |  | 0
830.08 |  | 539054 |  | 0
829.08 |  | 526290 |  | 0
828.08 |  | 516281 |  | 0
827.08 |  | 504955 |  | 0
826.08 |  | 502952 |  | 0
825.08 |  | 499563 |  | 0
824.08 |  | 497806 |  | 0
823.08 |  | 493599 |  | 0
822.08 |  | 496931 |  | 0
821.08 |  | 495507 |  | 0
820.08 |  | 489393 |  | 0
819.08 |  | 486851 |  | 0
818.08 |  | 483955 |  | 0
817.08 |  | 486255 |  | 0
816.08 |  | 480765 |  | 0
815.08 |  | 475835 |  | 0
814.08 |  | 470712 |  | 0
813.08 |  | 473960 |  | 0
812.08 |  | 468137 |  | 0
811.08 |  | 464630 |  | 464630
810.08 |  | 468088 |  | 465821
809.08 |  | 470179 |  | 467011
808.08 |  | 472799 |  | 468201
807.08 |  | 478546 |  | 469391
806.08 |  | 480988 |  | 470581
805.08 |  | 489041 |  | 471771
804.08 |  | 496751 |  | 472961
803.08 |  | 490942 |  | 474151
802.08 |  | 484112 |  | 475341
801.08 |  | 476531 |  | 476531
800.08 |  | 478806 |  | 476061
799.08 |  | 482491 |  | 475314
798.08 |  | 500455 |  | 474171
797.08 |  | 537619 |  | 471619
796.08 |  | 577426 |  | 466246
795.08 |  | 600082 |  | 457707
794.08 |  | 568370 |  | 447015
793.08 |  | 483946 |  | 437815
792.08 |  | 445847 |  | 433846
791.08 |  | 444178 |  | 432197
790.08 |  | 455649 |  | 430474
789.08 |  | 461654 |  | 427762
788.08 |  | 461522 |  | 424380
787.08 |  | 455884 |  | 420717
786.08 |  | 456325 |  | 417136
785.08 |  | 462651 |  | 413221
784.08 |  | 474838 |  | 408546
783.08 |  | 505872 |  | 402662
782.08 |  | 582716 |  | 394198
781.08 |  | 690913 |  | 379841
780.08 |  | 761472 |  | 357092
779.08 |  | 703443 |  | 328099
778.08 |  | 491985 |  | 301434
777.08 |  | 366445 |  | 287872
776.08 |  | 331806 |  | 282219
775.08 |  | 317743 |  | 278632
774.08 |  | 304522 |  | 275808
773.08 |  | 298741 |  | 273734
772.08 |  | 293616 |  | 271937
771.08 |  | 289037 |  | 270391
770.08 |  | 283004 |  | 269072
769.08 |  | 268095 |  | 268095
768.08 |  | 250086 |  | 0
767.08 |  | 232158 |  | 0
766.08 |  | 216972 |  | 0
765.08 |  | 208734 |  | 0
764.08 |  | 203807 |  | 0
763.08 |  | 202420 |  | 0
762.08 |  | 199195 |  | 0
761.08 |  | 199116 |  | 0
760.08 |  | 192969 |  | 0
759.08 |  | 193424 |  | 0
758.08 |  | 188464 |  | 0
757.08 |  | 187184 |  | 0
756.08 |  | 186607 |  | 0
755.08 |  | 182476 |  | 0
754.08 |  | 181562 |  | 0
753.08 |  | 176168 |  | 0
752.08 |  | 174962 |  | 0
751.08 |  | 174774 |  | 0
750.08 |  | 174047 |  | 0
749.08 |  | 172865 |  | 0
748.08 |  | 173640 |  | 0
747.08 |  | 172007 |  | 0
746.08 |  | 171570 |  | 0
745.08 |  | 174994 |  | 0
744.08 |  | 174919 |  | 0
743.08 |  | 174669 |  | 0
742.08 |  | 174376 |  | 0
741.08 |  | 174375 |  | 0
740.08 |  | 173918 |  | 0
739.08 |  | 174038 |  | 0
738.08 |  | 174684 |  | 0
737.08 |  | 176345 |  | 0
736.08 |  | 176054 |  | 0
735.08 |  | 175133 |  | 0
734.08 |  | 173750 |  | 0
733.08 |  | 173200 |  | 0
732.08 |  | 170401 |  | 0
731.08 |  | 171772 |  | 0
730.08 |  | 172568 |  | 0
729.08 |  | 173543 |  | 0
728.08 |  | 172127 |  | 0
727.08 |  | 176777 |  | 0
726.08 |  | 174164 |  | 0
725.08 |  | 176570 |  | 0
724.08 |  | 181430 |  | 0
723.08 |  | 185489 |  | 0
722.08 |  | 194519 |  | 0
721.08 |  | 201694 |  | 0
720.08 |  | 209277 |  | 0
719.08 |  | 217146 |  | 0
718.08 |  | 226817 |  | 0
717.08 |  | 234087 |  | 0
716.08 |  | 236001 |  | 0
715.08 |  | 242412 |  | 0
714.08 |  | 238466 |  | 0
713.08 |  | 246708 |  | 0
712.08 |  | 244559 |  | 0
711.08 |  | 233302 |  | 0
710.08 |  | 216110 |  | 0
709.08 |  | 192982 |  | 0
708.08 |  | 172954 |  | 0
707.08 |  | 157051 |  | 0
706.08 |  | 149267 |  | 0
705.08 |  | 140201 |  | 0
704.08 |  | 138036 |  | 0
703.08 |  | 136258 |  | 0
702.08 |  | 137452 |  | 0
701.08 |  | 134517 |  | 0
700.08 |  | 136594 |  | 0
699.08 |  | 133074 |  | 0
698.08 |  | 134781 |  | 0
697.08 |  | 130922 |  | 0
696.08 |  | 128335 |  | 0
695.08 |  | 121024 |  | 0
694.08 |  | 115457 |  | 0
693.08 |  | 108977 |  | 0
692.08 |  | 105308 |  | 0
691.08 |  | 101129 |  | 0
690.08 |  | 102463 |  | 0
689.08 |  | 101439 |  | 0
688.08 |  | 101134 |  | 0
687.08 |  | 99527.3 |  | 0
686.08 |  | 97513.1 |  | 0
685.08 |  | 98199.4 |  | 0
684.08 |  | 98745.7 |  | 0
683.08 |  | 99213.1 |  | 0
682.08 |  | 96406.1 |  | 0
681.08 |  | 97146.8 |  | 0
680.08 |  | 98116.8 |  | 0
679.08 |  | 96935.2 |  | 0
678.08 |  | 98238.5 |  | 0
677.08 |  | 97543.1 |  | 0
676.08 |  | 97831.4 |  | 0
675.08 |  | 97239.6 |  | 0
674.08 |  | 99455.3 |  | 0
673.08 |  | 97445.7 |  | 0
672.08 |  | 100512 |  | 0
671.08 |  | 98422.2 |  | 0
670.08 |  | 98346.5 |  | 0
669.08 |  | 99416.2 |  | 0
668.08 |  | 99720 |  | 0
667.08 |  | 100463 |  | 0
666.08 |  | 98823.6 |  | 0
665.08 |  | 100200 |  | 0
664.08 |  | 99722.8 |  | 0
663.08 |  | 98501.2 |  | 0
662.08 |  | 99753.9 |  | 0
661.08 |  | 100571 |  | 0
660.08 |  | 98807.5 |  | 0
659.08 |  | 100857 |  | 0
658.08 |  | 99616.3 |  | 0
657.08 |  | 100161 |  | 0
656.08 |  | 99495.5 |  | 0
655.08 |  | 100972 |  | 0
654.08 |  | 101511 |  | 0
653.08 |  | 101186 |  | 0
652.08 |  | 100865 |  | 0
651.08 |  | 103241 |  | 0
650.08 |  | 103369 |  | 0
649.08 |  | 102777 |  | 0
648.08 |  | 103042 |  | 0
647.08 |  | 106703 |  | 0
646.08 |  | 105226 |  | 0
645.08 |  | 108570 |  | 0
644.08 |  | 108096 |  | 0
643.08 |  | 109660 |  | 0
642.08 |  | 109852 |  | 0
641.08 |  | 109832 |  | 0
640.08 |  | 109747 |  | 0
639.08 |  | 108664 |  | 0
638.08 |  | 107290 |  | 0
637.08 |  | 107597 |  | 0
636.08 |  | 106046 |  | 0
635.08 |  | 102159 |  | 0
634.08 |  | 103470 |  | 0
633.08 |  | 101777 |  | 0
632.08 |  | 100644 |  | 0
631.08 |  | 99284.5 |  | 0
630.08 |  | 100321 |  | 0
629.08 |  | 101352 |  | 0
628.08 |  | 99018.3 |  | 0
627.08 |  | 98142.4 |  | 0
626.08 |  | 101045 |  | 0
625.08 |  | 101225 |  | 0
624.08 |  | 101722 |  | 0
623.08 |  | 100782 |  | 0
622.08 |  | 101315 |  | 0
621.08 |  | 99806.2 |  | 0
620.08 |  | 100525 |  | 0
619.08 |  | 101544 |  | 0
618.08 |  | 98694.4 |  | 0
617.08 |  | 100022 |  | 0
616.08 |  | 98575.6 |  | 0
615.08 |  | 99989.9 |  | 0
614.08 |  | 100616 |  | 0
613.08 |  | 98653 |  | 0
612.08 |  | 99133.5 |  | 0
611.08 |  | 98336.5 |  | 0
610.08 |  | 100790 |  | 0
609.08 |  | 102309 |  | 0
608.08 |  | 101036 |  | 0
607.08 |  | 103405 |  | 0
606.08 |  | 103864 |  | 0
605.08 |  | 103002 |  | 0
604.08 |  | 100378 |  | 0
603.08 |  | 103201 |  | 0
602.08 |  | 102830 |  | 0
601.08 |  | 102657 |  | 0
600.08 |  | 102183 |  | 0
599.08 |  | 102158 |  | 0
598.08 |  | 104717 |  | 0
597.08 |  | 102749 |  | 0
596.08 |  | 102126 |  | 0
595.08 |  | 104696 |  | 0
594.08 |  | 104508 |  | 0
593.08 |  | 107623 |  | 0
592.08 |  | 105285 |  | 0
591.08 |  | 103858 |  | 0
590.08 |  | 103074 |  | 0
589.08 |  | 102121 |  | 0
588.08 |  | 104137 |  | 0
587.08 |  | 103743 |  | 0
586.08 |  | 104794 |  | 0
585.08 |  | 104825 |  | 0
584.08 |  | 103769 |  | 0
583.08 |  | 104687 |  | 0
582.08 |  | 104699 |  | 0
581.08 |  | 105606 |  | 0
580.08 |  | 106990 |  | 0
579.08 |  | 106318 |  | 0
578.08 |  | 106767 |  | 0
577.08 |  | 107533 |  | 0
576.08 |  | 108920 |  | 0
575.08 |  | 107837 |  | 0
574.08 |  | 109262 |  | 0
573.08 |  | 108915 |  | 0
572.08 |  | 109520 |  | 0
571.08 |  | 109744 |  | 0
570.08 |  | 108093 |  | 0
569.08 |  | 108490 |  | 0
568.08 |  | 110940 |  | 0
567.08 |  | 111243 |  | 0
566.08 |  | 110929 |  | 0
565.08 |  | 111125 |  | 0
564.08 |  | 112124 |  | 0
563.08 |  | 113065 |  | 0
562.08 |  | 112195 |  | 0
561.08 |  | 111829 |  | 0
560.08 |  | 112046 |  | 0
559.08 |  | 112661 |  | 0
558.08 |  | 115557 |  | 0
557.08 |  | 116235 |  | 0
556.08 |  | 116014 |  | 0
555.08 |  | 116783 |  | 0
554.08 |  | 114249 |  | 0
553.08 |  | 112357 |  | 0
552.08 |  | 110302 |  | 0
551.08 |  | 109623 |  | 0
550.08 |  | 105382 |  | 0
549.08 |  | 103851 |  | 0
548.08 |  | 105298 |  | 0
547.08 |  | 106335 |  | 0
546.08 |  | 104024 |  | 0
545.08 |  | 106085 |  | 0
544.08 |  | 106855 |  | 0
543.08 |  | 104377 |  | 0
542.08 |  | 100375 |  | 0
541.08 |  | 97804.2 |  | 0
540.08 |  | 95729.7 |  | 95729.7
539.08 |  | 96883 |  | 95656.5
538.08 |  | 97816.2 |  | 95535.8
537.08 |  | 100154 |  | 95373.4
536.08 |  | 102116 |  | 95121.6
535.08 |  | 112132 |  | 94790
534.08 |  | 128899 |  | 94110.5
533.08 |  | 162437 |  | 92850.1
532.08 |  | 217470 |  | 90438.4
531.08 |  | 304346 |  | 86132.8
530.08 |  | 421419 |  | 78827.5
529.08 |  | 368776 |  | 67439.3
528.08 |  | 145952 |  | 57449.9
527.08 |  | 67421.6 |  | 54517.4
526.08 |  | 57911 |  | 54089.5
525.08 |  | 55260.9 |  | 53962.8
524.08 |  | 54668.2 |  | 53919.7
523.08 |  | 53894.9 |  | 53894.9
522.08 |  | 53521.8 |  | 0
521.08 |  | 51151.4 |  | 0
520.08 |  | 48910 |  | 0
519.08 |  | 49497.1 |  | 0
518.08 |  | 48156 |  | 0
517.08 |  | 48001.4 |  | 0
516.08 |  | 48532.2 |  | 0
515.08 |  | 49663.4 |  | 0
514.08 |  | 48295 |  | 0
513.08 |  | 49054.2 |  | 0
512.08 |  | 49301.7 |  | 0
511.08 |  | 49079.5 |  | 0
510.08 |  | 49181.6 |  | 0
509.08 |  | 48944 |  | 0
508.08 |  | 50647.4 |  | 0
507.08 |  | 50864.3 |  | 0
506.08 |  | 50360.2 |  | 0
505.08 |  | 51295.6 |  | 0
504.08 |  | 51373.1 |  | 0
503.08 |  | 52166.5 |  | 0
502.08 |  | 53444.3 |  | 0
501.08 |  | 56607.1 |  | 0
500.08 |  | 57131.1 |  | 0
499.08 |  | 58592.1 |  | 0
498.08 |  | 63449.1 |  | 0
497.08 |  | 73565.6 |  | 0
496.08 |  | 85492.7 |  | 0
495.08 |  | 76487 |  | 0
494.08 |  | 60087.3 |  | 0
493.08 |  | 52302.6 |  | 0
492.08 |  | 47230.2 |  | 0
491.08 |  | 46056.4 |  | 0
490.08 |  | 44106.2 |  | 0
489.08 |  | 46011.8 |  | 0
488.08 |  | 44519.8 |  | 0
487.08 |  | 43371.2 |  | 0
486.08 |  | 43933.3 |  | 0
485.08 |  | 44534.5 |  | 0
484.08 |  | 44745.6 |  | 0
483.08 |  | 44324.7 |  | 0
482.08 |  | 43447.9 |  | 0
481.08 |  | 44539.6 |  | 0
480.08 |  | 43663.7 |  | 0
479.08 |  | 43104.1 |  | 0
478.08 |  | 43913.7 |  | 0
477.08 |  | 44446.2 |  | 0
476.08 |  | 44045.1 |  | 0
475.08 |  | 45200.5 |  | 0
474.08 |  | 44939.1 |  | 0
473.08 |  | 44805.4 |  | 0
472.08 |  | 42802.4 |  | 0
471.08 |  | 43513.2 |  | 0
470.08 |  | 45281.2 |  | 0
469.08 |  | 44780.5 |  | 0
468.08 |  | 45211.3 |  | 0
467.08 |  | 43637 |  | 0
466.08 |  | 44136.6 |  | 0
465.08 |  | 45174.6 |  | 0
464.08 |  | 44678 |  | 0
463.08 |  | 45132.3 |  | 0
462.08 |  | 44995.8 |  | 0
461.08 |  | 43641.8 |  | 0
460.08 |  | 44328.7 |  | 0
459.08 |  | 43588.2 |  | 0
458.08 |  | 44796.4 |  | 0
457.08 |  | 43599.6 |  | 0
456.08 |  | 44695.4 |  | 0
455.08 |  | 44162.3 |  | 0
454.08 |  | 45730.6 |  | 0
453.08 |  | 45508.6 |  | 0
452.08 |  | 44592.7 |  | 0
451.08 |  | 44666.3 |  | 0
450.08 |  | 45211.8 |  | 0
449.08 |  | 45651.9 |  | 0
448.08 |  | 46139.7 |  | 0
447.08 |  | 45762.1 |  | 0
446.08 |  | 45460.4 |  | 0
445.08 |  | 45157.4 |  | 0
444.08 |  | 45309.2 |  | 0
443.08 |  | 44641 |  | 0
442.08 |  | 46159.8 |  | 0
441.08 |  | 45628.6 |  | 0
440.08 |  | 46920.9 |  | 0
439.08 |  | 46009.2 |  | 0
438.08 |  | 45228.3 |  | 0
437.08 |  | 45441.9 |  | 0
436.08 |  | 44796.2 |  | 0
435.08 |  | 45984 |  | 0
434.08 |  | 46239.9 |  | 0
433.08 |  | 45170.2 |  | 0
432.08 |  | 46003 |  | 0
431.08 |  | 46704.7 |  | 0
430.08 |  | 46383.6 |  | 0
429.08 |  | 45450.9 |  | 0
428.08 |  | 45115.8 |  | 0
427.08 |  | 46409.5 |  | 0
426.08 |  | 46239 |  | 0
425.08 |  | 47061.3 |  | 0
424.08 |  | 45597.4 |  | 0
423.08 |  | 46772 |  | 0
422.08 |  | 45478.5 |  | 0
421.08 |  | 47864.8 |  | 0
420.08 |  | 46423.8 |  | 0
419.08 |  | 46345.7 |  | 0
418.08 |  | 47034.6 |  | 0
417.08 |  | 47394 |  | 0
416.08 |  | 46426.7 |  | 0
415.08 |  | 45593.5 |  | 0
414.08 |  | 46839.6 |  | 0
413.08 |  | 46203.4 |  | 0
412.08 |  | 46930.6 |  | 0
411.08 |  | 47125.8 |  | 0
410.08 |  | 46278.6 |  | 0
409.08 |  | 46443.8 |  | 0
408.08 |  | 48511.8 |  | 0
407.08 |  | 49940.1 |  | 0
406.08 |  | 48486 |  | 0
405.08 |  | 47609.7 |  | 0
404.08 |  | 47986.5 |  | 0
403.08 |  | 47316.8 |  | 0
402.08 |  | 48373.9 |  | 0
401.08 |  | 47072.3 |  | 0
400.08 |  | 47308 |  | 0
399.08 |  | 48761.5 |  | 0
398.08 |  | 48817 |  | 0
397.08 |  | 47839.5 |  | 0
396.08 |  | 47627.4 |  | 0
395.08 |  | 46606.3 |  | 0
394.08 |  | 46404.7 |  | 0
393.08 |  | 49322.1 |  | 0
392.08 |  | 48705.4 |  | 0
391.08 |  | 48136.1 |  | 0
390.08 |  | 48191.7 |  | 0
389.08 |  | 48068.4 |  | 0
388.08 |  | 47827.3 |  | 0
387.08 |  | 48988 |  | 0
386.08 |  | 49868.2 |  | 0
385.08 |  | 48926.8 |  | 0
384.08 |  | 48031.3 |  | 0
383.08 |  | 48141.5 |  | 0
382.08 |  | 48964.1 |  | 0
381.08 |  | 48739.3 |  | 0
380.08 |  | 48870.4 |  | 0
379.08 |  | 48408.3 |  | 0
378.08 |  | 48252.7 |  | 0
377.08 |  | 47884.5 |  | 0
376.08 |  | 49092.3 |  | 0
375.08 |  | 49885.3 |  | 0
374.08 |  | 49334.9 |  | 0
373.08 |  | 48702.4 |  | 0
372.08 |  | 49544.2 |  | 0
371.08 |  | 48728.8 |  | 0
370.08 |  | 47637.9 |  | 0
369.08 |  | 48567.6 |  | 0
368.08 |  | 49065.8 |  | 0
367.08 |  | 49659.5 |  | 0
366.08 |  | 50161.4 |  | 0
365.08 |  | 49079.9 |  | 0
364.08 |  | 48966 |  | 0
363.08 |  | 49138.3 |  | 0
362.08 |  | 50258.1 |  | 0
361.08 |  | 49381.2 |  | 0
360.08 |  | 50475.6 |  | 0
359.08 |  | 49623.9 |  | 0
358.08 |  | 49560.1 |  | 0
357.08 |  | 49665.3 |  | 0
356.08 |  | 49457.3 |  | 0
355.08 |  | 50139.4 |  | 0
354.08 |  | 51046.6 |  | 0
353.08 |  | 49087.4 |  | 0
352.08 |  | 50843.5 |  | 0
351.08 |  | 51056.1 |  | 0
350.08 |  | 50918.4 |  | 0
349.08 |  | 52048.9 |  | 0
348.08 |  | 51598.4 |  | 0
347.08 |  | 51666.9 |  | 0
346.08 |  | 51513.9 |  | 0
345.08 |  | 50614.6 |  | 0
344.08 |  | 51535.6 |  | 0
343.08 |  | 51100 |  | 0
342.08 |  | 51403.6 |  | 0
341.08 |  | 49893.5 |  | 0
340.08 |  | 50678.5 |  | 0
339.08 |  | 50825.9 |  | 0
338.08 |  | 51908.1 |  | 0
337.08 |  | 51373.2 |  | 0
336.08 |  | 52176.3 |  | 0
335.08 |  | 52490.4 |  | 0
334.08 |  | 51165.8 |  | 0
333.08 |  | 52531.3 |  | 0
332.08 |  | 51222.8 |  | 0
331.08 |  | 52717.3 |  | 0
330.08 |  | 51609.5 |  | 0
329.08 |  | 52359.2 |  | 0
328.08 |  | 52511.3 |  | 0
327.08 |  | 53105.1 |  | 0
326.08 |  | 54003.1 |  | 0
325.08 |  | 53436.8 |  | 0
324.08 |  | 53131.3 |  | 0
323.08 |  | 54649.7 |  | 0
322.08 |  | 54502 |  | 0
321.08 |  | 54088.6 |  | 0
320.08 |  | 53407.5 |  | 0
319.08 |  | 53962.4 |  | 0
318.08 |  | 54729.2 |  | 0
317.08 |  | 54358.8 |  | 0
316.08 |  | 54503.8 |  | 0
315.08 |  | 53715.5 |  | 0
314.08 |  | 55024.8 |  | 0
313.08 |  | 53317.5 |  | 0
312.08 |  | 55713.4 |  | 0
311.08 |  | 54775.1 |  | 0
310.08 |  | 55158.6 |  | 0
309.08 |  | 55693.4 |  | 0
308.08 |  | 54787.7 |  | 0
307.08 |  | 55105.1 |  | 0
306.08 |  | 54533.3 |  | 0
305.08 |  | 55393 |  | 0
304.08 |  | 55208.1 |  | 0
303.08 |  | 56173.3 |  | 0
302.08 |  | 53236.4 |  | 0
301.08 |  | 54135.9 |  | 0
300.08 |  | 53723.9 |  | 0
299.08 |  | 55000.8 |  | 0
298.08 |  | 54829.3 |  | 0
297.08 |  | 54773.6 |  | 0
296.08 |  | 53104.4 |  | 53104.4
295.08 |  | 54562.3 |  | 53103.7
294.08 |  | 55812.9 |  | 53091.1
293.08 |  | 56398.4 |  | 53068.3
292.08 |  | 56065.1 |  | 53040.5
291.08 |  | 56335.3 |  | 53015.3
290.08 |  | 58617.9 |  | 52987.6
289.08 |  | 61874.2 |  | 52941.2
288.08 |  | 66330.6 |  | 52868
287.08 |  | 75779.7 |  | 52758.1
286.08 |  | 84235.2 |  | 52570.8
285.08 |  | 88569 |  | 52313.5
284.08 |  | 74857.7 |  | 52019.1
283.08 |  | 56992.7 |  | 51833.7
282.08 |  | 53876.4 |  | 51791.8
281.08 |  | 52900.7 |  | 51774.8
280.08 |  | 54520.5 |  | 51765.7
279.08 |  | 51743.3 |  | 51743.3
278.08 |  | 51938.6 |  | 51938.6
277.08 |  | 52182.9 |  | 0
276.08 |  | 52989.9 |  | 0
275.08 |  | 53392.8 |  | 0
274.08 |  | 53906 |  | 0
273.08 |  | 53340.5 |  | 0
272.08 |  | 54129.3 |  | 0
271.08 |  | 55054.7 |  | 0
270.08 |  | 56019 |  | 0
269.08 |  | 56559.3 |  | 0
268.08 |  | 54496.2 |  | 0
267.08 |  | 54977.8 |  | 0
266.08 |  | 54105.7 |  | 0
265.08 |  | 52839.5 |  | 0
264.08 |  | 53751 |  | 0
263.08 |  | 53160.1 |  | 0
262.08 |  | 54892 |  | 0
261.08 |  | 53740.6 |  | 0
260.08 |  | 55143.3 |  | 0
259.08 |  | 54103.3 |  | 0
258.08 |  | 53592.3 |  | 0
257.08 |  | 53368.7 |  | 0
256.08 |  | 53879.2 |  | 0
255.08 |  | 54011.9 |  | 0
254.08 |  | 53793.8 |  | 0
253.08 |  | 54187 |  | 0
252.08 |  | 53524.5 |  | 0
251.08 |  | 54864.6 |  | 0
250.08 |  | 55430.6 |  | 0
249.08 |  | 54580.7 |  | 0
248.08 |  | 54448.9 |  | 0
247.08 |  | 53729.2 |  | 0
246.08 |  | 53542.9 |  | 0
245.08 |  | 55868.4 |  | 0
244.08 |  | 53619.4 |  | 0
243.08 |  | 55218.1 |  | 0
242.08 |  | 54764 |  | 0
241.08 |  | 56412.3 |  | 0
240.08 |  | 54518.7 |  | 0
239.08 |  | 54665.6 |  | 0
238.08 |  | 54151.7 |  | 0
237.08 |  | 54429.2 |  | 0
236.08 |  | 56674 |  | 0
235.08 |  | 56150 |  | 0
234.08 |  | 57103.4 |  | 0
233.08 |  | 55557.4 |  | 0
232.08 |  | 56617.9 |  | 0
231.08 |  | 55857.1 |  | 0
230.08 |  | 56927.2 |  | 0
229.08 |  | 56504.1 |  | 0
228.08 |  | 55888.4 |  | 0
227.08 |  | 55241 |  | 0
226.08 |  | 56023.2 |  | 0
225.08 |  | 57038.2 |  | 0
224.08 |  | 56447.9 |  | 0
223.08 |  | 56965.4 |  | 0
222.08 |  | 56352.7 |  | 0
221.08 |  | 56111.7 |  | 0
220.08 |  | 57040.5 |  | 0
219.08 |  | 58200.3 |  | 0
218.08 |  | 56428.3 |  | 0
217.08 |  | 57652.4 |  | 0
216.08 |  | 58569.4 |  | 0
215.08 |  | 56428.7 |  | 0
214.08 |  | 57832.1 |  | 0
213.08 |  | 57889.8 |  | 0
212.08 |  | 56970 |  | 0
211.08 |  | 59270.9 |  | 0
210.08 |  | 57906.8 |  | 0
209.08 |  | 57859.2 |  | 0
208.08 |  | 57138.8 |  | 0
207.08 |  | 58131.7 |  | 0
206.08 |  | 56597.5 |  | 0
205.08 |  | 57356 |  | 0
204.08 |  | 58419.9 |  | 0
203.08 |  | 57749 |  | 0
202.08 |  | 59542.5 |  | 0
201.08 |  | 59247.4 |  | 0
200.08 |  | 60241.2 |  | 0
199.08 |  | 62742.5 |  | 0
198.08 |  | 63397.3 |  | 0
197.08 |  | 60846.8 |  | 0
196.08 |  | 58611.1 |  | 0
195.08 |  | 58417.9 |  | 0
194.08 |  | 56040.7 |  | 0
193.08 |  | 58591.2 |  | 0
192.08 |  | 58078.8 |  | 0
191.08 |  | 60176.5 |  | 0
190.08 |  | 60039.1 |  | 0
189.08 |  | 60021.9 |  | 0
188.08 |  | 59786.9 |  | 0
187.08 |  | 59358.2 |  | 0
186.08 |  | 59072.1 |  | 0
185.08 |  | 58915.5 |  | 0
184.08 |  | 60371.2 |  | 0
183.08 |  | 60485.4 |  | 0
182.08 |  | 61585.1 |  | 0
181.08 |  | 60985 |  | 0
180.08 |  | 61084.7 |  | 0
179.08 |  | 60264.4 |  | 0
178.08 |  | 62349.1 |  | 0
177.08 |  | 60529.7 |  | 0
176.08 |  | 60709 |  | 0
175.08 |  | 60276.5 |  | 0
174.08 |  | 61980.1 |  | 0
173.08 |  | 59349.7 |  | 0
172.08 |  | 59755.4 |  | 0
171.08 |  | 60244.1 |  | 0
170.08 |  | 61361.6 |  | 0
169.08 |  | 63259.1 |  | 0
168.08 |  | 62523.1 |  | 0
167.08 |  | 61798.9 |  | 0
166.08 |  | 62924.3 |  | 0
165.08 |  | 63215 |  | 0
164.08 |  | 61768.2 |  | 0
163.08 |  | 61531.9 |  | 0
162.08 |  | 61255 |  | 0
161.08 |  | 63147 |  | 0
160.08 |  | 61673.5 |  | 0
159.08 |  | 62209.6 |  | 0
158.08 |  | 64023.9 |  | 0
157.08 |  | 62347.5 |  | 0
156.08 |  | 62731.1 |  | 0
155.08 |  | 63947.4 |  | 0
154.08 |  | 62390.6 |  | 0
153.08 |  | 63831.5 |  | 0
152.08 |  | 63668.1 |  | 0
151.08 |  | 63687.9 |  | 0
150.08 |  | 62117.6 |  | 0
149.08 |  | 63774.2 |  | 0
148.08 |  | 62585.8 |  | 0
147.08 |  | 64392.7 |  | 0
146.08 |  | 65613.9 |  | 0
145.08 |  | 63429.8 |  | 0
144.08 |  | 65564.1 |  | 0
143.08 |  | 65808.2 |  | 0
142.08 |  | 65454.2 |  | 0
141.08 |  | 65425.5 |  | 0
140.08 |  | 66033.9 |  | 0
139.08 |  | 65725.5 |  | 0
138.08 |  | 66241.3 |  | 0
137.08 |  | 66743.5 |  | 0
136.08 |  | 64437.6 |  | 0
135.08 |  | 67747.4 |  | 0
134.08 |  | 66948.8 |  | 0
133.08 |  | 66621.8 |  | 0
132.08 |  | 66971.6 |  | 0
131.08 |  | 67965 |  | 0
130.08 |  | 68221 |  | 0
129.08 |  | 67541.8 |  | 0
128.08 |  | 68310.1 |  | 0
127.08 |  | 67669.7 |  | 0
126.08 |  | 67018.5 |  | 0
125.08 |  | 66944.2 |  | 0
124.08 |  | 65780.2 |  | 0
123.08 |  | 66353.8 |  | 0
122.08 |  | 67476.7 |  | 0
121.08 |  | 65632.3 |  | 0
120.08 |  | 67648.2 |  | 0
119.08 |  | 67439.2 |  | 0
118.08 |  | 65502 |  | 0
117.08 |  | 67078.5 |  | 0
116.08 |  | 67706 |  | 0
115.08 |  | 69512.8 |  | 0
114.08 |  | 73059.9 |  | 0
113.08 |  | 75068.8 |  | 0
112.08 |  | 73806.3 |  | 0
111.08 |  | 74267.8 |  | 0
110.08 |  | 75742.2 |  | 0
109.08 |  | 76432.6 |  | 0
108.08 |  | 75268.7 |  | 0
107.08 |  | 78443.4 |  | 0
106.08 |  | 80491 |  | 0
105.08 |  | 87500.5 |  | 0
104.08 |  | 94485.1 |  | 0
103.08 |  | 101929 |  | 0
102.08 |  | 102711 |  | 0
101.08 |  | 91832.3 |  | 0
100.08 |  | 76041.7 |  | 0
99.08 |  | 67628.2 |  | 0
98.08 |  | 62330.6 |  | 0
97.08 |  | 62151.1 |  | 0
96.08 |  | 58988.2 |  | 0
95.08 |  | 58638.9 |  | 0
94.08 |  | 60066.7 |  | 0
93.08 |  | 58776 |  | 0
92.08 |  | 57637.3 |  | 0
91.08 |  | 58050.1 |  | 0
90.08 |  | 59932.1 |  | 0
89.08 |  | 57659.4 |  | 0
88.08 |  | 57192.1 |  | 0
87.08 |  | 59254.6 |  | 0
86.08 |  | 58950.2 |  | 0
85.08 |  | 59291.6 |  | 0
84.08 |  | 58188.1 |  | 0
83.08 |  | 59934.8 |  | 0
82.08 |  | 58892.5 |  | 0
81.08 |  | 61046.9 |  | 0
80.08 |  | 61118.4 |  | 0
79.08 |  | 61974.6 |  | 0
78.08 |  | 60455.2 |  | 0
77.08 |  | 60715.8 |  | 0
76.08 |  | 60326.2 |  | 0
75.08 |  | 61870.6 |  | 0
74.08 |  | 63870.5 |  | 0
73.08 |  | 68125.9 |  | 0
72.08 |  | 70369.1 |  | 0
71.08 |  | 73246.5 |  | 0
70.08 |  | 72723 |  | 0
69.08 |  | 74195 |  | 0
68.08 |  | 71649.6 |  | 0
67.08 |  | 73087 |  | 0
66.08 |  | 71929.7 |  | 0
65.08 |  | 77537.9 |  | 0
64.08 |  | 88132.6 |  | 0
63.08 |  | 105403 |  | 0
62.08 |  | 124641 |  | 0
61.08 |  | 134564 |  | 0
60.08 |  | 122428 |  | 0
59.08 |  | 84525 |  | 0
58.08 |  | 46581.6 |  | 0
57.08 |  | 28496.2 |  | 0
56.08 |  | 21586.8 |  | 0
55.08 |  | 20254.6 |  | 0
54.08 |  | 18242.1 |  | 0
53.08 |  | 17431.3 |  | 0
52.08 |  | 16130.1 |  | 0
51.08 |  | 16609.2 |  | 0
50.08 |  | 16254.1 |  | 0
49.08 |  | 15407.8 |  | 0
48.08 |  | 15950.2 |  | 0
47.08 |  | 14892.8 |  | 0
46.08 |  | 14392.8 |  | 0
45.08 |  | 15435.5 |  | 0
44.08 |  | 15217.1 |  | 0
43.08 |  | 15159.7 |  | 0
42.08 |  | 13844.6 |  | 0
41.08 |  | 13956.7 |  | 0
40.08 |  | 14080.4 |  | 0
39.08 |  | 13917.8 |  | 0
38.08 |  | 13504.4 |  | 0
37.08 |  | 15673.3 |  | 0
36.08 |  | 14624.8 |  | 0
35.08 |  | 13925.8 |  | 0
34.08 |  | 15048.2 |  | 0
33.08 |  | 15792.9 |  | 0
32.08 |  | 16381.6 |  | 0
31.08 |  | 17027.5 |  | 0
30.08 |  | 17618.5 |  | 0
29.08 |  | 17684.4 |  | 0
28.08 |  | 15973.6 |  | 0
27.08 |  | 16050.9 |  | 0
26.08 |  | 16826.2 |  | 0
25.08 |  | 18734.8 |  | 0
24.08 |  | 20776.7 |  | 0
23.08 |  | 25245.6 |  | 0
22.08 |  | 28180 |  | 0
21.08 |  | 26792.8 |  | 0
20.08 |  | 19524.3 |  | 0
19.08 |  | 13629.6 |  | 0
18.08 |  | 11418.6 |  | 0
17.08 |  | 11167.4 |  | 0
16.08 |  | 10309.5 |  | 0
15.08 |  | 10837.1 |  | 0
14.08 |  | 12239.3 |  | 0
13.08 |  | 12539.4 |  | 0
12.08 |  | 13870.1 |  | 0
11.08 |  | 13669.4 |  | 0
10.08 |  | 15253.4 |  | 0
9.08 |  | 16501.1 |  | 0
8.08 |  | 18256.3 |  | 0
7.08 |  | 21290.3 |  | 0
6.08 |  | 22843.5 |  | 0
5.08 |  | 23447.5 |  | 0
4.08 |  | 25654.7 |  | 0
3.08 |  | 29445.4 |  | 0
2.08 |  | 34948.3 |  | 0
1.08 |  | 33595.9 |  | 0
0.08 |  | 13615.9 |  | 0
-0.92 |  | 2648.02 |  | 0
-1.92 |  | 915.254 |  | 0
-2.92 |  | 904.881 |  | 0
-3.92 |  | 462.502 |  | 0
-4.92 |  | 533.764 |  | 0
-5.92 |  | 334.267 |  | 0
-6.92 |  | 295.208 |  | 0
-7.92 |  | 261.704 |  | 0
-8.92 |  | 183.67 |  | 0
-9.92 |  | 162.445 |  | 0

## Peak Table
Peak Table :
| Name | Peak BE | FWHM eV | Area (P) CPS.eV | Atomic % | Q | SF
| O1s | 530.07 | 3.26 | 1233445.44 | 55.65 | 1 | 2.881
| Co2p | 780.02 | 3.86 | 2778057.32 | 24.8 | 1 | 18.235
| C1s | 285.52 | 3.89 | 166785.79 | 18.22 | 1 | 1
| Ni2p3 | 854.65 | 4.34 | 106551.7 | 1.33 | 1 | 14.176

## Experiment
Experiment Summary :
Item | Sample List and Comments | Analysis Type
SWADHIN KUMAR JENA
1 (Source Gun AxÊ) | C1 | Point
2 (Source Gun AxÊ) | Tp-BDN | Point
3 (Source Gun AxÊ) | P1 | Point
4 (Source Gun AxÊ) | Tp-BDS | Point
5 (Source Gun AxÊ) | ZFC | Point
6 (Source Gun AxÊ) | Z1 | Point
Source Gun AAxÊ = X-Ray 400um - FG ON_24.March.2026 (400 µm)
Source Gun BAxÊ = Gun Shutdown (0 µm)

## Titles
15:15:27 Tuesday, March 24, 2026
6
Data Files : | Title | File Name | Comment
| Valence | E:\...\Seema Dutta_XPS\NCO\Valence.VGD | CSIR-CIMER
| Co2p Scan | E:\...\Seema Dutta_XPS\NCO\Co2p Scan.VGD | CSIR-CIMER
| Ni2p Scan | E:\...\Seema Dutta_XPS\NCO\Ni2p Scan.VGD | CSIR-CIMER
| O1s Scan | E:\...\Seema Dutta_XPS\NCO\O1s Scan.VGD | CSIR-CIMER
| C1s Scan | E:\...\Seema Dutta_XPS\NCO\C1s Scan.VGD | CSIR-CIMER
| XPS Survey | E:\...\Seema Dutta_XPS\NCO\XPS Survey.VGD | CSIR-CIMER