## Valence
﻿CSIR-CIMER
Axis | Energy | Elements= | 301
E:\IIT Mandi\2026\External User From Outside Of HP\March 2026\XPS_AMRC IIT Mandi_24.March.2026\Seema Dutta_XPS\NIS\Valence.VGD
Binding Energy (E)
eV |  | Counts / s
25.08 |  | 4282.54
24.98 |  | 4240.63
24.88 |  | 4180.54
24.78 |  | 4287.61
24.68 |  | 4080.57
24.58 |  | 4061.93
24.48 |  | 4122.37
24.38 |  | 3859.21
24.28 |  | 3907.39
24.18 |  | 3641.05
24.08 |  | 3656.9
23.98 |  | 3580.95
23.88 |  | 3366.62
23.78 |  | 3260.69
23.68 |  | 3215.05
23.58 |  | 2957.65
23.48 |  | 2939.75
23.38 |  | 2856.65
23.28 |  | 2813.48
23.18 |  | 2814.18
23.08 |  | 2695.94
22.98 |  | 2522.31
22.88 |  | 2441.24
22.78 |  | 2433.78
22.68 |  | 2379.81
22.58 |  | 2137.35
22.48 |  | 2235.34
22.38 |  | 2119.4
22.28 |  | 2123.51
22.18 |  | 2044.24
22.08 |  | 2026.98
21.98 |  | 1981.18
21.88 |  | 1874.9
21.78 |  | 1842.07
21.68 |  | 1782.1
21.58 |  | 1918.5
21.48 |  | 1792.54
21.38 |  | 1744.03
21.28 |  | 1768.72
21.18 |  | 1901.93
21.08 |  | 1746.83
20.98 |  | 1685.22
20.88 |  | 1731.34
20.78 |  | 1679.88
20.68 |  | 1600.67
20.58 |  | 1648.97
20.48 |  | 1748.18
20.38 |  | 1811.14
20.28 |  | 1810.78
20.18 |  | 1652.46
20.08 |  | 1674.11
19.98 |  | 1685.17
19.88 |  | 1637.64
19.78 |  | 1687.06
19.68 |  | 1661.32
19.58 |  | 1668.95
19.48 |  | 1764.99
19.38 |  | 1713.4
19.28 |  | 1715.98
19.18 |  | 1745.69
19.08 |  | 1679.82
18.98 |  | 1667.65
18.88 |  | 1689.52
18.78 |  | 1728.83
18.68 |  | 1705.12
18.58 |  | 1641.81
18.48 |  | 1669.26
18.38 |  | 1728.22
18.28 |  | 1760.43
18.18 |  | 1676
18.08 |  | 1706.39
17.98 |  | 1726.82
17.88 |  | 1792.82
17.78 |  | 1724.34
17.68 |  | 1682.14
17.58 |  | 1716.55
17.48 |  | 1647.37
17.38 |  | 1612.94
17.28 |  | 1694.74
17.18 |  | 1599.64
17.08 |  | 1721.05
16.98 |  | 1672.62
16.88 |  | 1666.94
16.78 |  | 1728.42
16.68 |  | 1731.61
16.58 |  | 1658.19
16.48 |  | 1646.98
16.38 |  | 1766.53
16.28 |  | 1718.09
16.18 |  | 1823.11
16.08 |  | 1844.62
15.98 |  | 1882.08
15.88 |  | 1731.03
15.78 |  | 1888.82
15.68 |  | 1972.1
15.58 |  | 2011.46
15.48 |  | 2045.06
15.38 |  | 2098.3
15.28 |  | 2125.24
15.18 |  | 2237.26
15.08 |  | 2332.76
14.98 |  | 2493.87
14.88 |  | 2566.69
14.78 |  | 2676.82
14.68 |  | 2679.7
14.58 |  | 2865.26
14.48 |  | 3076.26
14.38 |  | 2848.88
14.28 |  | 2857.88
14.18 |  | 2943.57
14.08 |  | 2824.08
13.98 |  | 2908.95
13.88 |  | 2958.93
13.78 |  | 2911.19
13.68 |  | 2862.46
13.58 |  | 2830.56
13.48 |  | 2627.93
13.38 |  | 2727.61
13.28 |  | 2596.87
13.18 |  | 2531.61
13.08 |  | 2409.15
12.98 |  | 2426.45
12.88 |  | 2457.73
12.78 |  | 2483.48
12.68 |  | 2528.6
12.58 |  | 2442.24
12.48 |  | 2465.66
12.38 |  | 2766.83
12.28 |  | 2730.53
12.18 |  | 2757.87
12.08 |  | 2829.85
11.98 |  | 2812.58
11.88 |  | 2761.67
11.78 |  | 2978.94
11.68 |  | 2976.77
11.58 |  | 3032.23
11.48 |  | 3067.77
11.38 |  | 3020.36
11.28 |  | 3163.36
11.18 |  | 3115.1
11.08 |  | 3073.9
10.98 |  | 2914.16
10.88 |  | 2975.6
10.78 |  | 2975.1
10.68 |  | 2954.44
10.58 |  | 2890.43
10.48 |  | 2856.32
10.38 |  | 2788.14
10.28 |  | 2866.38
10.18 |  | 2738.36
10.08 |  | 2710.66
9.98 |  | 2645.53
9.88 |  | 2682.36
9.78 |  | 2519.48
9.68 |  | 2623.61
9.58 |  | 2565.07
9.48 |  | 2355.81
9.38 |  | 2420.58
9.28 |  | 2469.73
9.18 |  | 2401.07
9.08 |  | 2521.32
8.98 |  | 2507.78
8.88 |  | 2380.77
8.78 |  | 2301.76
8.68 |  | 2276.88
8.58 |  | 2520.32
8.48 |  | 2297.36
8.38 |  | 2395.19
8.28 |  | 2372.72
8.18 |  | 2460.32
8.08 |  | 2419.67
7.98 |  | 2698.98
7.88 |  | 2552.39
7.78 |  | 2553.71
7.68 |  | 2604.16
7.58 |  | 2674.64
7.48 |  | 2858.59
7.38 |  | 2753.71
7.28 |  | 2677.04
7.18 |  | 2700.38
7.08 |  | 2812.81
6.98 |  | 2729.24
6.88 |  | 2896.24
6.78 |  | 3051.58
6.68 |  | 2989.75
6.58 |  | 3068.3
6.48 |  | 3132.64
6.38 |  | 3072.54
6.28 |  | 2969.02
6.18 |  | 3142.73
6.08 |  | 3175.57
5.98 |  | 3379.28
5.88 |  | 3331.3
5.78 |  | 3198.21
5.68 |  | 3205.76
5.58 |  | 3407.7
5.48 |  | 3542.93
5.38 |  | 3409.03
5.28 |  | 3582.07
5.18 |  | 3650.99
5.08 |  | 3643.15
4.98 |  | 3787.81
4.88 |  | 3963.55
4.78 |  | 3951.96
4.68 |  | 4063.75
4.58 |  | 4176.47
4.48 |  | 4014.02
4.38 |  | 4066.62
4.28 |  | 4200.95
4.18 |  | 4095.46
4.08 |  | 4118.79
3.98 |  | 3970.89
3.88 |  | 3830.34
3.78 |  | 3628.54
3.68 |  | 3375.73
3.58 |  | 3149.05
3.48 |  | 2950.44
3.38 |  | 2612.1
3.28 |  | 2466.29
3.18 |  | 2330.51
3.08 |  | 2118.95
2.98 |  | 1994.27
2.88 |  | 1968.97
2.78 |  | 1914.73
2.68 |  | 1864.7
2.58 |  | 1870.36
2.48 |  | 1927.67
2.38 |  | 1874.24
2.28 |  | 1798.65
2.18 |  | 1811.75
2.08 |  | 1871.71
1.98 |  | 1980.01
1.88 |  | 1879.75
1.78 |  | 1933.64
1.68 |  | 2030.84
1.58 |  | 1924.39
1.48 |  | 1898.78
1.38 |  | 1876.06
1.28 |  | 1942.28
1.18 |  | 1794.32
1.08 |  | 1590.27
0.98 |  | 1473.17
0.88 |  | 1369.87
0.78 |  | 1225.17
0.68 |  | 1054.04
0.58 |  | 915.609
0.48 |  | 715.615
0.38 |  | 685.383
0.28 |  | 507.174
0.18 |  | 508.246
0.08 |  | 405.939
-0.02 |  | 311.187
-0.12 |  | 293.52
-0.22 |  | 192.507
-0.32 |  | 150.748
-0.42 |  | 140.747
-0.52 |  | 122.249
-0.62 |  | 120.954
-0.72 |  | 98.3849
-0.82 |  | 71.7801
-0.92 |  | 67.2712
-1.02 |  | 78.5642
-1.12 |  | 74.1357
-1.22 |  | 63.384
-1.32 |  | 33.0857
-1.42 |  | 57.8885
-1.52 |  | 65.405
-1.62 |  | 48.7865
-1.72 |  | 45.3034
-1.82 |  | 40.6138
-1.92 |  | 31.9183
-2.02 |  | 37.1027
-2.12 |  | 22.005
-2.22 |  | 57.2436
-2.32 |  | 35.9888
-2.42 |  | 35.3694
-2.52 |  | 38.8191
-2.62 |  | 35.3211
-2.72 |  | 35.2657
-2.82 |  | 30.679
-2.92 |  | 34.3491
-3.02 |  | 32.7159
-3.12 |  | 31.2209
-3.22 |  | 27.0471
-3.32 |  | 37.6279
-3.42 |  | 37.9803
-3.52 |  | 22.8662
-3.62 |  | 24.994
-3.72 |  | 20.356
-3.82 |  | 25.4262
-3.92 |  | 24.4426
-4.02 |  | 26.8222
-4.12 |  | 35.0215
-4.22 |  | 30.3511
-4.32 |  | 29.7351
-4.42 |  | 25.1163
-4.52 |  | 35.3597
-4.62 |  | 24.4751
-4.72 |  | 46.9853
-4.82 |  | 26.4272
-4.92 |  | 24.1605

## S2p Scan
﻿CSIR-CIMER
Axis | Energy | Elements= | 241
E:\IIT Mandi\2026\External User From Outside Of HP\March 2026\XPS_AMRC IIT Mandi_24.March.2026\Seema Dutta_XPS\NIS\S2p Scan.VGD
Binding Energy (E)
eV |  | Counts / s
178.08 |  | 8489.27
177.98 |  | 8756.38
177.88 |  | 8378.92
177.78 |  | 8565.95
177.68 |  | 8631.18
177.58 |  | 8527.86
177.48 |  | 8617.71
177.38 |  | 8553.11
177.28 |  | 8576.34
177.18 |  | 8433.38
177.08 |  | 8629.37
176.98 |  | 8530.26
176.88 |  | 8422.21
176.78 |  | 8542.66
176.68 |  | 8285.58
176.58 |  | 8249.9
176.48 |  | 8567.38
176.38 |  | 8191.57
176.28 |  | 8211.21
176.18 |  | 8271.19
176.08 |  | 8245.67
175.98 |  | 8321.78
175.88 |  | 8497.47
175.78 |  | 8066.09
175.68 |  | 8236.61
175.58 |  | 8236.23
175.48 |  | 8257.29
175.38 |  | 8097.23
175.28 |  | 8218.92
175.18 |  | 8415.3
175.08 |  | 8091.53
174.98 |  | 8229.7
174.88 |  | 7968.86
174.78 |  | 8326.51
174.68 |  | 8251.06
174.58 |  | 8017.96
174.48 |  | 8175.08
174.38 |  | 7952.02
174.28 |  | 8129.42
174.18 |  | 8099.19
174.08 |  | 8044.01
173.98 |  | 8140.89
173.88 |  | 7964.5
173.78 |  | 7925.1
173.68 |  | 8098.05
173.58 |  | 8286.73
173.48 |  | 7971.5
173.38 |  | 8117.56
173.28 |  | 7986.66
173.18 |  | 8073.04
173.08 |  | 8101.42
172.98 |  | 7925.42
172.88 |  | 8119.49
172.78 |  | 8237.9
172.68 |  | 7921.21
172.58 |  | 7950.39
172.48 |  | 8139.92
172.38 |  | 8128.06
172.28 |  | 8262.79
172.18 |  | 8240.69
172.08 |  | 8366.89
171.98 |  | 8356.37
171.88 |  | 8420.18
171.78 |  | 8449.32
171.68 |  | 8620.85
171.58 |  | 8705.51
171.48 |  | 9075.98
171.38 |  | 9224.01
171.28 |  | 9368.17
171.18 |  | 9802.54
171.08 |  | 10188
170.98 |  | 10973.4
170.88 |  | 11297.7
170.78 |  | 12069.5
170.68 |  | 13089.9
170.58 |  | 14022.8
170.48 |  | 14936.4
170.38 |  | 15869.7
170.28 |  | 16671.5
170.18 |  | 17751.2
170.08 |  | 18649.7
169.98 |  | 19118.9
169.88 |  | 19864.5
169.78 |  | 20351.8
169.68 |  | 20981.2
169.58 |  | 21618.1
169.48 |  | 22354.4
169.38 |  | 22680
169.28 |  | 23792.2
169.18 |  | 24451.8
169.08 |  | 25029.9
168.98 |  | 25233.6
168.88 |  | 25249.8
168.78 |  | 24551.9
168.68 |  | 23958.5
168.58 |  | 23155.2
168.48 |  | 22003.9
168.38 |  | 20583.9
168.28 |  | 19554.8
168.18 |  | 17933.5
168.08 |  | 16211.3
167.98 |  | 15352.8
167.88 |  | 13648.4
167.78 |  | 12734.5
167.68 |  | 12208.4
167.58 |  | 11354.1
167.48 |  | 10849.4
167.38 |  | 10417.2
167.28 |  | 9958.2
167.18 |  | 9832.8
167.08 |  | 9637.01
166.98 |  | 9541.92
166.88 |  | 9382.5
166.78 |  | 9036.03
166.68 |  | 9044.31
166.58 |  | 9023.68
166.48 |  | 8663.02
166.38 |  | 8748.75
166.28 |  | 8885.36
166.18 |  | 8789.62
166.08 |  | 8892.06
165.98 |  | 9148.26
165.88 |  | 9099.16
165.78 |  | 9280.2
165.68 |  | 9307.65
165.58 |  | 9517.71
165.48 |  | 9737.59
165.38 |  | 9994.93
165.28 |  | 10398.9
165.18 |  | 11103.5
165.08 |  | 11251
164.98 |  | 11483.1
164.88 |  | 12063.8
164.78 |  | 12519.7
164.68 |  | 13034.9
164.58 |  | 13457.6
164.48 |  | 13786.5
164.38 |  | 14095.8
164.28 |  | 14792
164.18 |  | 15103.6
164.08 |  | 15930.6
163.98 |  | 16566.3
163.88 |  | 17303.4
163.78 |  | 18109.8
163.68 |  | 19008.7
163.58 |  | 20060.8
163.48 |  | 20322.4
163.38 |  | 20621.2
163.28 |  | 20395.6
163.18 |  | 20617.2
163.08 |  | 20470.3
162.98 |  | 20196.9
162.88 |  | 19937.5
162.78 |  | 19820.2
162.68 |  | 19548.2
162.58 |  | 19865.1
162.48 |  | 19372.4
162.38 |  | 19704.9
162.28 |  | 19474.9
162.18 |  | 18580.2
162.08 |  | 18226.6
161.98 |  | 17291.8
161.88 |  | 16630.3
161.78 |  | 15486.9
161.68 |  | 14497.5
161.58 |  | 13051.6
161.48 |  | 12630.8
161.38 |  | 11884.5
161.28 |  | 10884.1
161.18 |  | 10548
161.08 |  | 9932.71
160.98 |  | 9251.97
160.88 |  | 8902.23
160.78 |  | 8388.6
160.68 |  | 7932.89
160.58 |  | 7807.02
160.48 |  | 7430.34
160.38 |  | 7116.11
160.28 |  | 7094.51
160.18 |  | 6759.15
160.08 |  | 6911.76
159.98 |  | 6852.88
159.88 |  | 6726.13
159.78 |  | 6487.21
159.68 |  | 6407.77
159.58 |  | 6336.52
159.48 |  | 6377.07
159.38 |  | 6167.86
159.28 |  | 6151.86
159.18 |  | 6215.19
159.08 |  | 6229.38
158.98 |  | 6312.75
158.88 |  | 6280.14
158.78 |  | 6274.66
158.68 |  | 6357.9
158.58 |  | 6260.74
158.48 |  | 6372.77
158.38 |  | 6348.72
158.28 |  | 6208.08
158.18 |  | 6170.45
158.08 |  | 6064.59
157.98 |  | 6263.68
157.88 |  | 6249.68
157.78 |  | 6225.57
157.68 |  | 6273.61
157.58 |  | 6400.74
157.48 |  | 6219.78
157.38 |  | 6205.92
157.28 |  | 6256.22
157.18 |  | 6234.92
157.08 |  | 6582.07
156.98 |  | 6338.98
156.88 |  | 6342.19
156.78 |  | 6104.87
156.68 |  | 6221.85
156.58 |  | 6466.41
156.48 |  | 6163.44
156.38 |  | 6293.34
156.28 |  | 6376.22
156.18 |  | 6143.78
156.08 |  | 6180.37
155.98 |  | 6112.77
155.88 |  | 6337.63
155.78 |  | 6437.38
155.68 |  | 6227.52
155.58 |  | 6198.01
155.48 |  | 6212.51
155.38 |  | 6240.74
155.28 |  | 6484.93
155.18 |  | 6246.76
155.08 |  | 6209.85
154.98 |  | 6289.55
154.88 |  | 6557.2
154.78 |  | 6177.58
154.68 |  | 6199.11
154.58 |  | 6188.47
154.48 |  | 6323.24
154.38 |  | 6253.73
154.28 |  | 6129.36
154.18 |  | 6276.01
154.08 |  | 6238.25

## Ni2p Scan
﻿CSIR-CIMER
Axis | Energy | Elements= | 471
E:\IIT Mandi\2026\External User From Outside Of HP\March 2026\XPS_AMRC IIT Mandi_24.March.2026\Seema Dutta_XPS\NIS\Ni2p Scan.VGD
Binding Energy (E)
eV |  | Counts / s
892.08 |  | 58784.9
891.98 |  | 58357.4
891.88 |  | 58513.7
891.78 |  | 58263.9
891.68 |  | 58186.4
891.58 |  | 58446.6
891.48 |  | 58165.9
891.38 |  | 58033.5
891.28 |  | 58611.7
891.18 |  | 58458.4
891.08 |  | 58350.8
890.98 |  | 58240.1
890.88 |  | 58053.9
890.78 |  | 57987.3
890.68 |  | 57829.5
890.58 |  | 58122.7
890.48 |  | 58301.6
890.38 |  | 58482.9
890.28 |  | 57897.3
890.18 |  | 58306.8
890.08 |  | 58101.5
889.98 |  | 58208.8
889.88 |  | 58418.8
889.78 |  | 57974.6
889.68 |  | 57711.5
889.58 |  | 57632.5
889.48 |  | 57995.1
889.38 |  | 57961.1
889.28 |  | 57377.9
889.18 |  | 57791.1
889.08 |  | 58025.3
888.98 |  | 58163.1
888.88 |  | 58183.4
888.78 |  | 58090.3
888.68 |  | 57575.7
888.58 |  | 57637.6
888.48 |  | 57841.4
888.38 |  | 57745.5
888.28 |  | 57257.6
888.18 |  | 57874.7
888.08 |  | 57767.2
887.98 |  | 57630.5
887.88 |  | 57870.4
887.78 |  | 57797.4
887.68 |  | 58005.3
887.58 |  | 57760.1
887.48 |  | 57778.5
887.38 |  | 57829.7
887.28 |  | 57758.1
887.18 |  | 57506.9
887.08 |  | 57865.4
886.98 |  | 58395.5
886.88 |  | 58196.6
886.78 |  | 58097.5
886.68 |  | 58508.1
886.58 |  | 58179.4
886.48 |  | 58510.8
886.38 |  | 58697.6
886.28 |  | 58399.4
886.18 |  | 58298.6
886.08 |  | 58199.7
885.98 |  | 58583.3
885.88 |  | 57911.4
885.78 |  | 58246.9
885.68 |  | 58155.6
885.58 |  | 59080.2
885.48 |  | 58459.2
885.38 |  | 58754.4
885.28 |  | 59155.4
885.18 |  | 58984.2
885.08 |  | 58913.2
884.98 |  | 59167.7
884.88 |  | 59454.9
884.78 |  | 59676.2
884.68 |  | 59733.1
884.58 |  | 59791.2
884.48 |  | 59088.2
884.38 |  | 59672.9
884.28 |  | 59886
884.18 |  | 59743.1
884.08 |  | 60068
883.98 |  | 60590.2
883.88 |  | 60500.2
883.78 |  | 60814.2
883.68 |  | 60885.5
883.58 |  | 60697
883.48 |  | 60960.8
883.38 |  | 61296.7
883.28 |  | 61808.7
883.18 |  | 61589.2
883.08 |  | 61908.5
882.98 |  | 61621.8
882.88 |  | 62132.8
882.78 |  | 62627.7
882.68 |  | 62664.7
882.58 |  | 62665.6
882.48 |  | 63406.3
882.38 |  | 62887.6
882.28 |  | 62928.6
882.18 |  | 63751.6
882.08 |  | 63559.6
881.98 |  | 63373.6
881.88 |  | 63747.8
881.78 |  | 64268.4
881.68 |  | 64576.4
881.58 |  | 64319.7
881.48 |  | 65167.6
881.38 |  | 64110.7
881.28 |  | 64437.6
881.18 |  | 64205.5
881.08 |  | 64658.1
880.98 |  | 65354
880.88 |  | 65109.7
880.78 |  | 65095.8
880.68 |  | 64549.3
880.58 |  | 64676
880.48 |  | 64749.5
880.38 |  | 65215.5
880.28 |  | 64560.7
880.18 |  | 64817.9
880.08 |  | 64873.8
879.98 |  | 64619.4
879.88 |  | 64607.5
879.78 |  | 64997.5
879.68 |  | 65568
879.58 |  | 65078.4
879.48 |  | 64717
879.38 |  | 65078.5
879.28 |  | 64293.7
879.18 |  | 64317.9
879.08 |  | 64310.3
878.98 |  | 64647.2
878.88 |  | 64715.1
878.78 |  | 64051.5
878.68 |  | 63866.8
878.58 |  | 63733.7
878.48 |  | 63872.6
878.38 |  | 63792.7
878.28 |  | 63549.9
878.18 |  | 63926.4
878.08 |  | 63830.5
877.98 |  | 63052.8
877.88 |  | 63152.2
877.78 |  | 63381
877.68 |  | 63592.1
877.58 |  | 63546.3
877.48 |  | 63293.5
877.38 |  | 63352.9
877.28 |  | 63189.1
877.18 |  | 62925.7
877.08 |  | 63692.6
876.98 |  | 63841.9
876.88 |  | 63608.8
876.78 |  | 63362.3
876.68 |  | 63990
876.58 |  | 63866
876.48 |  | 63707.6
876.38 |  | 64078.4
876.28 |  | 64313.3
876.18 |  | 64479.8
876.08 |  | 64545.7
875.98 |  | 64432.2
875.88 |  | 64807.1
875.78 |  | 64534.5
875.68 |  | 64761.4
875.58 |  | 65313.1
875.48 |  | 65519.1
875.38 |  | 65927.6
875.28 |  | 65522.2
875.18 |  | 65647.6
875.08 |  | 65802.2
874.98 |  | 66030.5
874.88 |  | 65840.7
874.78 |  | 65985.9
874.68 |  | 65958.7
874.58 |  | 66335.5
874.48 |  | 66234.2
874.38 |  | 65865.2
874.28 |  | 65801.5
874.18 |  | 65964.4
874.08 |  | 65587.4
873.98 |  | 65513.9
873.88 |  | 65468.6
873.78 |  | 64649.9
873.68 |  | 64217.4
873.58 |  | 64059.1
873.48 |  | 64004.1
873.38 |  | 62750.5
873.28 |  | 62569.9
873.18 |  | 62348.1
873.08 |  | 61482
872.98 |  | 60753.2
872.88 |  | 60415.4
872.78 |  | 59628.1
872.68 |  | 59607
872.58 |  | 58893.7
872.48 |  | 58185.7
872.38 |  | 58376.1
872.28 |  | 58186.6
872.18 |  | 57807.3
872.08 |  | 58359.5
871.98 |  | 58360.6
871.88 |  | 58420.3
871.78 |  | 58647.5
871.68 |  | 57940.1
871.58 |  | 58745.3
871.48 |  | 59395.8
871.38 |  | 59141.5
871.28 |  | 59110.6
871.18 |  | 60320.5
871.08 |  | 60385.1
870.98 |  | 60531.8
870.88 |  | 60846.7
870.78 |  | 60777.7
870.68 |  | 60849.8
870.58 |  | 61104.8
870.48 |  | 60767.1
870.38 |  | 60740.8
870.28 |  | 60178.6
870.18 |  | 59850.9
870.08 |  | 60140.3
869.98 |  | 59435.2
869.88 |  | 58720.6
869.78 |  | 58231.2
869.68 |  | 57939.6
869.58 |  | 57291.4
869.48 |  | 56881.1
869.38 |  | 56163.4
869.28 |  | 55621.8
869.18 |  | 55453.1
869.08 |  | 55223
868.98 |  | 54311.9
868.88 |  | 54436.9
868.78 |  | 54200.3
868.68 |  | 53856.4
868.58 |  | 54227
868.48 |  | 54052.8
868.38 |  | 53431.8
868.28 |  | 53601.1
868.18 |  | 53777.6
868.08 |  | 53821.2
867.98 |  | 53965.2
867.88 |  | 54071.2
867.78 |  | 53972.7
867.68 |  | 53819.8
867.58 |  | 54048.2
867.48 |  | 53805.9
867.38 |  | 53596.9
867.28 |  | 53440.9
867.18 |  | 53846.6
867.08 |  | 53785.6
866.98 |  | 53741.9
866.88 |  | 54112.9
866.78 |  | 54893.8
866.68 |  | 53773.5
866.58 |  | 54086.7
866.48 |  | 54063.4
866.38 |  | 54307.9
866.28 |  | 54453.8
866.18 |  | 54058.1
866.08 |  | 54726.5
865.98 |  | 54834.6
865.88 |  | 54724.4
865.78 |  | 54492.4
865.68 |  | 55306.4
865.58 |  | 55231.3
865.48 |  | 55421.3
865.38 |  | 56101
865.28 |  | 56664.8
865.18 |  | 56556.6
865.08 |  | 56862.1
864.98 |  | 57338.2
864.88 |  | 57529
864.78 |  | 58080.4
864.68 |  | 58804.2
864.58 |  | 58405.5
864.48 |  | 58273.8
864.38 |  | 58781.7
864.28 |  | 58920.7
864.18 |  | 59215.9
864.08 |  | 58923.2
863.98 |  | 59025.3
863.88 |  | 59224.6
863.78 |  | 59224.3
863.68 |  | 59346.8
863.58 |  | 59797
863.48 |  | 60236.3
863.38 |  | 60243.7
863.28 |  | 60160.9
863.18 |  | 60309.1
863.08 |  | 60402.8
862.98 |  | 60621.8
862.88 |  | 61401
862.78 |  | 61570
862.68 |  | 61525.6
862.58 |  | 61425.2
862.48 |  | 62285.5
862.38 |  | 62769.1
862.28 |  | 62651
862.18 |  | 62517.6
862.08 |  | 63880.6
861.98 |  | 63922
861.88 |  | 63146.5
861.78 |  | 64216.3
861.68 |  | 64274.5
861.58 |  | 63966.2
861.48 |  | 64028.7
861.38 |  | 63819.9
861.28 |  | 63938.8
861.18 |  | 63227.6
861.08 |  | 63280.7
860.98 |  | 63053.8
860.88 |  | 62673.8
860.78 |  | 62178
860.68 |  | 61852.3
860.58 |  | 61751.5
860.48 |  | 61833.9
860.38 |  | 61425.7
860.28 |  | 61325.1
860.18 |  | 61209.6
860.08 |  | 61532
859.98 |  | 61505.2
859.88 |  | 61364.9
859.78 |  | 61756.2
859.68 |  | 61508.3
859.58 |  | 61207.5
859.48 |  | 61443.2
859.38 |  | 61575.6
859.28 |  | 61745.5
859.18 |  | 62451.2
859.08 |  | 62211.3
858.98 |  | 63425.5
858.88 |  | 63319.7
858.78 |  | 63747.8
858.68 |  | 64001.8
858.58 |  | 63946.6
858.48 |  | 64557.2
858.38 |  | 64792.9
858.28 |  | 64674.4
858.18 |  | 66103.1
858.08 |  | 64967.1
857.98 |  | 65726.4
857.88 |  | 66612.4
857.78 |  | 67011.1
857.68 |  | 67170.3
857.58 |  | 68173.7
857.48 |  | 68570.2
857.38 |  | 68878.4
857.28 |  | 69853
857.18 |  | 69978.9
857.08 |  | 70937.6
856.98 |  | 71633.5
856.88 |  | 72184.9
856.78 |  | 72859.6
856.68 |  | 72749.7
856.58 |  | 73256.6
856.48 |  | 73232.6
856.38 |  | 72971.6
856.28 |  | 72498
856.18 |  | 71133.7
856.08 |  | 69871.1
855.98 |  | 68586.2
855.88 |  | 66844.1
855.78 |  | 65818.7
855.68 |  | 64167.7
855.58 |  | 62639.3
855.48 |  | 61762.6
855.38 |  | 61026.5
855.28 |  | 59405.3
855.18 |  | 58465.9
855.08 |  | 58055.5
854.98 |  | 57309.6
854.88 |  | 56948.5
854.78 |  | 56902.4
854.68 |  | 57017.5
854.58 |  | 57071.7
854.48 |  | 57596.3
854.38 |  | 58016.8
854.28 |  | 59365
854.18 |  | 60203.2
854.08 |  | 61603
853.98 |  | 63141.8
853.88 |  | 64586.6
853.78 |  | 66079
853.68 |  | 66909.8
853.58 |  | 67670.5
853.48 |  | 67743
853.38 |  | 68226.5
853.28 |  | 67332.2
853.18 |  | 67336.8
853.08 |  | 65708.9
852.98 |  | 64794.7
852.88 |  | 63051.8
852.78 |  | 62201.1
852.68 |  | 60253.8
852.58 |  | 58357.9
852.48 |  | 56440
852.38 |  | 54836.6
852.28 |  | 53151.7
852.18 |  | 51263.2
852.08 |  | 49362.5
851.98 |  | 48087.8
851.88 |  | 47438.3
851.78 |  | 46476.4
851.68 |  | 46057.3
851.58 |  | 45479
851.48 |  | 44512.5
851.38 |  | 44252.1
851.28 |  | 43703.8
851.18 |  | 42876
851.08 |  | 43236.3
850.98 |  | 43104.2
850.88 |  | 43099.1
850.78 |  | 42644.2
850.68 |  | 42844
850.58 |  | 42762.5
850.48 |  | 42193.5
850.38 |  | 42233.5
850.28 |  | 42688.4
850.18 |  | 42394.5
850.08 |  | 42547.4
849.98 |  | 42350.3
849.88 |  | 42042.1
849.78 |  | 42226.6
849.68 |  | 42265.3
849.58 |  | 42087.2
849.48 |  | 41748.8
849.38 |  | 42389.5
849.28 |  | 42105.5
849.18 |  | 41575.2
849.08 |  | 42005.8
848.98 |  | 41740
848.88 |  | 41795.1
848.78 |  | 41919.7
848.68 |  | 41903.5
848.58 |  | 41879.2
848.48 |  | 42333.4
848.38 |  | 41890.6
848.28 |  | 41780.7
848.18 |  | 41531.1
848.08 |  | 41996
847.98 |  | 41545.7
847.88 |  | 41312.2
847.78 |  | 41570.7
847.68 |  | 41984.9
847.58 |  | 41644.9
847.48 |  | 41826.5
847.38 |  | 41879.4
847.28 |  | 41863.8
847.18 |  | 41981.7
847.08 |  | 41930.6
846.98 |  | 41763.3
846.88 |  | 41612.6
846.78 |  | 41746.7
846.68 |  | 41797.5
846.58 |  | 41554.9
846.48 |  | 41715.7
846.38 |  | 41736.8
846.28 |  | 41957.1
846.18 |  | 41750.5
846.08 |  | 41859.7
845.98 |  | 41743.1
845.88 |  | 41930.7
845.78 |  | 41364.4
845.68 |  | 41882.6
845.58 |  | 41634.6
845.48 |  | 41980.8
845.38 |  | 42070.2
845.28 |  | 41645.6
845.18 |  | 41878.4
845.08 |  | 42062.8

## O1s Scan
﻿CSIR-CIMER
Axis | Energy | Elements= | 241
E:\IIT Mandi\2026\External User From Outside Of HP\March 2026\XPS_AMRC IIT Mandi_24.March.2026\Seema Dutta_XPS\NIS\O1s Scan.VGD
Binding Energy (E)
eV |  | Counts / s
545.08 |  | 18536.4
544.98 |  | 18474.1
544.88 |  | 18348.6
544.78 |  | 18272.2
544.68 |  | 18363.6
544.58 |  | 18165.9
544.48 |  | 18188.4
544.38 |  | 18371.1
544.28 |  | 18226.8
544.18 |  | 18007.7
544.08 |  | 17608.3
543.98 |  | 17744.5
543.88 |  | 17713.4
543.78 |  | 17903.4
543.68 |  | 17685.1
543.58 |  | 17719.7
543.48 |  | 16954.4
543.38 |  | 17156.6
543.28 |  | 17227.4
543.18 |  | 17164.8
543.08 |  | 16860
542.98 |  | 16970
542.88 |  | 17134.6
542.78 |  | 16867.4
542.68 |  | 16593.7
542.58 |  | 16742.7
542.48 |  | 16621.3
542.38 |  | 16458.5
542.28 |  | 16228.6
542.18 |  | 16163
542.08 |  | 16126
541.98 |  | 16031.7
541.88 |  | 16155.5
541.78 |  | 15941.3
541.68 |  | 15818.4
541.58 |  | 15513.8
541.48 |  | 15770
541.38 |  | 15550.9
541.28 |  | 15226.1
541.18 |  | 15110.1
541.08 |  | 15368
540.98 |  | 15113.2
540.88 |  | 15036.1
540.78 |  | 14956.3
540.68 |  | 14914.6
540.58 |  | 14762.9
540.48 |  | 14880.1
540.38 |  | 14672
540.28 |  | 14764.4
540.18 |  | 14826.1
540.08 |  | 14818
539.98 |  | 14640.9
539.88 |  | 14541
539.78 |  | 14262.2
539.68 |  | 14445.5
539.58 |  | 14266.5
539.48 |  | 14346
539.38 |  | 14319.9
539.28 |  | 13976
539.18 |  | 13949.5
539.08 |  | 14012
538.98 |  | 14108.9
538.88 |  | 14008.7
538.78 |  | 14175.8
538.68 |  | 14142
538.58 |  | 13967.8
538.48 |  | 13906.4
538.38 |  | 14083.5
538.28 |  | 14122
538.18 |  | 13920.2
538.08 |  | 13910.3
537.98 |  | 13985.2
537.88 |  | 13753
537.78 |  | 13674
537.68 |  | 13946
537.58 |  | 14096.1
537.48 |  | 13982.7
537.38 |  | 14089.8
537.28 |  | 13876.8
537.18 |  | 13475.7
537.08 |  | 13713.2
536.98 |  | 13776.3
536.88 |  | 13808.1
536.78 |  | 13843.7
536.68 |  | 13893.3
536.58 |  | 14027.3
536.48 |  | 14322
536.38 |  | 13806.9
536.28 |  | 14159.1
536.18 |  | 14216
536.08 |  | 14293.9
535.98 |  | 14286.7
535.88 |  | 14698.9
535.78 |  | 14726.7
535.68 |  | 14900.7
535.58 |  | 15264.6
535.48 |  | 15363.9
535.38 |  | 15761
535.28 |  | 15980.2
535.18 |  | 16344.1
535.08 |  | 17081.6
534.98 |  | 17914.7
534.88 |  | 18361.3
534.78 |  | 19189.5
534.68 |  | 20220.8
534.58 |  | 21658.8
534.48 |  | 23237.4
534.38 |  | 24228.3
534.28 |  | 26063.3
534.18 |  | 28292.7
534.08 |  | 30290.1
533.98 |  | 32913.9
533.88 |  | 35564.8
533.78 |  | 38702.5
533.68 |  | 41773.2
533.58 |  | 45348.9
533.48 |  | 48383.6
533.38 |  | 52248
533.28 |  | 56686.5
533.18 |  | 60878.2
533.08 |  | 65783.2
532.98 |  | 70304.9
532.88 |  | 75473.7
532.78 |  | 81072.8
532.68 |  | 86963.1
532.58 |  | 92817.7
532.48 |  | 97633.5
532.38 |  | 102464
532.28 |  | 106706
532.18 |  | 109739
532.08 |  | 113007
531.98 |  | 113826
531.88 |  | 112711
531.78 |  | 110714
531.68 |  | 107307
531.58 |  | 102460
531.48 |  | 95611.3
531.38 |  | 89070.7
531.28 |  | 81674.5
531.18 |  | 74633.5
531.08 |  | 65998.4
530.98 |  | 59043.7
530.88 |  | 52095
530.78 |  | 46029.8
530.68 |  | 40365.4
530.58 |  | 36246.5
530.48 |  | 32138.1
530.38 |  | 28584.7
530.28 |  | 25871.7
530.18 |  | 23247.4
530.08 |  | 21238.5
529.98 |  | 19824.4
529.88 |  | 18896.7
529.78 |  | 17598.4
529.68 |  | 16863.8
529.58 |  | 15917.1
529.48 |  | 15517.4
529.38 |  | 14854.1
529.28 |  | 14646.2
529.18 |  | 14175
529.08 |  | 13520.4
528.98 |  | 13556.7
528.88 |  | 13348.5
528.78 |  | 13021.8
528.68 |  | 12788.3
528.58 |  | 12707.4
528.48 |  | 12321.9
528.38 |  | 12435.2
528.28 |  | 12210.8
528.18 |  | 12332.1
528.08 |  | 12468.6
527.98 |  | 12095.3
527.88 |  | 12040.5
527.78 |  | 12137.5
527.68 |  | 11843.8
527.58 |  | 12086.8
527.48 |  | 12042.4
527.38 |  | 12193
527.28 |  | 12099.8
527.18 |  | 11953
527.08 |  | 11877.1
526.98 |  | 11750.6
526.88 |  | 11883.7
526.78 |  | 11854.3
526.68 |  | 11849.8
526.58 |  | 11851.8
526.48 |  | 11857.3
526.38 |  | 11600
526.28 |  | 11648.8
526.18 |  | 11560.6
526.08 |  | 11731.9
525.98 |  | 11610.4
525.88 |  | 11848.7
525.78 |  | 11912.7
525.68 |  | 11788.8
525.58 |  | 11590.8
525.48 |  | 11651.1
525.38 |  | 11885.9
525.28 |  | 11795.9
525.18 |  | 11736.4
525.08 |  | 11461.7
524.98 |  | 11709.3
524.88 |  | 11687
524.78 |  | 11711.7
524.68 |  | 12100.6
524.58 |  | 11607.5
524.48 |  | 11867.8
524.38 |  | 11606
524.28 |  | 11669.6
524.18 |  | 11415.6
524.08 |  | 11684.1
523.98 |  | 11715.2
523.88 |  | 11635.2
523.78 |  | 11920.6
523.68 |  | 11851.7
523.58 |  | 11577
523.48 |  | 11626.8
523.38 |  | 11654.2
523.28 |  | 11662.6
523.18 |  | 11466.1
523.08 |  | 11532.6
522.98 |  | 11577.6
522.88 |  | 11295.6
522.78 |  | 11655.3
522.68 |  | 11728.4
522.58 |  | 11478.9
522.48 |  | 11467.2
522.38 |  | 11689.3
522.28 |  | 11647.5
522.18 |  | 11727.7
522.08 |  | 11457.2
521.98 |  | 11414.5
521.88 |  | 11440
521.78 |  | 11770
521.68 |  | 11620.7
521.58 |  | 11604.1
521.48 |  | 11338.1
521.38 |  | 11546.8
521.28 |  | 11412
521.18 |  | 11361
521.08 |  | 11382

## C1s Scan
﻿CSIR-CIMER
Axis | Energy | Elements= | 211
E:\IIT Mandi\2026\External User From Outside Of HP\March 2026\XPS_AMRC IIT Mandi_24.March.2026\Seema Dutta_XPS\NIS\C1s Scan.VGD
Binding Energy (E)
eV |  | Counts / s
298.08 |  | 14587.1
297.98 |  | 14356.2
297.88 |  | 14755.7
297.78 |  | 14235
297.68 |  | 14367.2
297.58 |  | 14372.6
297.48 |  | 14620.7
297.38 |  | 14406.3
297.28 |  | 14451.7
297.18 |  | 14539.7
297.08 |  | 14449
296.98 |  | 14251.8
296.88 |  | 14140.1
296.78 |  | 14168.6
296.68 |  | 14331.6
296.58 |  | 14036.9
296.48 |  | 14227.8
296.38 |  | 13742.3
296.28 |  | 14009.7
296.18 |  | 14045.4
296.08 |  | 13946.9
295.98 |  | 13970.5
295.88 |  | 13981
295.78 |  | 14022.1
295.68 |  | 14150.5
295.58 |  | 14170.5
295.48 |  | 14053.9
295.38 |  | 13819.6
295.28 |  | 13912
295.18 |  | 13884.3
295.08 |  | 14096.3
294.98 |  | 14129.3
294.88 |  | 14095.7
294.78 |  | 13796.6
294.68 |  | 13798.3
294.58 |  | 13670.8
294.48 |  | 13635.9
294.38 |  | 13673.7
294.28 |  | 13929
294.18 |  | 13917.3
294.08 |  | 13892.2
293.98 |  | 13606.6
293.88 |  | 13815.3
293.78 |  | 13602.2
293.68 |  | 13907.2
293.58 |  | 13738.9
293.48 |  | 13551.1
293.38 |  | 13593.1
293.28 |  | 13605.5
293.18 |  | 13718.9
293.08 |  | 13613.9
292.98 |  | 13561.4
292.88 |  | 13764.1
292.78 |  | 13847.1
292.68 |  | 13812.6
292.58 |  | 13740.9
292.48 |  | 13655.7
292.38 |  | 13909.3
292.28 |  | 13510.7
292.18 |  | 13791.1
292.08 |  | 13812.8
291.98 |  | 13870.8
291.88 |  | 13739.6
291.78 |  | 14009.8
291.68 |  | 13677.3
291.58 |  | 13957.4
291.48 |  | 13798.2
291.38 |  | 14018.5
291.28 |  | 13891
291.18 |  | 13930.5
291.08 |  | 13962.6
290.98 |  | 14119.5
290.88 |  | 14031.9
290.78 |  | 13612.9
290.68 |  | 13905.7
290.58 |  | 13758.5
290.48 |  | 13779.5
290.38 |  | 13710.1
290.28 |  | 14239.3
290.18 |  | 14354.1
290.08 |  | 14256.6
289.98 |  | 14572.3
289.88 |  | 14334.9
289.78 |  | 14586.6
289.68 |  | 14586.8
289.58 |  | 14902.8
289.48 |  | 14968.1
289.38 |  | 14927.5
289.28 |  | 15662.4
289.18 |  | 15554.5
289.08 |  | 15952.2
288.98 |  | 16107.1
288.88 |  | 15908.1
288.78 |  | 16494.1
288.68 |  | 16457.6
288.58 |  | 16663.9
288.48 |  | 16698.7
288.38 |  | 16577.5
288.28 |  | 16713.8
288.18 |  | 16840.1
288.08 |  | 16741
287.98 |  | 16668.3
287.88 |  | 16951.6
287.78 |  | 17286
287.68 |  | 17534.7
287.58 |  | 17760
287.48 |  | 18114.1
287.38 |  | 18466.7
287.28 |  | 18973.7
287.18 |  | 19623.9
287.08 |  | 20344.7
286.98 |  | 20979.9
286.88 |  | 21861.3
286.78 |  | 22456.9
286.68 |  | 23688.5
286.58 |  | 24392
286.48 |  | 25238.7
286.38 |  | 26258.7
286.28 |  | 27030.8
286.18 |  | 27644.1
286.08 |  | 28201.3
285.98 |  | 29177.1
285.88 |  | 30314.5
285.78 |  | 30912.8
285.68 |  | 32458.7
285.58 |  | 33642.8
285.48 |  | 34569.3
285.38 |  | 36207
285.28 |  | 38889.8
285.18 |  | 40378.6
285.08 |  | 42406.4
284.98 |  | 44368.8
284.88 |  | 46053.4
284.78 |  | 46861.6
284.68 |  | 48211.1
284.58 |  | 48048.7
284.48 |  | 48244.1
284.38 |  | 46850
284.28 |  | 45293.9
284.18 |  | 43201.4
284.08 |  | 40655.1
283.98 |  | 37581
283.88 |  | 34635.9
283.78 |  | 31835.7
283.68 |  | 29070.8
283.58 |  | 26215.7
283.48 |  | 23749.1
283.38 |  | 21035.3
283.28 |  | 19486.6
283.18 |  | 18242.5
283.08 |  | 16671.2
282.98 |  | 16114.8
282.88 |  | 15401.1
282.78 |  | 14883.8
282.68 |  | 14135.8
282.58 |  | 13782.6
282.48 |  | 13512.1
282.38 |  | 13073.4
282.28 |  | 13013
282.18 |  | 12993.4
282.08 |  | 12975.1
281.98 |  | 12760
281.88 |  | 12542.9
281.78 |  | 12348.9
281.68 |  | 12502.9
281.58 |  | 12393.3
281.48 |  | 12510.5
281.38 |  | 12194.2
281.28 |  | 12172.5
281.18 |  | 12211.6
281.08 |  | 12705.1
280.98 |  | 12120.8
280.88 |  | 12431.6
280.78 |  | 12360.1
280.68 |  | 12106
280.58 |  | 12172.6
280.48 |  | 11862.9
280.38 |  | 12506.5
280.28 |  | 12323.5
280.18 |  | 12255.9
280.08 |  | 12204.4
279.98 |  | 12338.3
279.88 |  | 12055.2
279.78 |  | 12166.3
279.68 |  | 12342.5
279.58 |  | 12188.9
279.48 |  | 12089.9
279.38 |  | 12203.5
279.28 |  | 12029.4
279.18 |  | 12071.3
279.08 |  | 11983
278.98 |  | 12224.1
278.88 |  | 11783.2
278.78 |  | 11783.8
278.68 |  | 11956.2
278.58 |  | 12209.8
278.48 |  | 12031.9
278.38 |  | 12145.6
278.28 |  | 12213.7
278.18 |  | 12273.5
278.08 |  | 12045.1
277.98 |  | 12179
277.88 |  | 12169.5
277.78 |  | 12291.4
277.68 |  | 12109.8
277.58 |  | 12176
277.48 |  | 12120.7
277.38 |  | 12382.4
277.28 |  | 12082.3
277.18 |  | 12047.7
277.08 |  | 12142.7

## XPS Survey
﻿CSIR-CIMER
Axis | Energy | Elements= | 1361
E:\IIT Mandi\2026\External User From Outside Of HP\March 2026\XPS_AMRC IIT Mandi_24.March.2026\Seema Dutta_XPS\NIS\XPS Survey.VGD
Binding Energy (E) |  |  |  | Backgnd.
eV |  | Counts / s |  | Counts / s
1350.08 |  | 352149 |  | 0
1349.08 |  | 355550 |  | 0
1348.08 |  | 350998 |  | 0
1347.08 |  | 346028 |  | 0
1346.08 |  | 350342 |  | 0
1345.08 |  | 350688 |  | 0
1344.08 |  | 343786 |  | 0
1343.08 |  | 350996 |  | 0
1342.08 |  | 346077 |  | 0
1341.08 |  | 347582 |  | 0
1340.08 |  | 345956 |  | 0
1339.08 |  | 347732 |  | 0
1338.08 |  | 346599 |  | 0
1337.08 |  | 341369 |  | 0
1336.08 |  | 350235 |  | 0
1335.08 |  | 340868 |  | 0
1334.08 |  | 334931 |  | 0
1333.08 |  | 332258 |  | 0
1332.08 |  | 332126 |  | 0
1331.08 |  | 318645 |  | 0
1330.08 |  | 314957 |  | 0
1329.08 |  | 310889 |  | 0
1328.08 |  | 305886 |  | 0
1327.08 |  | 306536 |  | 0
1326.08 |  | 306833 |  | 0
1325.08 |  | 304023 |  | 0
1324.08 |  | 303484 |  | 0
1323.08 |  | 302380 |  | 0
1322.08 |  | 302854 |  | 0
1321.08 |  | 299863 |  | 0
1320.08 |  | 299069 |  | 0
1319.08 |  | 303363 |  | 0
1318.08 |  | 301583 |  | 0
1317.08 |  | 299923 |  | 0
1316.08 |  | 297150 |  | 0
1315.08 |  | 296214 |  | 0
1314.08 |  | 298387 |  | 0
1313.08 |  | 298137 |  | 0
1312.08 |  | 298993 |  | 0
1311.08 |  | 295715 |  | 0
1310.08 |  | 295669 |  | 0
1309.08 |  | 296114 |  | 0
1308.08 |  | 294892 |  | 0
1307.08 |  | 296847 |  | 0
1306.08 |  | 293905 |  | 0
1305.08 |  | 295816 |  | 0
1304.08 |  | 291801 |  | 0
1303.08 |  | 294368 |  | 0
1302.08 |  | 293308 |  | 0
1301.08 |  | 292942 |  | 0
1300.08 |  | 297282 |  | 0
1299.08 |  | 297420 |  | 0
1298.08 |  | 293877 |  | 0
1297.08 |  | 293515 |  | 0
1296.08 |  | 294328 |  | 0
1295.08 |  | 296354 |  | 0
1294.08 |  | 295045 |  | 0
1293.08 |  | 289319 |  | 0
1292.08 |  | 290279 |  | 0
1291.08 |  | 290741 |  | 0
1290.08 |  | 290035 |  | 0
1289.08 |  | 287487 |  | 0
1288.08 |  | 293147 |  | 0
1287.08 |  | 289310 |  | 0
1286.08 |  | 292611 |  | 0
1285.08 |  | 292614 |  | 0
1284.08 |  | 289795 |  | 0
1283.08 |  | 291153 |  | 0
1282.08 |  | 290518 |  | 0
1281.08 |  | 290267 |  | 0
1280.08 |  | 293755 |  | 0
1279.08 |  | 296108 |  | 0
1278.08 |  | 289428 |  | 0
1277.08 |  | 292968 |  | 0
1276.08 |  | 289750 |  | 0
1275.08 |  | 291425 |  | 0
1274.08 |  | 294855 |  | 0
1273.08 |  | 289648 |  | 0
1272.08 |  | 291978 |  | 0
1271.08 |  | 294699 |  | 0
1270.08 |  | 293982 |  | 0
1269.08 |  | 294933 |  | 0
1268.08 |  | 292695 |  | 0
1267.08 |  | 292105 |  | 0
1266.08 |  | 293334 |  | 0
1265.08 |  | 289129 |  | 0
1264.08 |  | 291503 |  | 0
1263.08 |  | 295199 |  | 0
1262.08 |  | 293094 |  | 0
1261.08 |  | 295993 |  | 0
1260.08 |  | 296116 |  | 0
1259.08 |  | 297536 |  | 0
1258.08 |  | 298043 |  | 0
1257.08 |  | 296673 |  | 0
1256.08 |  | 297396 |  | 0
1255.08 |  | 296696 |  | 0
1254.08 |  | 296984 |  | 0
1253.08 |  | 295226 |  | 0
1252.08 |  | 298060 |  | 0
1251.08 |  | 300810 |  | 0
1250.08 |  | 301242 |  | 0
1249.08 |  | 300829 |  | 0
1248.08 |  | 303590 |  | 0
1247.08 |  | 301043 |  | 0
1246.08 |  | 304511 |  | 0
1245.08 |  | 302227 |  | 0
1244.08 |  | 303542 |  | 0
1243.08 |  | 300772 |  | 0
1242.08 |  | 304524 |  | 0
1241.08 |  | 302368 |  | 0
1240.08 |  | 304516 |  | 0
1239.08 |  | 304882 |  | 0
1238.08 |  | 307575 |  | 0
1237.08 |  | 308525 |  | 0
1236.08 |  | 308637 |  | 0
1235.08 |  | 307319 |  | 0
1234.08 |  | 305857 |  | 0
1233.08 |  | 305648 |  | 0
1232.08 |  | 311793 |  | 0
1231.08 |  | 311710 |  | 0
1230.08 |  | 311550 |  | 0
1229.08 |  | 311889 |  | 0
1228.08 |  | 315982 |  | 0
1227.08 |  | 316900 |  | 0
1226.08 |  | 315701 |  | 0
1225.08 |  | 315153 |  | 0
1224.08 |  | 314604 |  | 0
1223.08 |  | 312710 |  | 0
1222.08 |  | 313444 |  | 0
1221.08 |  | 313666 |  | 0
1220.08 |  | 314851 |  | 0
1219.08 |  | 308613 |  | 0
1218.08 |  | 312325 |  | 0
1217.08 |  | 305064 |  | 0
1216.08 |  | 297333 |  | 0
1215.08 |  | 304027 |  | 0
1214.08 |  | 298782 |  | 0
1213.08 |  | 299315 |  | 0
1212.08 |  | 291819 |  | 0
1211.08 |  | 297402 |  | 0
1210.08 |  | 294870 |  | 0
1209.08 |  | 294828 |  | 0
1208.08 |  | 293901 |  | 0
1207.08 |  | 297268 |  | 0
1206.08 |  | 292055 |  | 0
1205.08 |  | 292453 |  | 0
1204.08 |  | 287450 |  | 0
1203.08 |  | 296321 |  | 0
1202.08 |  | 293772 |  | 0
1201.08 |  | 294572 |  | 0
1200.08 |  | 293963 |  | 0
1199.08 |  | 294321 |  | 0
1198.08 |  | 297519 |  | 0
1197.08 |  | 293020 |  | 0
1196.08 |  | 295780 |  | 0
1195.08 |  | 297419 |  | 0
1194.08 |  | 295140 |  | 0
1193.08 |  | 299441 |  | 0
1192.08 |  | 295004 |  | 0
1191.08 |  | 294758 |  | 0
1190.08 |  | 298176 |  | 0
1189.08 |  | 297636 |  | 0
1188.08 |  | 299698 |  | 0
1187.08 |  | 300018 |  | 0
1186.08 |  | 301559 |  | 0
1185.08 |  | 295057 |  | 0
1184.08 |  | 301411 |  | 0
1183.08 |  | 301094 |  | 0
1182.08 |  | 302642 |  | 0
1181.08 |  | 302399 |  | 0
1180.08 |  | 301165 |  | 0
1179.08 |  | 301259 |  | 0
1178.08 |  | 301855 |  | 0
1177.08 |  | 305569 |  | 0
1176.08 |  | 304475 |  | 0
1175.08 |  | 303713 |  | 0
1174.08 |  | 306479 |  | 0
1173.08 |  | 306405 |  | 0
1172.08 |  | 301093 |  | 0
1171.08 |  | 305513 |  | 0
1170.08 |  | 311999 |  | 0
1169.08 |  | 308146 |  | 0
1168.08 |  | 305478 |  | 0
1167.08 |  | 303444 |  | 0
1166.08 |  | 304953 |  | 0
1165.08 |  | 307776 |  | 0
1164.08 |  | 309802 |  | 0
1163.08 |  | 313080 |  | 0
1162.08 |  | 308700 |  | 0
1161.08 |  | 310907 |  | 0
1160.08 |  | 310876 |  | 0
1159.08 |  | 315200 |  | 0
1158.08 |  | 311270 |  | 0
1157.08 |  | 309796 |  | 0
1156.08 |  | 312710 |  | 0
1155.08 |  | 312149 |  | 0
1154.08 |  | 315955 |  | 0
1153.08 |  | 313385 |  | 0
1152.08 |  | 314214 |  | 0
1151.08 |  | 311399 |  | 0
1150.08 |  | 314051 |  | 0
1149.08 |  | 314290 |  | 0
1148.08 |  | 313763 |  | 0
1147.08 |  | 314606 |  | 0
1146.08 |  | 316071 |  | 0
1145.08 |  | 316028 |  | 0
1144.08 |  | 316783 |  | 0
1143.08 |  | 318045 |  | 0
1142.08 |  | 319917 |  | 0
1141.08 |  | 318802 |  | 0
1140.08 |  | 316446 |  | 0
1139.08 |  | 315868 |  | 0
1138.08 |  | 322833 |  | 0
1137.08 |  | 317605 |  | 0
1136.08 |  | 319993 |  | 0
1135.08 |  | 324716 |  | 0
1134.08 |  | 324624 |  | 0
1133.08 |  | 323589 |  | 0
1132.08 |  | 322739 |  | 0
1131.08 |  | 326400 |  | 0
1130.08 |  | 324663 |  | 0
1129.08 |  | 326807 |  | 0
1128.08 |  | 329227 |  | 0
1127.08 |  | 322314 |  | 0
1126.08 |  | 326184 |  | 0
1125.08 |  | 326884 |  | 0
1124.08 |  | 327325 |  | 0
1123.08 |  | 327815 |  | 0
1122.08 |  | 326685 |  | 0
1121.08 |  | 326481 |  | 0
1120.08 |  | 326982 |  | 0
1119.08 |  | 328978 |  | 0
1118.08 |  | 333475 |  | 0
1117.08 |  | 330941 |  | 0
1116.08 |  | 328385 |  | 0
1115.08 |  | 334049 |  | 0
1114.08 |  | 332567 |  | 0
1113.08 |  | 334809 |  | 0
1112.08 |  | 333864 |  | 0
1111.08 |  | 336514 |  | 0
1110.08 |  | 336627 |  | 0
1109.08 |  | 337924 |  | 0
1108.08 |  | 337004 |  | 0
1107.08 |  | 335618 |  | 0
1106.08 |  | 338692 |  | 0
1105.08 |  | 338679 |  | 0
1104.08 |  | 340283 |  | 0
1103.08 |  | 338940 |  | 0
1102.08 |  | 338507 |  | 0
1101.08 |  | 337347 |  | 0
1100.08 |  | 342373 |  | 0
1099.08 |  | 337810 |  | 0
1098.08 |  | 343574 |  | 0
1097.08 |  | 343200 |  | 0
1096.08 |  | 341339 |  | 0
1095.08 |  | 341222 |  | 0
1094.08 |  | 344339 |  | 0
1093.08 |  | 340028 |  | 0
1092.08 |  | 342896 |  | 0
1091.08 |  | 344197 |  | 0
1090.08 |  | 343126 |  | 0
1089.08 |  | 345569 |  | 0
1088.08 |  | 344442 |  | 0
1087.08 |  | 346611 |  | 0
1086.08 |  | 346769 |  | 0
1085.08 |  | 347313 |  | 0
1084.08 |  | 349421 |  | 0
1083.08 |  | 350730 |  | 0
1082.08 |  | 350256 |  | 0
1081.08 |  | 348427 |  | 0
1080.08 |  | 350023 |  | 0
1079.08 |  | 349948 |  | 0
1078.08 |  | 349314 |  | 0
1077.08 |  | 351942 |  | 0
1076.08 |  | 354953 |  | 0
1075.08 |  | 353990 |  | 0
1074.08 |  | 350770 |  | 0
1073.08 |  | 356249 |  | 0
1072.08 |  | 353355 |  | 0
1071.08 |  | 355890 |  | 0
1070.08 |  | 354861 |  | 0
1069.08 |  | 354948 |  | 0
1068.08 |  | 357945 |  | 0
1067.08 |  | 355545 |  | 0
1066.08 |  | 358054 |  | 0
1065.08 |  | 361273 |  | 0
1064.08 |  | 360395 |  | 0
1063.08 |  | 359238 |  | 0
1062.08 |  | 359614 |  | 0
1061.08 |  | 362142 |  | 0
1060.08 |  | 363891 |  | 0
1059.08 |  | 363076 |  | 0
1058.08 |  | 366413 |  | 0
1057.08 |  | 367097 |  | 0
1056.08 |  | 366044 |  | 0
1055.08 |  | 368691 |  | 0
1054.08 |  | 369243 |  | 0
1053.08 |  | 370565 |  | 0
1052.08 |  | 370096 |  | 0
1051.08 |  | 370439 |  | 0
1050.08 |  | 367677 |  | 0
1049.08 |  | 368507 |  | 0
1048.08 |  | 368639 |  | 0
1047.08 |  | 371263 |  | 0
1046.08 |  | 377723 |  | 0
1045.08 |  | 372767 |  | 0
1044.08 |  | 376515 |  | 0
1043.08 |  | 373976 |  | 0
1042.08 |  | 376317 |  | 0
1041.08 |  | 373361 |  | 0
1040.08 |  | 378118 |  | 0
1039.08 |  | 376792 |  | 0
1038.08 |  | 376916 |  | 0
1037.08 |  | 380844 |  | 0
1036.08 |  | 380364 |  | 0
1035.08 |  | 379573 |  | 0
1034.08 |  | 381263 |  | 0
1033.08 |  | 383234 |  | 0
1032.08 |  | 379700 |  | 0
1031.08 |  | 380869 |  | 0
1030.08 |  | 382979 |  | 0
1029.08 |  | 377982 |  | 0
1028.08 |  | 384485 |  | 0
1027.08 |  | 382828 |  | 0
1026.08 |  | 381333 |  | 0
1025.08 |  | 388003 |  | 0
1024.08 |  | 388001 |  | 0
1023.08 |  | 389985 |  | 0
1022.08 |  | 387644 |  | 0
1021.08 |  | 390779 |  | 0
1020.08 |  | 396225 |  | 0
1019.08 |  | 397531 |  | 0
1018.08 |  | 398804 |  | 0
1017.08 |  | 400891 |  | 0
1016.08 |  | 400339 |  | 0
1015.08 |  | 402673 |  | 0
1014.08 |  | 403742 |  | 0
1013.08 |  | 402607 |  | 0
1012.08 |  | 397649 |  | 0
1011.08 |  | 402004 |  | 0
1010.08 |  | 400240 |  | 0
1009.08 |  | 400417 |  | 0
1008.08 |  | 396446 |  | 0
1007.08 |  | 393960 |  | 0
1006.08 |  | 393404 |  | 0
1005.08 |  | 392548 |  | 0
1004.08 |  | 398651 |  | 0
1003.08 |  | 391383 |  | 0
1002.08 |  | 391892 |  | 0
1001.08 |  | 393286 |  | 0
1000.08 |  | 394179 |  | 0
999.08 |  | 394730 |  | 0
998.08 |  | 391892 |  | 0
997.08 |  | 388040 |  | 0
996.08 |  | 388455 |  | 0
995.08 |  | 385392 |  | 0
994.08 |  | 383902 |  | 0
993.08 |  | 383817 |  | 0
992.08 |  | 379777 |  | 0
991.08 |  | 373713 |  | 0
990.08 |  | 375301 |  | 0
989.08 |  | 375744 |  | 0
988.08 |  | 371303 |  | 0
987.08 |  | 371180 |  | 0
986.08 |  | 370599 |  | 0
985.08 |  | 376453 |  | 0
984.08 |  | 384261 |  | 0
983.08 |  | 386757 |  | 0
982.08 |  | 393659 |  | 0
981.08 |  | 407256 |  | 0
980.08 |  | 413153 |  | 0
979.08 |  | 416747 |  | 0
978.08 |  | 420933 |  | 0
977.08 |  | 418941 |  | 0
976.08 |  | 415173 |  | 0
975.08 |  | 409418 |  | 0
974.08 |  | 400496 |  | 0
973.08 |  | 393719 |  | 0
972.08 |  | 388857 |  | 0
971.08 |  | 379354 |  | 0
970.08 |  | 376201 |  | 0
969.08 |  | 370542 |  | 0
968.08 |  | 359078 |  | 0
967.08 |  | 353355 |  | 0
966.08 |  | 347249 |  | 0
965.08 |  | 344741 |  | 0
964.08 |  | 341674 |  | 0
963.08 |  | 342958 |  | 0
962.08 |  | 344037 |  | 0
961.08 |  | 343909 |  | 0
960.08 |  | 341892 |  | 0
959.08 |  | 342376 |  | 0
958.08 |  | 343914 |  | 0
957.08 |  | 344831 |  | 0
956.08 |  | 343730 |  | 0
955.08 |  | 345104 |  | 0
954.08 |  | 346049 |  | 0
953.08 |  | 348374 |  | 0
952.08 |  | 343855 |  | 0
951.08 |  | 345517 |  | 0
950.08 |  | 348357 |  | 0
949.08 |  | 350818 |  | 0
948.08 |  | 348129 |  | 0
947.08 |  | 351759 |  | 0
946.08 |  | 352564 |  | 0
945.08 |  | 350075 |  | 0
944.08 |  | 353404 |  | 0
943.08 |  | 352395 |  | 0
942.08 |  | 352199 |  | 0
941.08 |  | 351871 |  | 0
940.08 |  | 353322 |  | 0
939.08 |  | 351090 |  | 0
938.08 |  | 356563 |  | 0
937.08 |  | 355444 |  | 0
936.08 |  | 355251 |  | 0
935.08 |  | 360396 |  | 0
934.08 |  | 356367 |  | 0
933.08 |  | 361344 |  | 0
932.08 |  | 357195 |  | 0
931.08 |  | 362440 |  | 0
930.08 |  | 356669 |  | 0
929.08 |  | 362569 |  | 0
928.08 |  | 361648 |  | 0
927.08 |  | 361147 |  | 0
926.08 |  | 361950 |  | 0
925.08 |  | 362641 |  | 0
924.08 |  | 363876 |  | 0
923.08 |  | 363642 |  | 0
922.08 |  | 365589 |  | 0
921.08 |  | 367205 |  | 0
920.08 |  | 366817 |  | 0
919.08 |  | 368086 |  | 0
918.08 |  | 367065 |  | 0
917.08 |  | 367951 |  | 0
916.08 |  | 369412 |  | 0
915.08 |  | 367730 |  | 0
914.08 |  | 371954 |  | 0
913.08 |  | 371293 |  | 0
912.08 |  | 372385 |  | 0
911.08 |  | 371639 |  | 0
910.08 |  | 373457 |  | 0
909.08 |  | 372962 |  | 0
908.08 |  | 374074 |  | 0
907.08 |  | 374257 |  | 0
906.08 |  | 380121 |  | 0
905.08 |  | 377212 |  | 0
904.08 |  | 378737 |  | 0
903.08 |  | 380093 |  | 0
902.08 |  | 380061 |  | 0
901.08 |  | 380621 |  | 0
900.08 |  | 379425 |  | 0
899.08 |  | 383205 |  | 0
898.08 |  | 385702 |  | 0
897.08 |  | 384878 |  | 0
896.08 |  | 381275 |  | 0
895.08 |  | 384396 |  | 0
894.08 |  | 381423 |  | 0
893.08 |  | 381987 |  | 0
892.08 |  | 379212 |  | 0
891.08 |  | 378898 |  | 0
890.08 |  | 377089 |  | 0
889.08 |  | 377752 |  | 377752
888.08 |  | 378702 |  | 377728
887.08 |  | 378007 |  | 377678
886.08 |  | 381345 |  | 377642
885.08 |  | 389659 |  | 377516
884.08 |  | 399938 |  | 377168
883.08 |  | 407736 |  | 376543
882.08 |  | 418360 |  | 375697
881.08 |  | 419897 |  | 374552
880.08 |  | 420821 |  | 373339
879.08 |  | 418249 |  | 372072
878.08 |  | 417671 |  | 370841
877.08 |  | 419730 |  | 369596
876.08 |  | 427499 |  | 368266
875.08 |  | 430592 |  | 366702
874.08 |  | 416821 |  | 365020
873.08 |  | 397052 |  | 363657
872.08 |  | 385806 |  | 362778
871.08 |  | 389101 |  | 362172
870.08 |  | 380124 |  | 361466
869.08 |  | 364528 |  | 360977
868.08 |  | 360884 |  | 360884
867.08 |  | 359388 |  | 359388
866.08 |  | 369714 |  | 359138
865.08 |  | 382173 |  | 358114
864.08 |  | 397780 |  | 356121
863.08 |  | 409607 |  | 352885
862.08 |  | 415864 |  | 348591
861.08 |  | 413524 |  | 343562
860.08 |  | 413343 |  | 338346
859.08 |  | 421199 |  | 332787
858.08 |  | 450031 |  | 326314
857.08 |  | 454332 |  | 317439
856.08 |  | 420608 |  | 307708
855.08 |  | 391320 |  | 299689
854.08 |  | 405996 |  | 293186
853.08 |  | 385916 |  | 285273
852.08 |  | 319725 |  | 278261
851.08 |  | 288046 |  | 275374
850.08 |  | 280534 |  | 274491
849.08 |  | 276221 |  | 274071
848.08 |  | 273922 |  | 273922
847.08 |  | 276895 |  | 276895
846.08 |  | 276293 |  | 0
845.08 |  | 275902 |  | 0
844.08 |  | 276384 |  | 0
843.08 |  | 275945 |  | 0
842.08 |  | 277790 |  | 0
841.08 |  | 276744 |  | 0
840.08 |  | 277696 |  | 0
839.08 |  | 278597 |  | 0
838.08 |  | 276269 |  | 0
837.08 |  | 278836 |  | 0
836.08 |  | 282153 |  | 0
835.08 |  | 282588 |  | 0
834.08 |  | 282532 |  | 0
833.08 |  | 282650 |  | 0
832.08 |  | 283827 |  | 0
831.08 |  | 284704 |  | 0
830.08 |  | 282416 |  | 0
829.08 |  | 281909 |  | 0
828.08 |  | 281260 |  | 0
827.08 |  | 286306 |  | 0
826.08 |  | 285976 |  | 0
825.08 |  | 284080 |  | 0
824.08 |  | 287512 |  | 0
823.08 |  | 282709 |  | 0
822.08 |  | 283228 |  | 0
821.08 |  | 284933 |  | 0
820.08 |  | 286812 |  | 0
819.08 |  | 284546 |  | 0
818.08 |  | 286045 |  | 0
817.08 |  | 285861 |  | 0
816.08 |  | 287557 |  | 0
815.08 |  | 285008 |  | 0
814.08 |  | 287736 |  | 0
813.08 |  | 290105 |  | 0
812.08 |  | 290348 |  | 0
811.08 |  | 285763 |  | 0
810.08 |  | 285812 |  | 0
809.08 |  | 288072 |  | 0
808.08 |  | 285387 |  | 0
807.08 |  | 284849 |  | 0
806.08 |  | 288191 |  | 0
805.08 |  | 285000 |  | 0
804.08 |  | 288320 |  | 0
803.08 |  | 283473 |  | 0
802.08 |  | 285985 |  | 0
801.08 |  | 290221 |  | 0
800.08 |  | 284818 |  | 0
799.08 |  | 287991 |  | 0
798.08 |  | 289875 |  | 0
797.08 |  | 290113 |  | 0
796.08 |  | 289334 |  | 0
795.08 |  | 292800 |  | 0
794.08 |  | 288996 |  | 0
793.08 |  | 290770 |  | 0
792.08 |  | 294001 |  | 0
791.08 |  | 292663 |  | 0
790.08 |  | 292105 |  | 0
789.08 |  | 295098 |  | 0
788.08 |  | 295612 |  | 0
787.08 |  | 296887 |  | 0
786.08 |  | 297170 |  | 0
785.08 |  | 300222 |  | 0
784.08 |  | 298104 |  | 0
783.08 |  | 298721 |  | 0
782.08 |  | 300921 |  | 0
781.08 |  | 304313 |  | 0
780.08 |  | 304609 |  | 0
779.08 |  | 306244 |  | 0
778.08 |  | 302371 |  | 0
777.08 |  | 304316 |  | 0
776.08 |  | 299646 |  | 0
775.08 |  | 293623 |  | 0
774.08 |  | 294211 |  | 0
773.08 |  | 286339 |  | 0
772.08 |  | 283493 |  | 0
771.08 |  | 281160 |  | 0
770.08 |  | 276131 |  | 0
769.08 |  | 269704 |  | 0
768.08 |  | 266621 |  | 0
767.08 |  | 262736 |  | 0
766.08 |  | 264292 |  | 0
765.08 |  | 260706 |  | 0
764.08 |  | 264254 |  | 0
763.08 |  | 263247 |  | 0
762.08 |  | 262404 |  | 0
761.08 |  | 259675 |  | 0
760.08 |  | 263418 |  | 0
759.08 |  | 264186 |  | 0
758.08 |  | 260027 |  | 0
757.08 |  | 261342 |  | 0
756.08 |  | 259536 |  | 0
755.08 |  | 260635 |  | 0
754.08 |  | 258332 |  | 0
753.08 |  | 260793 |  | 0
752.08 |  | 260661 |  | 0
751.08 |  | 257883 |  | 0
750.08 |  | 257222 |  | 0
749.08 |  | 253744 |  | 0
748.08 |  | 255334 |  | 0
747.08 |  | 254209 |  | 0
746.08 |  | 254668 |  | 0
745.08 |  | 257103 |  | 0
744.08 |  | 257407 |  | 0
743.08 |  | 256574 |  | 0
742.08 |  | 259989 |  | 0
741.08 |  | 259476 |  | 0
740.08 |  | 260323 |  | 0
739.08 |  | 259502 |  | 0
738.08 |  | 261696 |  | 0
737.08 |  | 261983 |  | 0
736.08 |  | 260727 |  | 0
735.08 |  | 259510 |  | 0
734.08 |  | 259149 |  | 0
733.08 |  | 261852 |  | 0
732.08 |  | 260487 |  | 0
731.08 |  | 259385 |  | 0
730.08 |  | 263078 |  | 0
729.08 |  | 261562 |  | 0
728.08 |  | 263446 |  | 0
727.08 |  | 261395 |  | 0
726.08 |  | 265550 |  | 0
725.08 |  | 268466 |  | 0
724.08 |  | 268895 |  | 0
723.08 |  | 269363 |  | 0
722.08 |  | 267811 |  | 0
721.08 |  | 267419 |  | 0
720.08 |  | 270662 |  | 0
719.08 |  | 271262 |  | 0
718.08 |  | 276584 |  | 0
717.08 |  | 280862 |  | 0
716.08 |  | 281933 |  | 0
715.08 |  | 284009 |  | 0
714.08 |  | 286827 |  | 0
713.08 |  | 283600 |  | 0
712.08 |  | 279184 |  | 0
711.08 |  | 274763 |  | 0
710.08 |  | 270908 |  | 0
709.08 |  | 269931 |  | 0
708.08 |  | 265168 |  | 0
707.08 |  | 260852 |  | 0
706.08 |  | 254338 |  | 0
705.08 |  | 250172 |  | 0
704.08 |  | 242839 |  | 0
703.08 |  | 236573 |  | 0
702.08 |  | 233786 |  | 0
701.08 |  | 229995 |  | 0
700.08 |  | 228181 |  | 0
699.08 |  | 226307 |  | 0
698.08 |  | 228885 |  | 0
697.08 |  | 223429 |  | 0
696.08 |  | 221781 |  | 0
695.08 |  | 221452 |  | 0
694.08 |  | 219834 |  | 0
693.08 |  | 218264 |  | 0
692.08 |  | 218892 |  | 0
691.08 |  | 221124 |  | 0
690.08 |  | 220451 |  | 0
689.08 |  | 217648 |  | 0
688.08 |  | 215960 |  | 0
687.08 |  | 214895 |  | 0
686.08 |  | 214385 |  | 0
685.08 |  | 215268 |  | 0
684.08 |  | 212942 |  | 0
683.08 |  | 212546 |  | 0
682.08 |  | 213777 |  | 0
681.08 |  | 215158 |  | 0
680.08 |  | 214572 |  | 0
679.08 |  | 215751 |  | 0
678.08 |  | 216861 |  | 0
677.08 |  | 216059 |  | 0
676.08 |  | 217291 |  | 0
675.08 |  | 216113 |  | 0
674.08 |  | 219654 |  | 0
673.08 |  | 220398 |  | 0
672.08 |  | 220537 |  | 0
671.08 |  | 219120 |  | 0
670.08 |  | 222381 |  | 0
669.08 |  | 221274 |  | 0
668.08 |  | 223419 |  | 0
667.08 |  | 221678 |  | 0
666.08 |  | 224026 |  | 0
665.08 |  | 224553 |  | 0
664.08 |  | 224976 |  | 0
663.08 |  | 220330 |  | 0
662.08 |  | 222656 |  | 0
661.08 |  | 222707 |  | 0
660.08 |  | 219186 |  | 0
659.08 |  | 216305 |  | 0
658.08 |  | 216486 |  | 0
657.08 |  | 218172 |  | 0
656.08 |  | 218174 |  | 0
655.08 |  | 218899 |  | 0
654.08 |  | 218891 |  | 0
653.08 |  | 222824 |  | 0
652.08 |  | 230463 |  | 0
651.08 |  | 230201 |  | 0
650.08 |  | 235938 |  | 0
649.08 |  | 249692 |  | 0
648.08 |  | 254834 |  | 0
647.08 |  | 259915 |  | 0
646.08 |  | 266381 |  | 0
645.08 |  | 271260 |  | 0
644.08 |  | 275185 |  | 0
643.08 |  | 275269 |  | 0
642.08 |  | 264336 |  | 0
641.08 |  | 259258 |  | 0
640.08 |  | 247343 |  | 0
639.08 |  | 234536 |  | 0
638.08 |  | 218100 |  | 0
637.08 |  | 204207 |  | 0
636.08 |  | 192304 |  | 0
635.08 |  | 186099 |  | 0
634.08 |  | 181466 |  | 0
633.08 |  | 178102 |  | 0
632.08 |  | 180526 |  | 0
631.08 |  | 179962 |  | 0
630.08 |  | 179709 |  | 0
629.08 |  | 179561 |  | 0
628.08 |  | 183179 |  | 0
627.08 |  | 181748 |  | 0
626.08 |  | 182287 |  | 0
625.08 |  | 181266 |  | 0
624.08 |  | 175880 |  | 0
623.08 |  | 172659 |  | 0
622.08 |  | 171266 |  | 0
621.08 |  | 167340 |  | 0
620.08 |  | 164734 |  | 0
619.08 |  | 160732 |  | 0
618.08 |  | 160574 |  | 0
617.08 |  | 159890 |  | 0
616.08 |  | 159614 |  | 0
615.08 |  | 160275 |  | 0
614.08 |  | 159776 |  | 0
613.08 |  | 162035 |  | 0
612.08 |  | 158556 |  | 0
611.08 |  | 159329 |  | 0
610.08 |  | 162059 |  | 0
609.08 |  | 159426 |  | 0
608.08 |  | 162306 |  | 0
607.08 |  | 162541 |  | 0
606.08 |  | 163782 |  | 0
605.08 |  | 159037 |  | 0
604.08 |  | 162626 |  | 0
603.08 |  | 161933 |  | 0
602.08 |  | 161403 |  | 0
601.08 |  | 160561 |  | 0
600.08 |  | 162607 |  | 0
599.08 |  | 162753 |  | 0
598.08 |  | 160456 |  | 0
597.08 |  | 162621 |  | 0
596.08 |  | 163984 |  | 0
595.08 |  | 162365 |  | 0
594.08 |  | 165935 |  | 0
593.08 |  | 161888 |  | 0
592.08 |  | 165234 |  | 0
591.08 |  | 165821 |  | 0
590.08 |  | 164501 |  | 0
589.08 |  | 164896 |  | 0
588.08 |  | 163335 |  | 0
587.08 |  | 161874 |  | 0
586.08 |  | 163251 |  | 0
585.08 |  | 163529 |  | 0
584.08 |  | 165953 |  | 0
583.08 |  | 166567 |  | 0
582.08 |  | 166857 |  | 0
581.08 |  | 166309 |  | 0
580.08 |  | 164784 |  | 0
579.08 |  | 166823 |  | 0
578.08 |  | 164247 |  | 0
577.08 |  | 165875 |  | 0
576.08 |  | 165379 |  | 0
575.08 |  | 165475 |  | 0
574.08 |  | 164260 |  | 0
573.08 |  | 165123 |  | 0
572.08 |  | 165664 |  | 0
571.08 |  | 164609 |  | 0
570.08 |  | 166105 |  | 0
569.08 |  | 162346 |  | 0
568.08 |  | 165885 |  | 0
567.08 |  | 165704 |  | 0
566.08 |  | 163681 |  | 0
565.08 |  | 161993 |  | 0
564.08 |  | 164386 |  | 0
563.08 |  | 165178 |  | 0
562.08 |  | 168370 |  | 0
561.08 |  | 167902 |  | 0
560.08 |  | 174397 |  | 0
559.08 |  | 177942 |  | 0
558.08 |  | 182778 |  | 0
557.08 |  | 183582 |  | 0
556.08 |  | 184190 |  | 0
555.08 |  | 180890 |  | 0
554.08 |  | 179773 |  | 0
553.08 |  | 175079 |  | 0
552.08 |  | 173066 |  | 0
551.08 |  | 162936 |  | 0
550.08 |  | 158210 |  | 0
549.08 |  | 157239 |  | 0
548.08 |  | 148404 |  | 0
547.08 |  | 143298 |  | 0
546.08 |  | 136478 |  | 0
545.08 |  | 134881 |  | 0
544.08 |  | 130680 |  | 0
543.08 |  | 122391 |  | 0
542.08 |  | 117347 |  | 0
541.08 |  | 111930 |  | 0
540.08 |  | 108801 |  | 108801
539.08 |  | 107359 |  | 107359
538.08 |  | 106967 |  | 106967
537.08 |  | 110553 |  | 106952
536.08 |  | 126307 |  | 106895
535.08 |  | 198238 |  | 106654
534.08 |  | 379565 |  | 105579
533.08 |  | 602394 |  | 102395
532.08 |  | 594814 |  | 96600.7
531.08 |  | 332547 |  | 90832
530.08 |  | 150736 |  | 88033.9
529.08 |  | 104903 |  | 87308
528.08 |  | 94954.2 |  | 87104.2
527.08 |  | 91198.1 |  | 87013.3
526.08 |  | 90149.5 |  | 86964.9
525.08 |  | 86928 |  | 86928
524.08 |  | 86995.9 |  | 86995.9
523.08 |  | 87757.4 |  | 0
522.08 |  | 83900.2 |  | 0
521.08 |  | 85477 |  | 0
520.08 |  | 84018.2 |  | 0
519.08 |  | 83352.6 |  | 0
518.08 |  | 84523.9 |  | 0
517.08 |  | 85019.5 |  | 0
516.08 |  | 84184.8 |  | 0
515.08 |  | 84056 |  | 0
514.08 |  | 85152.5 |  | 0
513.08 |  | 86841.8 |  | 0
512.08 |  | 84626.8 |  | 0
511.08 |  | 84130.1 |  | 0
510.08 |  | 84186.8 |  | 0
509.08 |  | 83182.9 |  | 0
508.08 |  | 84611.1 |  | 0
507.08 |  | 85026.3 |  | 0
506.08 |  | 85767.5 |  | 0
505.08 |  | 84851.2 |  | 0
504.08 |  | 85884.8 |  | 0
503.08 |  | 85392.2 |  | 0
502.08 |  | 85630.5 |  | 0
501.08 |  | 86844.8 |  | 0
500.08 |  | 86200.6 |  | 0
499.08 |  | 86017.5 |  | 0
498.08 |  | 85229.6 |  | 0
497.08 |  | 86116.2 |  | 0
496.08 |  | 85349.6 |  | 0
495.08 |  | 87918.3 |  | 0
494.08 |  | 87295.9 |  | 0
493.08 |  | 87719.8 |  | 0
492.08 |  | 86551.3 |  | 0
491.08 |  | 88876.2 |  | 0
490.08 |  | 86847 |  | 0
489.08 |  | 86889.3 |  | 0
488.08 |  | 87519.4 |  | 0
487.08 |  | 87663.8 |  | 0
486.08 |  | 89084.6 |  | 0
485.08 |  | 88211.1 |  | 0
484.08 |  | 86498 |  | 0
483.08 |  | 86385.8 |  | 0
482.08 |  | 88148.3 |  | 0
481.08 |  | 86730 |  | 0
480.08 |  | 86885 |  | 0
479.08 |  | 88354.6 |  | 0
478.08 |  | 89826.3 |  | 0
477.08 |  | 86174.7 |  | 0
476.08 |  | 88370.8 |  | 0
475.08 |  | 86972.4 |  | 0
474.08 |  | 89541.3 |  | 0
473.08 |  | 89730.1 |  | 0
472.08 |  | 87370.9 |  | 0
471.08 |  | 86477.8 |  | 0
470.08 |  | 88939.3 |  | 0
469.08 |  | 88803 |  | 0
468.08 |  | 87812.1 |  | 0
467.08 |  | 88079.2 |  | 0
466.08 |  | 89136.9 |  | 0
465.08 |  | 88761.7 |  | 0
464.08 |  | 90487.4 |  | 0
463.08 |  | 90353.6 |  | 0
462.08 |  | 89952.1 |  | 0
461.08 |  | 90314 |  | 0
460.08 |  | 89096.9 |  | 0
459.08 |  | 89682.1 |  | 0
458.08 |  | 91562.6 |  | 0
457.08 |  | 87983.9 |  | 0
456.08 |  | 90173.3 |  | 0
455.08 |  | 91748.9 |  | 0
454.08 |  | 91408.1 |  | 0
453.08 |  | 89854.2 |  | 0
452.08 |  | 90557.2 |  | 0
451.08 |  | 91120.6 |  | 0
450.08 |  | 89713.4 |  | 0
449.08 |  | 91819.9 |  | 0
448.08 |  | 89941.4 |  | 0
447.08 |  | 90872.3 |  | 0
446.08 |  | 91487.9 |  | 0
445.08 |  | 90794.1 |  | 0
444.08 |  | 89726.5 |  | 0
443.08 |  | 92094.5 |  | 0
442.08 |  | 92472.7 |  | 0
441.08 |  | 92599.7 |  | 0
440.08 |  | 92336.6 |  | 0
439.08 |  | 93004.1 |  | 0
438.08 |  | 94010.7 |  | 0
437.08 |  | 93883.5 |  | 0
436.08 |  | 94362.1 |  | 0
435.08 |  | 91118.9 |  | 0
434.08 |  | 91162.2 |  | 0
433.08 |  | 92338.5 |  | 0
432.08 |  | 92005.8 |  | 0
431.08 |  | 92397.8 |  | 0
430.08 |  | 92721.2 |  | 0
429.08 |  | 92078 |  | 0
428.08 |  | 92834.9 |  | 0
427.08 |  | 95438 |  | 0
426.08 |  | 95247.5 |  | 0
425.08 |  | 93354.1 |  | 0
424.08 |  | 94255 |  | 0
423.08 |  | 94645.7 |  | 0
422.08 |  | 94239.3 |  | 0
421.08 |  | 93037.7 |  | 0
420.08 |  | 94296.4 |  | 0
419.08 |  | 93697.3 |  | 0
418.08 |  | 96074.8 |  | 0
417.08 |  | 94985.1 |  | 0
416.08 |  | 94759.3 |  | 0
415.08 |  | 94657.1 |  | 0
414.08 |  | 93741.6 |  | 0
413.08 |  | 93454.4 |  | 0
412.08 |  | 94811.5 |  | 0
411.08 |  | 94883.3 |  | 0
410.08 |  | 96765 |  | 0
409.08 |  | 94339.7 |  | 0
408.08 |  | 95193 |  | 0
407.08 |  | 94146.1 |  | 0
406.08 |  | 94840 |  | 0
405.08 |  | 96582 |  | 0
404.08 |  | 97181 |  | 0
403.08 |  | 99923.2 |  | 0
402.08 |  | 104298 |  | 0
401.08 |  | 104591 |  | 0
400.08 |  | 103883 |  | 0
399.08 |  | 101853 |  | 0
398.08 |  | 97462.9 |  | 0
397.08 |  | 95493.4 |  | 0
396.08 |  | 95759.2 |  | 0
395.08 |  | 97896.6 |  | 0
394.08 |  | 95615.1 |  | 0
393.08 |  | 95468.5 |  | 0
392.08 |  | 96710.3 |  | 0
391.08 |  | 98732.7 |  | 0
390.08 |  | 97587.5 |  | 0
389.08 |  | 96383.2 |  | 0
388.08 |  | 97149.4 |  | 0
387.08 |  | 97244 |  | 0
386.08 |  | 97759.2 |  | 0
385.08 |  | 97714.2 |  | 0
384.08 |  | 98462.7 |  | 0
383.08 |  | 96901.1 |  | 0
382.08 |  | 98078.3 |  | 0
381.08 |  | 98538.2 |  | 0
380.08 |  | 99329.2 |  | 0
379.08 |  | 101330 |  | 0
378.08 |  | 99313.7 |  | 0
377.08 |  | 98570.6 |  | 0
376.08 |  | 97360.3 |  | 0
375.08 |  | 100623 |  | 0
374.08 |  | 101179 |  | 0
373.08 |  | 98272.1 |  | 0
372.08 |  | 99303.7 |  | 0
371.08 |  | 100038 |  | 0
370.08 |  | 101056 |  | 0
369.08 |  | 102938 |  | 0
368.08 |  | 101513 |  | 0
367.08 |  | 100130 |  | 0
366.08 |  | 101999 |  | 0
365.08 |  | 101527 |  | 0
364.08 |  | 102896 |  | 0
363.08 |  | 103701 |  | 0
362.08 |  | 101655 |  | 0
361.08 |  | 101299 |  | 0
360.08 |  | 101829 |  | 0
359.08 |  | 103854 |  | 0
358.08 |  | 104070 |  | 0
357.08 |  | 105420 |  | 0
356.08 |  | 103478 |  | 0
355.08 |  | 105233 |  | 0
354.08 |  | 104410 |  | 0
353.08 |  | 105047 |  | 0
352.08 |  | 107548 |  | 0
351.08 |  | 104228 |  | 0
350.08 |  | 108297 |  | 0
349.08 |  | 107575 |  | 0
348.08 |  | 106262 |  | 0
347.08 |  | 108059 |  | 0
346.08 |  | 107398 |  | 0
345.08 |  | 104591 |  | 0
344.08 |  | 107040 |  | 0
343.08 |  | 107333 |  | 0
342.08 |  | 105966 |  | 0
341.08 |  | 108738 |  | 0
340.08 |  | 104584 |  | 0
339.08 |  | 107898 |  | 0
338.08 |  | 107265 |  | 0
337.08 |  | 107677 |  | 0
336.08 |  | 109141 |  | 0
335.08 |  | 110670 |  | 0
334.08 |  | 106849 |  | 0
333.08 |  | 109375 |  | 0
332.08 |  | 110839 |  | 0
331.08 |  | 110528 |  | 0
330.08 |  | 111167 |  | 0
329.08 |  | 111858 |  | 0
328.08 |  | 109929 |  | 0
327.08 |  | 111148 |  | 0
326.08 |  | 111546 |  | 0
325.08 |  | 111636 |  | 0
324.08 |  | 113527 |  | 0
323.08 |  | 111588 |  | 0
322.08 |  | 111829 |  | 0
321.08 |  | 115033 |  | 0
320.08 |  | 110563 |  | 0
319.08 |  | 114939 |  | 0
318.08 |  | 114505 |  | 0
317.08 |  | 112394 |  | 0
316.08 |  | 112572 |  | 0
315.08 |  | 113430 |  | 0
314.08 |  | 115282 |  | 0
313.08 |  | 114880 |  | 0
312.08 |  | 116121 |  | 0
311.08 |  | 118345 |  | 0
310.08 |  | 116580 |  | 0
309.08 |  | 118218 |  | 0
308.08 |  | 119056 |  | 0
307.08 |  | 118835 |  | 0
306.08 |  | 118470 |  | 0
305.08 |  | 119014 |  | 0
304.08 |  | 116880 |  | 0
303.08 |  | 114893 |  | 0
302.08 |  | 114633 |  | 0
301.08 |  | 114527 |  | 0
300.08 |  | 109572 |  | 0
299.08 |  | 110224 |  | 0
298.08 |  | 108245 |  | 0
297.08 |  | 107038 |  | 0
296.08 |  | 104670 |  | 0
295.08 |  | 106000 |  | 0
294.08 |  | 104960 |  | 0
293.08 |  | 104946 |  | 104946
292.08 |  | 105335 |  | 104932
291.08 |  | 107971 |  | 104910
290.08 |  | 113431 |  | 104837
289.08 |  | 122442 |  | 104659
288.08 |  | 141866 |  | 104307
287.08 |  | 182042 |  | 103581
286.08 |  | 241050 |  | 102083
285.08 |  | 280840 |  | 99443.9
284.08 |  | 213132 |  | 96007.6
283.08 |  | 123620 |  | 93790.8
282.08 |  | 98446 |  | 93226.2
281.08 |  | 94414.1 |  | 93127.4
280.08 |  | 93937.1 |  | 93103
279.08 |  | 94062.7 |  | 93087.2
278.08 |  | 93068.7 |  | 93068.7
277.08 |  | 93553 |  | 93553
276.08 |  | 92187.3 |  | 0
275.08 |  | 91931.7 |  | 0
274.08 |  | 93404 |  | 0
273.08 |  | 93637.6 |  | 0
272.08 |  | 92493.2 |  | 0
271.08 |  | 93380.4 |  | 0
270.08 |  | 92255.5 |  | 0
269.08 |  | 93494.4 |  | 0
268.08 |  | 92861.4 |  | 0
267.08 |  | 94351.7 |  | 0
266.08 |  | 92926.8 |  | 0
265.08 |  | 93024.5 |  | 0
264.08 |  | 94598.6 |  | 0
263.08 |  | 93568.5 |  | 0
262.08 |  | 93166.9 |  | 0
261.08 |  | 92429.4 |  | 0
260.08 |  | 94595.7 |  | 0
259.08 |  | 95245.2 |  | 0
258.08 |  | 97688.4 |  | 0
257.08 |  | 96609.2 |  | 0
256.08 |  | 95482.1 |  | 0
255.08 |  | 96393.2 |  | 0
254.08 |  | 97517 |  | 0
253.08 |  | 97988.2 |  | 0
252.08 |  | 100031 |  | 0
251.08 |  | 99580.8 |  | 0
250.08 |  | 97753.4 |  | 0
249.08 |  | 96481 |  | 0
248.08 |  | 95087.4 |  | 0
247.08 |  | 94356.7 |  | 0
246.08 |  | 95371.2 |  | 0
245.08 |  | 92830.1 |  | 0
244.08 |  | 90681.9 |  | 0
243.08 |  | 92214.1 |  | 0
242.08 |  | 89662.6 |  | 0
241.08 |  | 88500.5 |  | 0
240.08 |  | 88062.6 |  | 0
239.08 |  | 87768.8 |  | 0
238.08 |  | 88884.8 |  | 0
237.08 |  | 90610.6 |  | 0
236.08 |  | 99767.7 |  | 0
235.08 |  | 113529 |  | 0
234.08 |  | 130538 |  | 0
233.08 |  | 134317 |  | 0
232.08 |  | 123593 |  | 0
231.08 |  | 111373 |  | 0
230.08 |  | 106573 |  | 0
229.08 |  | 117422 |  | 0
228.08 |  | 130151 |  | 0
227.08 |  | 133168 |  | 0
226.08 |  | 117769 |  | 0
225.08 |  | 95383.5 |  | 0
224.08 |  | 86297.9 |  | 0
223.08 |  | 82939.8 |  | 0
222.08 |  | 80507.7 |  | 0
221.08 |  | 77789 |  | 0
220.08 |  | 77562 |  | 0
219.08 |  | 76575.8 |  | 0
218.08 |  | 77197.1 |  | 0
217.08 |  | 78309.9 |  | 0
216.08 |  | 77894.6 |  | 0
215.08 |  | 76590.1 |  | 0
214.08 |  | 76799.8 |  | 0
213.08 |  | 75419.2 |  | 0
212.08 |  | 76587.5 |  | 0
211.08 |  | 78205.7 |  | 0
210.08 |  | 77007.9 |  | 0
209.08 |  | 77784.4 |  | 0
208.08 |  | 74889.9 |  | 0
207.08 |  | 77154.4 |  | 0
206.08 |  | 76667.9 |  | 0
205.08 |  | 77142 |  | 0
204.08 |  | 77124.8 |  | 0
203.08 |  | 77265.8 |  | 0
202.08 |  | 77009.2 |  | 0
201.08 |  | 76301.7 |  | 0
200.08 |  | 75832.6 |  | 0
199.08 |  | 76368.9 |  | 0
198.08 |  | 79325.3 |  | 0
197.08 |  | 78387.1 |  | 0
196.08 |  | 78774.3 |  | 0
195.08 |  | 78765.6 |  | 0
194.08 |  | 81128.2 |  | 0
193.08 |  | 81707.7 |  | 0
192.08 |  | 80831.2 |  | 0
191.08 |  | 82154.9 |  | 0
190.08 |  | 81493.7 |  | 0
189.08 |  | 82108.3 |  | 0
188.08 |  | 83159.4 |  | 0
187.08 |  | 82205.8 |  | 0
186.08 |  | 79602.5 |  | 0
185.08 |  | 80664.7 |  | 0
184.08 |  | 77765.1 |  | 0
183.08 |  | 74809.7 |  | 0
182.08 |  | 73627.6 |  | 0
181.08 |  | 71521.6 |  | 0
180.08 |  | 70275.6 |  | 0
179.08 |  | 68022 |  | 0
178.08 |  | 67687.6 |  | 0
177.08 |  | 64165.7 |  | 0
176.08 |  | 64612.2 |  | 0
175.08 |  | 63207.7 |  | 0
174.08 |  | 61952 |  | 61952
173.08 |  | 67430.6 |  | 61934.3
172.08 |  | 79234.5 |  | 61800.1
171.08 |  | 113155 |  | 61414.1
170.08 |  | 152486 |  | 60306.6
169.08 |  | 149510 |  | 58350.3
168.08 |  | 101281 |  | 56418.3
167.08 |  | 77116.2 |  | 55462.2
166.08 |  | 81672.6 |  | 54995.2
165.08 |  | 106899 |  | 54422.8
164.08 |  | 135123 |  | 53308.7
163.08 |  | 139902 |  | 51579.6
162.08 |  | 103805 |  | 49716.7
161.08 |  | 68504.4 |  | 48576.7
160.08 |  | 53454.8 |  | 48156.8
159.08 |  | 51257.6 |  | 48045.1
158.08 |  | 47977.4 |  | 47977.4
157.08 |  | 49126 |  | 0
156.08 |  | 49162.8 |  | 0
155.08 |  | 49326 |  | 0
154.08 |  | 49533.2 |  | 0
153.08 |  | 48569.3 |  | 0
152.08 |  | 48486.1 |  | 0
151.08 |  | 48636.4 |  | 0
150.08 |  | 49469.7 |  | 0
149.08 |  | 49830.1 |  | 0
148.08 |  | 50012.7 |  | 0
147.08 |  | 49560.5 |  | 0
146.08 |  | 49949.3 |  | 0
145.08 |  | 49544.7 |  | 0
144.08 |  | 49555.7 |  | 0
143.08 |  | 48712.6 |  | 0
142.08 |  | 51051 |  | 0
141.08 |  | 49144.3 |  | 0
140.08 |  | 50917.8 |  | 0
139.08 |  | 50014 |  | 0
138.08 |  | 50263.3 |  | 0
137.08 |  | 49477 |  | 0
136.08 |  | 50028.6 |  | 0
135.08 |  | 49427.8 |  | 0
134.08 |  | 49519.2 |  | 0
133.08 |  | 50282.4 |  | 0
132.08 |  | 49232 |  | 0
131.08 |  | 47925.3 |  | 0
130.08 |  | 47761.7 |  | 0
129.08 |  | 49834.1 |  | 0
128.08 |  | 47488.8 |  | 0
127.08 |  | 49680 |  | 0
126.08 |  | 48492.8 |  | 0
125.08 |  | 49974.3 |  | 0
124.08 |  | 51161.9 |  | 0
123.08 |  | 52510.2 |  | 0
122.08 |  | 52890.7 |  | 0
121.08 |  | 55215.7 |  | 0
120.08 |  | 57850 |  | 0
119.08 |  | 57891.4 |  | 0
118.08 |  | 59333.4 |  | 0
117.08 |  | 59481.8 |  | 0
116.08 |  | 63926.5 |  | 0
115.08 |  | 64124.7 |  | 0
114.08 |  | 65631 |  | 0
113.08 |  | 62492.3 |  | 0
112.08 |  | 57986.3 |  | 0
111.08 |  | 53996 |  | 0
110.08 |  | 49622.8 |  | 0
109.08 |  | 45626.4 |  | 0
108.08 |  | 47954.2 |  | 0
107.08 |  | 45341.8 |  | 0
106.08 |  | 44842.7 |  | 0
105.08 |  | 44854.2 |  | 0
104.08 |  | 45153.5 |  | 0
103.08 |  | 45382.9 |  | 0
102.08 |  | 44669.9 |  | 0
101.08 |  | 43556.3 |  | 0
100.08 |  | 43265 |  | 0
99.08 |  | 43714.7 |  | 0
98.08 |  | 46087.1 |  | 0
97.08 |  | 45499.8 |  | 0
96.08 |  | 45042.5 |  | 0
95.08 |  | 45153.9 |  | 0
94.08 |  | 45645.3 |  | 0
93.08 |  | 46341.1 |  | 0
92.08 |  | 45942.1 |  | 0
91.08 |  | 47714.3 |  | 0
90.08 |  | 47952.9 |  | 0
89.08 |  | 46954.4 |  | 0
88.08 |  | 45429.5 |  | 0
87.08 |  | 44312.4 |  | 0
86.08 |  | 43365.7 |  | 0
85.08 |  | 43600.9 |  | 0
84.08 |  | 43722.3 |  | 0
83.08 |  | 43470.5 |  | 0
82.08 |  | 43162.6 |  | 0
81.08 |  | 44040.3 |  | 0
80.08 |  | 43923.4 |  | 0
79.08 |  | 43439.9 |  | 0
78.08 |  | 46777 |  | 0
77.08 |  | 49182.8 |  | 0
76.08 |  | 52122.5 |  | 0
75.08 |  | 54310.6 |  | 0
74.08 |  | 57106.2 |  | 0
73.08 |  | 59222.6 |  | 0
72.08 |  | 65588.3 |  | 0
71.08 |  | 74513.8 |  | 0
70.08 |  | 86099.3 |  | 0
69.08 |  | 82755.9 |  | 0
68.08 |  | 67372 |  | 0
67.08 |  | 51165.4 |  | 0
66.08 |  | 39072.3 |  | 0
65.08 |  | 28956.3 |  | 0
64.08 |  | 24418.3 |  | 0
63.08 |  | 21963.7 |  | 0
62.08 |  | 21032 |  | 0
61.08 |  | 19814.4 |  | 0
60.08 |  | 20221.6 |  | 0
59.08 |  | 19287.8 |  | 0
58.08 |  | 19381.4 |  | 0
57.08 |  | 18502 |  | 0
56.08 |  | 19631.1 |  | 0
55.08 |  | 19696 |  | 0
54.08 |  | 19115 |  | 0
53.08 |  | 19833.4 |  | 0
52.08 |  | 19561.2 |  | 0
51.08 |  | 18623.8 |  | 0
50.08 |  | 19489.4 |  | 0
49.08 |  | 19191.3 |  | 0
48.08 |  | 19731 |  | 0
47.08 |  | 19101.2 |  | 0
46.08 |  | 18512.1 |  | 0
45.08 |  | 18859.3 |  | 0
44.08 |  | 18321.7 |  | 0
43.08 |  | 17833.1 |  | 0
42.08 |  | 19512.9 |  | 0
41.08 |  | 17961.1 |  | 0
40.08 |  | 18533.5 |  | 0
39.08 |  | 17813.2 |  | 0
38.08 |  | 17424.8 |  | 0
37.08 |  | 17553.6 |  | 0
36.08 |  | 18837.3 |  | 0
35.08 |  | 18813 |  | 0
34.08 |  | 19392.4 |  | 0
33.08 |  | 19688.1 |  | 0
32.08 |  | 20497.5 |  | 0
31.08 |  | 21725.7 |  | 0
30.08 |  | 23239.6 |  | 0
29.08 |  | 24822.4 |  | 0
28.08 |  | 26459 |  | 0
27.08 |  | 28728.9 |  | 0
26.08 |  | 32236.1 |  | 0
25.08 |  | 29598.3 |  | 0
24.08 |  | 23740.9 |  | 0
23.08 |  | 18096.8 |  | 0
22.08 |  | 14910.8 |  | 0
21.08 |  | 13273.8 |  | 0
20.08 |  | 13110.5 |  | 0
19.08 |  | 14222.5 |  | 0
18.08 |  | 13795 |  | 0
17.08 |  | 14015.3 |  | 0
16.08 |  | 17103.6 |  | 0
15.08 |  | 20143 |  | 0
14.08 |  | 21483.4 |  | 0
13.08 |  | 21190.5 |  | 0
12.08 |  | 23246.1 |  | 0
11.08 |  | 22293.7 |  | 0
10.08 |  | 19741.2 |  | 0
9.08 |  | 20274 |  | 0
8.08 |  | 20066.9 |  | 0
7.08 |  | 23523.3 |  | 0
6.08 |  | 26494.8 |  | 0
5.08 |  | 28088.5 |  | 0
4.08 |  | 22829.5 |  | 0
3.08 |  | 15982.8 |  | 0
2.08 |  | 12556.8 |  | 0
1.08 |  | 7603.68 |  | 0
0.08 |  | 2623.52 |  | 0
-0.92 |  | 851.067 |  | 0
-1.92 |  | 674.149 |  | 0
-2.92 |  | 692.517 |  | 0
-3.92 |  | 310.854 |  | 0
-4.92 |  | 292.821 |  | 0
-5.92 |  | 275.789 |  | 0
-6.92 |  | 300.922 |  | 0
-7.92 |  | 194.494 |  | 0
-8.92 |  | 131.885 |  | 0
-9.92 |  | 153.287 |  | 0

## Peak Table
Peak Table :
| Name | Peak BE | FWHM eV | Area (P) CPS.eV | Atomic % | Q | SF
| O1s | 532.75 | 3.16 | 1724027.78 | 39.62 | 1 | 2.881
| C1s | 285.29 | 3.29 | 621495.06 | 34.51 | 1 | 1
| S2p | 169.75 | 3.19 | 656344.96 | 18.05 | 1 | 1.881
| Ni2p | 856.32 | 10.44 | 1804814.93 | 7.82 | 1 | 20.765

## Experiment
Experiment Summary :
Item | Sample List and Comments | Analysis Type
Saksham Handa
1 | 1 | Point
2 | 2 | Point
3 | 3 | Point
4 | 4 | Point
5 | 5 | Point
6 | 6 | Point
7 | 7 | Point
X-Ray 400um - FG ON_24.March.2026 (400 µm)

## Titles
16:16:48 Tuesday, March 24, 2026
5
Data Files : | Title | File Name | Comment
| Valence | E:\...\Seema Dutta_XPS\NIS\Valence.VGD | CSIR-CIMER
| S2p Scan | E:\...\Seema Dutta_XPS\NIS\S2p Scan.VGD | CSIR-CIMER
| Ni2p Scan | E:\...\Seema Dutta_XPS\NIS\Ni2p Scan.VGD | CSIR-CIMER
| O1s Scan | E:\...\Seema Dutta_XPS\NIS\O1s Scan.VGD | CSIR-CIMER
| C1s Scan | E:\...\Seema Dutta_XPS\NIS\C1s Scan.VGD | CSIR-CIMER
| XPS Survey | E:\...\Seema Dutta_XPS\NIS\XPS Survey.VGD | CSIR-CIMER