## Valence
﻿CSIR-CIMER
Axis | Energy | Elements= | 301
E:\IIT Mandi\2026\External User From Outside Of HP\March 2026\XPS_AMRC IIT Mandi_24.March.2026\Seema Dutta_XPS\NOH\Valence.VGD
Binding Energy (E)
eV |  | Counts / s
25.08 |  | 7606.26
24.98 |  | 7756.39
24.88 |  | 7778.07
24.78 |  | 8251.74
24.68 |  | 8454.64
24.58 |  | 8701.9
24.48 |  | 8803.46
24.38 |  | 9108.41
24.28 |  | 9320.25
24.18 |  | 9221.32
24.08 |  | 9266.64
23.98 |  | 9460.38
23.88 |  | 9562
23.78 |  | 9756.92
23.68 |  | 10073.5
23.58 |  | 10053.9
23.48 |  | 9878.96
23.38 |  | 9924.77
23.28 |  | 9861.44
23.18 |  | 9712.8
23.08 |  | 9826.43
22.98 |  | 9375.91
22.88 |  | 9047.35
22.78 |  | 9235.87
22.68 |  | 8561.66
22.58 |  | 8362.62
22.48 |  | 8311.24
22.38 |  | 7878.85
22.28 |  | 7419.22
22.18 |  | 7513.38
22.08 |  | 7066.71
21.98 |  | 6899.44
21.88 |  | 6739.05
21.78 |  | 6529.02
21.68 |  | 6247.59
21.58 |  | 6047.53
21.48 |  | 6027.71
21.38 |  | 5811.98
21.28 |  | 5633.07
21.18 |  | 5629.56
21.08 |  | 5381.89
20.98 |  | 5365.34
20.88 |  | 5257.8
20.78 |  | 4956.28
20.68 |  | 5086.64
20.58 |  | 4884.03
20.48 |  | 4680.18
20.38 |  | 4483.26
20.28 |  | 4415.4
20.18 |  | 4235.57
20.08 |  | 4265.45
19.98 |  | 3998.02
19.88 |  | 3884.17
19.78 |  | 3864.76
19.68 |  | 3756.27
19.58 |  | 3512.13
19.48 |  | 3600.92
19.38 |  | 3420.88
19.28 |  | 3443.74
19.18 |  | 3211.9
19.08 |  | 3309.21
18.98 |  | 3189.96
18.88 |  | 3274.65
18.78 |  | 3140.77
18.68 |  | 3009.04
18.58 |  | 3081.19
18.48 |  | 2913.12
18.38 |  | 2953.39
18.28 |  | 2996.98
18.18 |  | 2982.35
18.08 |  | 2843.12
17.98 |  | 2947.99
17.88 |  | 2829.78
17.78 |  | 2725.36
17.68 |  | 2801.28
17.58 |  | 2753.3
17.48 |  | 2747.5
17.38 |  | 2752.29
17.28 |  | 2604.37
17.18 |  | 2859.86
17.08 |  | 2704.3
16.98 |  | 2659.22
16.88 |  | 2674.27
16.78 |  | 2723.8
16.68 |  | 2662.13
16.58 |  | 2449.36
16.48 |  | 2698.34
16.38 |  | 2657.99
16.28 |  | 2832.28
16.18 |  | 2672.76
16.08 |  | 2591.48
15.98 |  | 2577.69
15.88 |  | 2695.56
15.78 |  | 2514.81
15.68 |  | 2569.86
15.58 |  | 2587.82
15.48 |  | 2670.79
15.38 |  | 2777.93
15.28 |  | 2721.31
15.18 |  | 2580.51
15.08 |  | 2573.59
14.98 |  | 2603.89
14.88 |  | 2752.45
14.78 |  | 2712.53
14.68 |  | 2746.05
14.58 |  | 2750.79
14.48 |  | 2688.85
14.38 |  | 2913.91
14.28 |  | 2946.71
14.18 |  | 2955.43
14.08 |  | 2915.85
13.98 |  | 2956.63
13.88 |  | 3060.73
13.78 |  | 3121.59
13.68 |  | 3087.93
13.58 |  | 3162.67
13.48 |  | 3222.68
13.38 |  | 3190.44
13.28 |  | 3107.18
13.18 |  | 3436.33
13.08 |  | 3509.58
12.98 |  | 3385.3
12.88 |  | 3493.79
12.78 |  | 3677.69
12.68 |  | 3812.76
12.58 |  | 3885.09
12.48 |  | 4155.22
12.38 |  | 4372.45
12.28 |  | 4343.9
12.18 |  | 4562.71
12.08 |  | 4821.17
11.98 |  | 4804.8
11.88 |  | 4937.69
11.78 |  | 5036.02
11.68 |  | 5501.12
11.58 |  | 5427.43
11.48 |  | 5912.18
11.38 |  | 6106.99
11.28 |  | 6376.75
11.18 |  | 6540.34
11.08 |  | 6703.33
10.98 |  | 7017.92
10.88 |  | 7173.72
10.78 |  | 7063.95
10.68 |  | 7314.33
10.58 |  | 7369.89
10.48 |  | 7634.71
10.38 |  | 7740.91
10.28 |  | 7820.17
10.18 |  | 7795.53
10.08 |  | 7774.32
9.98 |  | 7783.33
9.88 |  | 7695.26
9.78 |  | 7490.25
9.68 |  | 7695.62
9.58 |  | 7502.93
9.48 |  | 7543.24
9.38 |  | 7362.43
9.28 |  | 7481.98
9.18 |  | 7504.07
9.08 |  | 7389.14
8.98 |  | 7178.62
8.88 |  | 7283.21
8.78 |  | 7382.34
8.68 |  | 7262.2
8.58 |  | 7421.8
8.48 |  | 7291.57
8.38 |  | 7059.29
8.28 |  | 7128.95
8.18 |  | 7035.74
8.08 |  | 6975
7.98 |  | 6639.69
7.88 |  | 6476.66
7.78 |  | 6597.45
7.68 |  | 6655.54
7.58 |  | 6583.3
7.48 |  | 6554.34
7.38 |  | 6613.28
7.28 |  | 6713.65
7.18 |  | 6707.55
7.08 |  | 6628.51
6.98 |  | 6854.58
6.88 |  | 6973.53
6.78 |  | 7039.35
6.68 |  | 6956.33
6.58 |  | 7127.08
6.48 |  | 7293.57
6.38 |  | 7595.8
6.28 |  | 7729.6
6.18 |  | 7671.83
6.08 |  | 8060.59
5.98 |  | 7814.83
5.88 |  | 8604.89
5.78 |  | 8486.16
5.68 |  | 8623.11
5.58 |  | 8660.79
5.48 |  | 8958.91
5.38 |  | 9140.16
5.28 |  | 9281.56
5.18 |  | 9482.86
5.08 |  | 9949.36
4.98 |  | 9969.19
4.88 |  | 10382.1
4.78 |  | 10705.4
4.68 |  | 11065.5
4.58 |  | 11143.6
4.48 |  | 11268.5
4.38 |  | 11562.8
4.28 |  | 11604.1
4.18 |  | 12028.1
4.08 |  | 12403.6
3.98 |  | 12436
3.88 |  | 12739.8
3.78 |  | 13037.3
3.68 |  | 13276.1
3.58 |  | 14435
3.48 |  | 14873
3.38 |  | 15736.7
3.28 |  | 16728
3.18 |  | 17505.8
3.08 |  | 18436.1
2.98 |  | 18773.7
2.88 |  | 19210.3
2.78 |  | 19129.1
2.68 |  | 18585.6
2.58 |  | 17991.6
2.48 |  | 17028.9
2.38 |  | 16605.8
2.28 |  | 15002.8
2.18 |  | 13703.6
2.08 |  | 12500.7
1.98 |  | 11440.8
1.88 |  | 10164
1.78 |  | 9173.3
1.68 |  | 7964.49
1.58 |  | 6863.24
1.48 |  | 6106.15
1.38 |  | 5155.55
1.28 |  | 4373.37
1.18 |  | 3701.44
1.08 |  | 2994.12
0.98 |  | 2439.38
0.88 |  | 1950.78
0.78 |  | 1680.64
0.68 |  | 1323.88
0.58 |  | 1063.13
0.48 |  | 829.248
0.38 |  | 668.817
0.28 |  | 644.871
0.18 |  | 535.951
0.08 |  | 416.042
-0.02 |  | 370.441
-0.12 |  | 364.734
-0.22 |  | 292.361
-0.32 |  | 245.162
-0.42 |  | 226.916
-0.52 |  | 206.719
-0.62 |  | 185.092
-0.72 |  | 180.024
-0.82 |  | 137.636
-0.92 |  | 139.349
-1.02 |  | 196.827
-1.12 |  | 140.22
-1.22 |  | 151.565
-1.32 |  | 146.133
-1.42 |  | 120.745
-1.52 |  | 124.999
-1.62 |  | 102.69
-1.72 |  | 131.783
-1.82 |  | 114.559
-1.92 |  | 87.572
-2.02 |  | 117.849
-2.12 |  | 80.5314
-2.22 |  | 90.095
-2.32 |  | 98.5709
-2.42 |  | 106.235
-2.52 |  | 93.8684
-2.62 |  | 73.6789
-2.72 |  | 90.8538
-2.82 |  | 77.9022
-2.92 |  | 77.1228
-3.02 |  | 75.6709
-3.12 |  | 58.211
-3.22 |  | 51.9142
-3.32 |  | 65.2074
-3.42 |  | 58.5429
-3.52 |  | 80.0384
-3.62 |  | 72.1061
-3.72 |  | 69.9629
-3.82 |  | 70.0799
-3.92 |  | 62.0512
-4.02 |  | 78.4635
-4.12 |  | 95.7802
-4.22 |  | 63.4465
-4.32 |  | 66.5698
-4.42 |  | 62.364
-4.52 |  | 72.651
-4.62 |  | 67.6027
-4.72 |  | 66.0824
-4.82 |  | 50.8449
-4.92 |  | 55.6876

## Ni2p Scan
﻿CSIR-CIMER
Axis | Energy | Elements= | 471
E:\IIT Mandi\2026\External User From Outside Of HP\March 2026\XPS_AMRC IIT Mandi_24.March.2026\Seema Dutta_XPS\NOH\Ni2p Scan.VGD
Binding Energy (E)
eV |  | Counts / s
892.08 |  | 162349
891.98 |  | 162497
891.88 |  | 162688
891.78 |  | 162946
891.68 |  | 162231
891.58 |  | 162081
891.48 |  | 161704
891.38 |  | 162159
891.28 |  | 161585
891.18 |  | 161207
891.08 |  | 161746
890.98 |  | 161423
890.88 |  | 161183
890.78 |  | 161396
890.68 |  | 160888
890.58 |  | 161545
890.48 |  | 160792
890.38 |  | 160369
890.28 |  | 160664
890.18 |  | 161179
890.08 |  | 160988
889.98 |  | 160490
889.88 |  | 160179
889.78 |  | 160223
889.68 |  | 159876
889.58 |  | 159801
889.48 |  | 160243
889.38 |  | 160526
889.28 |  | 160364
889.18 |  | 159621
889.08 |  | 159343
888.98 |  | 159400
888.88 |  | 159686
888.78 |  | 159296
888.68 |  | 159179
888.58 |  | 158739
888.48 |  | 159807
888.38 |  | 158209
888.28 |  | 159307
888.18 |  | 159176
888.08 |  | 159772
887.98 |  | 159289
887.88 |  | 159573
887.78 |  | 158623
887.68 |  | 159432
887.58 |  | 159630
887.48 |  | 158814
887.38 |  | 159892
887.28 |  | 158655
887.18 |  | 158784
887.08 |  | 158542
886.98 |  | 158567
886.88 |  | 158113
886.78 |  | 159089
886.68 |  | 159650
886.58 |  | 158937
886.48 |  | 158364
886.38 |  | 159224
886.28 |  | 160263
886.18 |  | 158720
886.08 |  | 159450
885.98 |  | 160101
885.88 |  | 159586
885.78 |  | 159685
885.68 |  | 160575
885.58 |  | 160694
885.48 |  | 160501
885.38 |  | 160958
885.28 |  | 160611
885.18 |  | 161829
885.08 |  | 162604
884.98 |  | 163191
884.88 |  | 162689
884.78 |  | 163687
884.68 |  | 164610
884.58 |  | 164434
884.48 |  | 165779
884.38 |  | 165728
884.28 |  | 166239
884.18 |  | 167615
884.08 |  | 168018
883.98 |  | 168523
883.88 |  | 169236
883.78 |  | 169439
883.68 |  | 171110
883.58 |  | 171941
883.48 |  | 172929
883.38 |  | 173128
883.28 |  | 174604
883.18 |  | 174533
883.08 |  | 175564
882.98 |  | 176121
882.88 |  | 177271
882.78 |  | 178427
882.68 |  | 179703
882.58 |  | 180402
882.48 |  | 180946
882.38 |  | 182043
882.28 |  | 182548
882.18 |  | 183409
882.08 |  | 185729
881.98 |  | 186809
881.88 |  | 187328
881.78 |  | 188797
881.68 |  | 191396
881.58 |  | 190977
881.48 |  | 192716
881.38 |  | 193737
881.28 |  | 194340
881.18 |  | 196043
881.08 |  | 196537
880.98 |  | 197770
880.88 |  | 197394
880.78 |  | 198098
880.68 |  | 200083
880.58 |  | 200058
880.48 |  | 201330
880.38 |  | 201298
880.28 |  | 203021
880.18 |  | 203049
880.08 |  | 204260
879.98 |  | 204416
879.88 |  | 204687
879.78 |  | 205511
879.68 |  | 205362
879.58 |  | 205797
879.48 |  | 206772
879.38 |  | 206942
879.28 |  | 207481
879.18 |  | 208447
879.08 |  | 206412
878.98 |  | 206487
878.88 |  | 206762
878.78 |  | 205467
878.68 |  | 205406
878.58 |  | 204894
878.48 |  | 203798
878.38 |  | 203720
878.28 |  | 202340
878.18 |  | 201189
878.08 |  | 199814
877.98 |  | 198797
877.88 |  | 198627
877.78 |  | 196221
877.68 |  | 194649
877.58 |  | 193107
877.48 |  | 192429
877.38 |  | 190756
877.28 |  | 189628
877.18 |  | 188333
877.08 |  | 187112
876.98 |  | 187012
876.88 |  | 185619
876.78 |  | 184278
876.68 |  | 184610
876.58 |  | 183918
876.48 |  | 183143
876.38 |  | 183704
876.28 |  | 182403
876.18 |  | 182952
876.08 |  | 183103
875.98 |  | 183212
875.88 |  | 183410
875.78 |  | 183161
875.68 |  | 184465
875.58 |  | 185558
875.48 |  | 185113
875.38 |  | 187034
875.28 |  | 188511
875.18 |  | 189191
875.08 |  | 189997
874.98 |  | 190172
874.88 |  | 192748
874.78 |  | 194414
874.68 |  | 195695
874.58 |  | 197079
874.48 |  | 200134
874.38 |  | 201430
874.28 |  | 202965
874.18 |  | 205905
874.08 |  | 207539
873.98 |  | 211337
873.88 |  | 213181
873.78 |  | 215769
873.68 |  | 218654
873.58 |  | 220932
873.48 |  | 223623
873.38 |  | 226523
873.28 |  | 227116
873.18 |  | 227901
873.08 |  | 229756
872.98 |  | 230089
872.88 |  | 229317
872.78 |  | 228413
872.68 |  | 227698
872.58 |  | 225158
872.48 |  | 222610
872.38 |  | 220414
872.28 |  | 217286
872.18 |  | 213515
872.08 |  | 209138
871.98 |  | 205522
871.88 |  | 200124
871.78 |  | 197557
871.68 |  | 193128
871.58 |  | 188441
871.48 |  | 184387
871.38 |  | 180582
871.28 |  | 178132
871.18 |  | 174077
871.08 |  | 170406
870.98 |  | 166381
870.88 |  | 163899
870.78 |  | 160681
870.68 |  | 157901
870.58 |  | 155460
870.48 |  | 153105
870.38 |  | 150272
870.28 |  | 148382
870.18 |  | 145757
870.08 |  | 144234
869.98 |  | 143308
869.88 |  | 142210
869.78 |  | 139621
869.68 |  | 139278
869.58 |  | 138962
869.48 |  | 139276
869.38 |  | 138341
869.28 |  | 137844
869.18 |  | 138304
869.08 |  | 138500
868.98 |  | 138211
868.88 |  | 139413
868.78 |  | 138713
868.68 |  | 139889
868.58 |  | 140505
868.48 |  | 140693
868.38 |  | 141246
868.28 |  | 142344
868.18 |  | 143237
868.08 |  | 144013
867.98 |  | 144583
867.88 |  | 145192
867.78 |  | 146479
867.68 |  | 147287
867.58 |  | 147601
867.48 |  | 148093
867.38 |  | 149234
867.28 |  | 149662
867.18 |  | 150450
867.08 |  | 150365
866.98 |  | 151420
866.88 |  | 151778
866.78 |  | 152494
866.68 |  | 153694
866.58 |  | 153530
866.48 |  | 154110
866.38 |  | 155218
866.28 |  | 155342
866.18 |  | 156359
866.08 |  | 157359
865.98 |  | 157323
865.88 |  | 156767
865.78 |  | 157930
865.68 |  | 158478
865.58 |  | 158173
865.48 |  | 158698
865.38 |  | 159497
865.28 |  | 160109
865.18 |  | 161182
865.08 |  | 161988
864.98 |  | 163317
864.88 |  | 164140
864.78 |  | 165744
864.68 |  | 167272
864.58 |  | 168596
864.48 |  | 169245
864.38 |  | 170776
864.28 |  | 173033
864.18 |  | 173687
864.08 |  | 175038
863.98 |  | 176972
863.88 |  | 178763
863.78 |  | 180106
863.68 |  | 180935
863.58 |  | 183005
863.48 |  | 185180
863.38 |  | 186345
863.28 |  | 189393
863.18 |  | 190885
863.08 |  | 193730
862.98 |  | 195318
862.88 |  | 197197
862.78 |  | 199470
862.68 |  | 202061
862.58 |  | 203240
862.48 |  | 205198
862.38 |  | 206471
862.28 |  | 208649
862.18 |  | 210229
862.08 |  | 211582
861.98 |  | 211685
861.88 |  | 213478
861.78 |  | 214247
861.68 |  | 216182
861.58 |  | 218158
861.48 |  | 219090
861.38 |  | 218283
861.28 |  | 220595
861.18 |  | 221042
861.08 |  | 221643
860.98 |  | 222106
860.88 |  | 221167
860.78 |  | 221031
860.68 |  | 221094
860.58 |  | 220308
860.48 |  | 219323
860.38 |  | 216246
860.28 |  | 213950
860.18 |  | 210659
860.08 |  | 207430
859.98 |  | 204240
859.88 |  | 201871
859.78 |  | 198063
859.68 |  | 195581
859.58 |  | 191683
859.48 |  | 188809
859.38 |  | 186323
859.28 |  | 183833
859.18 |  | 181672
859.08 |  | 180350
858.98 |  | 178577
858.88 |  | 178114
858.78 |  | 176523
858.68 |  | 177263
858.58 |  | 176878
858.48 |  | 176071
858.38 |  | 176356
858.28 |  | 177693
858.18 |  | 178222
858.08 |  | 179884
857.98 |  | 180966
857.88 |  | 182733
857.78 |  | 185367
857.68 |  | 188430
857.58 |  | 191357
857.48 |  | 194666
857.38 |  | 199241
857.28 |  | 203396
857.18 |  | 206936
857.08 |  | 213329
856.98 |  | 218962
856.88 |  | 226361
856.78 |  | 232734
856.68 |  | 239157
856.58 |  | 246371
856.48 |  | 254482
856.38 |  | 262453
856.28 |  | 269219
856.18 |  | 276626
856.08 |  | 282484
855.98 |  | 288942
855.88 |  | 293827
855.78 |  | 299144
855.68 |  | 302205
855.58 |  | 305357
855.48 |  | 306755
855.38 |  | 308285
855.28 |  | 307612
855.18 |  | 307311
855.08 |  | 304626
854.98 |  | 301099
854.88 |  | 295680
854.78 |  | 288724
854.68 |  | 280595
854.58 |  | 271125
854.48 |  | 261436
854.38 |  | 252339
854.28 |  | 242385
854.18 |  | 232308
854.08 |  | 223166
853.98 |  | 214051
853.88 |  | 205260
853.78 |  | 197235
853.68 |  | 189056
853.58 |  | 180335
853.48 |  | 172669
853.38 |  | 163986
853.28 |  | 155620
853.18 |  | 147528
853.08 |  | 140999
852.98 |  | 134976
852.88 |  | 129676
852.78 |  | 125586
852.68 |  | 122488
852.58 |  | 119204
852.48 |  | 116900
852.38 |  | 113683
852.28 |  | 113254
852.18 |  | 111641
852.08 |  | 110427
851.98 |  | 110624
851.88 |  | 108777
851.78 |  | 107894
851.68 |  | 107040
851.58 |  | 107032
851.48 |  | 107033
851.38 |  | 106074
851.28 |  | 105191
851.18 |  | 105540
851.08 |  | 104943
850.98 |  | 104493
850.88 |  | 104071
850.78 |  | 104216
850.68 |  | 104262
850.58 |  | 104579
850.48 |  | 104325
850.38 |  | 103606
850.28 |  | 103331
850.18 |  | 103432
850.08 |  | 103095
849.98 |  | 103509
849.88 |  | 103639
849.78 |  | 103027
849.68 |  | 102746
849.58 |  | 103031
849.48 |  | 103124
849.38 |  | 102900
849.28 |  | 103023
849.18 |  | 102784
849.08 |  | 103408
848.98 |  | 102806
848.88 |  | 102875
848.78 |  | 103251
848.68 |  | 102559
848.58 |  | 103494
848.48 |  | 102754
848.38 |  | 102435
848.28 |  | 102697
848.18 |  | 102409
848.08 |  | 102393
847.98 |  | 102261
847.88 |  | 102235
847.78 |  | 102847
847.68 |  | 102277
847.58 |  | 102280
847.48 |  | 102643
847.38 |  | 102313
847.28 |  | 102538
847.18 |  | 102143
847.08 |  | 102269
846.98 |  | 102489
846.88 |  | 102542
846.78 |  | 102195
846.68 |  | 102418
846.58 |  | 102410
846.48 |  | 102189
846.38 |  | 101916
846.28 |  | 102235
846.18 |  | 102724
846.08 |  | 101971
845.98 |  | 102331
845.88 |  | 102476
845.78 |  | 102566
845.68 |  | 102487
845.58 |  | 102254
845.48 |  | 102285
845.38 |  | 102338
845.28 |  | 102474
845.18 |  | 101985
845.08 |  | 102608

## O1s Scan
﻿CSIR-CIMER
Axis | Energy | Elements= | 241
E:\IIT Mandi\2026\External User From Outside Of HP\March 2026\XPS_AMRC IIT Mandi_24.March.2026\Seema Dutta_XPS\NOH\O1s Scan.VGD
Binding Energy (E)
eV |  | Counts / s
545.08 |  | 27987.4
544.98 |  | 27446.3
544.88 |  | 27064.5
544.78 |  | 27369.6
544.68 |  | 26827.9
544.58 |  | 26709.8
544.48 |  | 26828.3
544.38 |  | 26402.2
544.28 |  | 26058.5
544.18 |  | 25776.3
544.08 |  | 26307.8
543.98 |  | 25822.9
543.88 |  | 25441.2
543.78 |  | 25055
543.68 |  | 25132.5
543.58 |  | 24847.8
543.48 |  | 24733
543.38 |  | 24900.6
543.28 |  | 24426.8
543.18 |  | 23964.4
543.08 |  | 24082.5
542.98 |  | 23832.5
542.88 |  | 23629.9
542.78 |  | 23539.6
542.68 |  | 24204.3
542.58 |  | 23584.6
542.48 |  | 23376.7
542.38 |  | 23741.5
542.28 |  | 23360.8
542.18 |  | 23638.7
542.08 |  | 23435.9
541.98 |  | 23200.8
541.88 |  | 23284.5
541.78 |  | 23104.6
541.68 |  | 22715
541.58 |  | 22865.1
541.48 |  | 23097.7
541.38 |  | 22688.1
541.28 |  | 22885
541.18 |  | 22564.3
541.08 |  | 23020.1
540.98 |  | 22684.7
540.88 |  | 22762.7
540.78 |  | 22889.6
540.68 |  | 22805.3
540.58 |  | 22949.9
540.48 |  | 23147.1
540.38 |  | 22763.1
540.28 |  | 22802.5
540.18 |  | 22830.9
540.08 |  | 22805.6
539.98 |  | 22358.1
539.88 |  | 22413.5
539.78 |  | 22572.8
539.68 |  | 22700.3
539.58 |  | 22561.6
539.48 |  | 22304.3
539.38 |  | 22659.6
539.28 |  | 22756.9
539.18 |  | 22715.5
539.08 |  | 22461.4
538.98 |  | 22417.3
538.88 |  | 22219.4
538.78 |  | 22417.5
538.68 |  | 21857.4
538.58 |  | 22137.2
538.48 |  | 21797.5
538.38 |  | 21777.7
538.28 |  | 21678.9
538.18 |  | 21309.2
538.08 |  | 21125.4
537.98 |  | 20825.2
537.88 |  | 20482.5
537.78 |  | 20934.7
537.68 |  | 20604.5
537.58 |  | 20269.3
537.48 |  | 20304.9
537.38 |  | 19980.6
537.28 |  | 19983.3
537.18 |  | 19657.8
537.08 |  | 19790.1
536.98 |  | 19278.3
536.88 |  | 19658.6
536.78 |  | 19122.8
536.68 |  | 19394.7
536.58 |  | 19144.6
536.48 |  | 18954.8
536.38 |  | 18879.5
536.28 |  | 18963
536.18 |  | 18815.2
536.08 |  | 18991.5
535.98 |  | 18833.9
535.88 |  | 18636.7
535.78 |  | 18752.6
535.68 |  | 18660.5
535.58 |  | 18736.5
535.48 |  | 18444.2
535.38 |  | 18492.6
535.28 |  | 18901.7
535.18 |  | 18839.8
535.08 |  | 18711.2
534.98 |  | 19465.1
534.88 |  | 19554.9
534.78 |  | 19993.5
534.68 |  | 20325
534.58 |  | 20423.8
534.48 |  | 21004.1
534.38 |  | 21606.5
534.28 |  | 22901.4
534.18 |  | 23731.2
534.08 |  | 24584.7
533.98 |  | 25426.2
533.88 |  | 26501.1
533.78 |  | 28405.6
533.68 |  | 29356.1
533.58 |  | 31175
533.48 |  | 32967.3
533.38 |  | 34709
533.28 |  | 36984
533.18 |  | 39068.1
533.08 |  | 41267.1
532.98 |  | 44382.2
532.88 |  | 47412.5
532.78 |  | 49777.2
532.68 |  | 53007.7
532.58 |  | 56428.7
532.48 |  | 60541.5
532.38 |  | 64705
532.28 |  | 69847.8
532.18 |  | 76481
532.08 |  | 84337.2
531.98 |  | 93592.9
531.88 |  | 104143
531.78 |  | 116814
531.68 |  | 131966
531.58 |  | 148546
531.48 |  | 166848
531.38 |  | 186502
531.28 |  | 206723
531.18 |  | 223474
531.08 |  | 240389
530.98 |  | 251581
530.88 |  | 257741
530.78 |  | 259448
530.68 |  | 254526
530.58 |  | 241974
530.48 |  | 227132
530.38 |  | 207987
530.28 |  | 185963
530.18 |  | 165504
530.08 |  | 146006
529.98 |  | 127719
529.88 |  | 113395
529.78 |  | 101607
529.68 |  | 93843.8
529.58 |  | 87003.5
529.48 |  | 82140.8
529.38 |  | 77988.1
529.28 |  | 74290.9
529.18 |  | 69671.4
529.08 |  | 64987.7
528.98 |  | 59807.8
528.88 |  | 54481.1
528.78 |  | 49042.6
528.68 |  | 43117.7
528.58 |  | 37924.2
528.48 |  | 33142.5
528.38 |  | 29351.9
528.28 |  | 26188.7
528.18 |  | 23489.7
528.08 |  | 21379.6
527.98 |  | 19544
527.88 |  | 18034.2
527.78 |  | 17086.9
527.68 |  | 16361.2
527.58 |  | 15720.6
527.48 |  | 15114.7
527.38 |  | 15019.2
527.28 |  | 14191.5
527.18 |  | 14298
527.08 |  | 13998.8
526.98 |  | 13685.7
526.88 |  | 13710.6
526.78 |  | 13560
526.68 |  | 13374.1
526.58 |  | 13113.7
526.48 |  | 12811
526.38 |  | 12900.6
526.28 |  | 12934.7
526.18 |  | 12624
526.08 |  | 12898
525.98 |  | 12670.7
525.88 |  | 12886
525.78 |  | 12550.7
525.68 |  | 12796.9
525.58 |  | 12761.8
525.48 |  | 12291.5
525.38 |  | 12532.1
525.28 |  | 12561.8
525.18 |  | 12403.7
525.08 |  | 12159
524.98 |  | 12599.9
524.88 |  | 12357.5
524.78 |  | 12417.4
524.68 |  | 12307.4
524.58 |  | 12188.9
524.48 |  | 12418.1
524.38 |  | 12186.2
524.28 |  | 12335.7
524.18 |  | 12404.6
524.08 |  | 12270.6
523.98 |  | 11809.8
523.88 |  | 11958.9
523.78 |  | 12217.7
523.68 |  | 12244
523.58 |  | 12269.8
523.48 |  | 12246.3
523.38 |  | 12152
523.28 |  | 12148.4
523.18 |  | 12188.4
523.08 |  | 12502.1
522.98 |  | 12365.1
522.88 |  | 12434.6
522.78 |  | 12081.1
522.68 |  | 12192.6
522.58 |  | 12160.2
522.48 |  | 12298.5
522.38 |  | 11966.3
522.28 |  | 12146.1
522.18 |  | 12007.9
522.08 |  | 12150.7
521.98 |  | 11987.4
521.88 |  | 12067.4
521.78 |  | 12060.2
521.68 |  | 12071.9
521.58 |  | 11856.8
521.48 |  | 11809
521.38 |  | 12198.1
521.28 |  | 11918.3
521.18 |  | 12079
521.08 |  | 11952.6

## C1s Scan
﻿CSIR-CIMER
Axis | Energy | Elements= | 211
E:\IIT Mandi\2026\External User From Outside Of HP\March 2026\XPS_AMRC IIT Mandi_24.March.2026\Seema Dutta_XPS\NOH\C1s Scan.VGD
Binding Energy (E)
eV |  | Counts / s
298.08 |  | 14386.5
297.98 |  | 14290.2
297.88 |  | 14323
297.78 |  | 14331.7
297.68 |  | 14438.6
297.58 |  | 14623.3
297.48 |  | 14406.9
297.38 |  | 14559.6
297.28 |  | 14454
297.18 |  | 14122.6
297.08 |  | 14136.5
296.98 |  | 14202.5
296.88 |  | 14445.3
296.78 |  | 14131.4
296.68 |  | 14396.9
296.58 |  | 14249.4
296.48 |  | 14458.2
296.38 |  | 14320.3
296.28 |  | 14391.8
296.18 |  | 14247.2
296.08 |  | 14235.8
295.98 |  | 14123.9
295.88 |  | 14401.6
295.78 |  | 14035
295.68 |  | 14062.5
295.58 |  | 14190.1
295.48 |  | 14056.3
295.38 |  | 14451.2
295.28 |  | 14382.3
295.18 |  | 14045.8
295.08 |  | 14109.5
294.98 |  | 13759.9
294.88 |  | 14165.1
294.78 |  | 14064.1
294.68 |  | 14377.1
294.58 |  | 14094.6
294.48 |  | 14259
294.38 |  | 14333.3
294.28 |  | 14116.8
294.18 |  | 14212.1
294.08 |  | 14304.6
293.98 |  | 14150.5
293.88 |  | 14155.2
293.78 |  | 13969.1
293.68 |  | 14115.1
293.58 |  | 14287.7
293.48 |  | 14229.5
293.38 |  | 14205.4
293.28 |  | 13802
293.18 |  | 14175.5
293.08 |  | 14096.5
292.98 |  | 14015.8
292.88 |  | 14312.8
292.78 |  | 14119.8
292.68 |  | 13981.3
292.58 |  | 14128.2
292.48 |  | 14267.6
292.38 |  | 14152.9
292.28 |  | 14322.8
292.18 |  | 14393.6
292.08 |  | 14417.5
291.98 |  | 14459.6
291.88 |  | 14502.2
291.78 |  | 13996.7
291.68 |  | 14342.4
291.58 |  | 14394.5
291.48 |  | 14180.5
291.38 |  | 14267.1
291.28 |  | 14096.4
291.18 |  | 14052.1
291.08 |  | 14184
290.98 |  | 14596.3
290.88 |  | 14399.1
290.78 |  | 14436.6
290.68 |  | 14374.7
290.58 |  | 14467.6
290.48 |  | 14413.3
290.38 |  | 14593.3
290.28 |  | 14567.8
290.18 |  | 14882.6
290.08 |  | 14866.9
289.98 |  | 14890.9
289.88 |  | 14933.4
289.78 |  | 15079.5
289.68 |  | 14954.9
289.58 |  | 15246.4
289.48 |  | 15604.9
289.38 |  | 16011.1
289.28 |  | 15915.9
289.18 |  | 16125
289.08 |  | 16377.5
288.98 |  | 16620.4
288.88 |  | 17012.1
288.78 |  | 16959.9
288.68 |  | 17163.1
288.58 |  | 17566
288.48 |  | 17793.4
288.38 |  | 17893.5
288.28 |  | 17882.1
288.18 |  | 18269.1
288.08 |  | 18662.9
287.98 |  | 18663.3
287.88 |  | 18742.7
287.78 |  | 18423.6
287.68 |  | 18526.8
287.58 |  | 18421.4
287.48 |  | 18528.6
287.38 |  | 18764.3
287.28 |  | 18989.8
287.18 |  | 19058.6
287.08 |  | 19584
286.98 |  | 19748.9
286.88 |  | 20515.1
286.78 |  | 20713.8
286.68 |  | 20958.4
286.58 |  | 21870.4
286.48 |  | 21817
286.38 |  | 22550.3
286.28 |  | 23076.4
286.18 |  | 23497.5
286.08 |  | 23973
285.98 |  | 24619.9
285.88 |  | 25162
285.78 |  | 25627.6
285.68 |  | 26572.1
285.58 |  | 27160.1
285.48 |  | 27987.4
285.38 |  | 28720.4
285.28 |  | 29592.6
285.18 |  | 30526.7
285.08 |  | 30529.8
284.98 |  | 30726.2
284.88 |  | 31182.4
284.78 |  | 31469.5
284.68 |  | 30988
284.58 |  | 29812.1
284.48 |  | 29184.7
284.38 |  | 27787.7
284.28 |  | 26228.2
284.18 |  | 24972
284.08 |  | 23659.9
283.98 |  | 22143.8
283.88 |  | 20671.2
283.78 |  | 19546.5
283.68 |  | 18041.9
283.58 |  | 17320.4
283.48 |  | 16398
283.38 |  | 16141.6
283.28 |  | 15593
283.18 |  | 15144
283.08 |  | 15024.3
282.98 |  | 14613.2
282.88 |  | 14440.2
282.78 |  | 14267.6
282.68 |  | 14027.5
282.58 |  | 14032.4
282.48 |  | 14285.3
282.38 |  | 14081.3
282.28 |  | 14038
282.18 |  | 13774.4
282.08 |  | 13897.6
281.98 |  | 13870.9
281.88 |  | 13726
281.78 |  | 13614.1
281.68 |  | 13955.1
281.58 |  | 13632.1
281.48 |  | 13571.9
281.38 |  | 13657.1
281.28 |  | 13656.9
281.18 |  | 13392.1
281.08 |  | 13576.5
280.98 |  | 13484
280.88 |  | 13683.5
280.78 |  | 13462.7
280.68 |  | 13826
280.58 |  | 13695.2
280.48 |  | 13730.7
280.38 |  | 13469.7
280.28 |  | 13770.4
280.18 |  | 13700.1
280.08 |  | 13805.6
279.98 |  | 13565.1
279.88 |  | 13861.1
279.78 |  | 13911.9
279.68 |  | 13754.2
279.58 |  | 13464.7
279.48 |  | 13789.6
279.38 |  | 13810.6
279.28 |  | 13764.5
279.18 |  | 13597
279.08 |  | 13871.1
278.98 |  | 13700.9
278.88 |  | 13500.7
278.78 |  | 13469.7
278.68 |  | 13457.3
278.58 |  | 13629.2
278.48 |  | 13753.4
278.38 |  | 13265.1
278.28 |  | 13603.5
278.18 |  | 13756.2
278.08 |  | 13823.6
277.98 |  | 13443
277.88 |  | 13389.9
277.78 |  | 13908.7
277.68 |  | 13654.6
277.58 |  | 13696.7
277.48 |  | 13784.5
277.38 |  | 13663.1
277.28 |  | 13475
277.18 |  | 13494.4
277.08 |  | 13604.2

## XPS Survey
﻿CSIR-CIMER
Axis | Energy | Elements= | 1361
E:\IIT Mandi\2026\External User From Outside Of HP\March 2026\XPS_AMRC IIT Mandi_24.March.2026\Seema Dutta_XPS\NOH\XPS Survey.VGD
Binding Energy (E) |  |  |  | Backgnd.
eV |  | Counts / s |  | Counts / s
1350.08 |  | 889030 |  | 0
1349.08 |  | 877605 |  | 0
1348.08 |  | 874774 |  | 0
1347.08 |  | 865897 |  | 0
1346.08 |  | 859170 |  | 0
1345.08 |  | 859756 |  | 0
1344.08 |  | 851662 |  | 0
1343.08 |  | 845163 |  | 0
1342.08 |  | 841824 |  | 0
1341.08 |  | 840172 |  | 0
1340.08 |  | 833518 |  | 0
1339.08 |  | 832148 |  | 0
1338.08 |  | 829016 |  | 0
1337.08 |  | 817444 |  | 0
1336.08 |  | 812279 |  | 0
1335.08 |  | 809750 |  | 0
1334.08 |  | 810282 |  | 0
1333.08 |  | 804589 |  | 0
1332.08 |  | 789020 |  | 0
1331.08 |  | 794656 |  | 0
1330.08 |  | 788338 |  | 0
1329.08 |  | 784517 |  | 0
1328.08 |  | 777167 |  | 0
1327.08 |  | 781037 |  | 0
1326.08 |  | 770759 |  | 0
1325.08 |  | 770391 |  | 0
1324.08 |  | 764637 |  | 0
1323.08 |  | 764008 |  | 0
1322.08 |  | 767606 |  | 0
1321.08 |  | 757824 |  | 0
1320.08 |  | 758204 |  | 0
1319.08 |  | 751903 |  | 0
1318.08 |  | 752050 |  | 0
1317.08 |  | 752434 |  | 0
1316.08 |  | 753374 |  | 0
1315.08 |  | 754553 |  | 0
1314.08 |  | 745124 |  | 0
1313.08 |  | 745537 |  | 0
1312.08 |  | 739209 |  | 0
1311.08 |  | 740504 |  | 0
1310.08 |  | 738555 |  | 0
1309.08 |  | 733421 |  | 0
1308.08 |  | 738410 |  | 0
1307.08 |  | 733875 |  | 0
1306.08 |  | 736536 |  | 0
1305.08 |  | 729870 |  | 0
1304.08 |  | 726469 |  | 0
1303.08 |  | 730785 |  | 0
1302.08 |  | 726004 |  | 0
1301.08 |  | 722445 |  | 0
1300.08 |  | 719260 |  | 0
1299.08 |  | 720710 |  | 0
1298.08 |  | 714583 |  | 0
1297.08 |  | 720582 |  | 0
1296.08 |  | 724196 |  | 0
1295.08 |  | 720310 |  | 0
1294.08 |  | 717529 |  | 0
1293.08 |  | 713813 |  | 0
1292.08 |  | 713050 |  | 0
1291.08 |  | 711560 |  | 0
1290.08 |  | 708346 |  | 0
1289.08 |  | 713553 |  | 0
1288.08 |  | 704836 |  | 0
1287.08 |  | 709070 |  | 0
1286.08 |  | 710414 |  | 0
1285.08 |  | 709743 |  | 0
1284.08 |  | 709553 |  | 0
1283.08 |  | 710198 |  | 0
1282.08 |  | 704791 |  | 0
1281.08 |  | 706583 |  | 0
1280.08 |  | 702514 |  | 0
1279.08 |  | 703543 |  | 0
1278.08 |  | 701221 |  | 0
1277.08 |  | 704297 |  | 0
1276.08 |  | 707826 |  | 0
1275.08 |  | 699849 |  | 0
1274.08 |  | 701895 |  | 0
1273.08 |  | 703280 |  | 0
1272.08 |  | 705848 |  | 0
1271.08 |  | 705098 |  | 0
1270.08 |  | 700833 |  | 0
1269.08 |  | 701751 |  | 0
1268.08 |  | 706680 |  | 0
1267.08 |  | 698769 |  | 0
1266.08 |  | 695165 |  | 0
1265.08 |  | 697838 |  | 0
1264.08 |  | 699852 |  | 0
1263.08 |  | 693598 |  | 0
1262.08 |  | 697691 |  | 0
1261.08 |  | 698660 |  | 0
1260.08 |  | 697847 |  | 0
1259.08 |  | 698651 |  | 0
1258.08 |  | 704244 |  | 0
1257.08 |  | 696748 |  | 0
1256.08 |  | 696494 |  | 0
1255.08 |  | 701405 |  | 0
1254.08 |  | 697098 |  | 0
1253.08 |  | 694393 |  | 0
1252.08 |  | 701763 |  | 0
1251.08 |  | 705567 |  | 0
1250.08 |  | 693894 |  | 0
1249.08 |  | 707454 |  | 0
1248.08 |  | 705240 |  | 0
1247.08 |  | 700427 |  | 0
1246.08 |  | 701622 |  | 0
1245.08 |  | 696339 |  | 0
1244.08 |  | 699052 |  | 0
1243.08 |  | 702327 |  | 0
1242.08 |  | 705579 |  | 0
1241.08 |  | 702498 |  | 0
1240.08 |  | 701152 |  | 0
1239.08 |  | 708808 |  | 0
1238.08 |  | 706525 |  | 0
1237.08 |  | 705369 |  | 0
1236.08 |  | 704601 |  | 0
1235.08 |  | 708348 |  | 0
1234.08 |  | 712404 |  | 0
1233.08 |  | 703315 |  | 0
1232.08 |  | 711496 |  | 0
1231.08 |  | 710874 |  | 0
1230.08 |  | 719758 |  | 0
1229.08 |  | 716049 |  | 0
1228.08 |  | 713621 |  | 0
1227.08 |  | 718503 |  | 0
1226.08 |  | 712524 |  | 0
1225.08 |  | 716522 |  | 0
1224.08 |  | 716553 |  | 0
1223.08 |  | 716140 |  | 0
1222.08 |  | 715278 |  | 0
1221.08 |  | 711397 |  | 0
1220.08 |  | 710515 |  | 0
1219.08 |  | 710333 |  | 0
1218.08 |  | 707929 |  | 0
1217.08 |  | 712520 |  | 0
1216.08 |  | 711871 |  | 0
1215.08 |  | 710012 |  | 0
1214.08 |  | 709340 |  | 0
1213.08 |  | 706250 |  | 0
1212.08 |  | 709115 |  | 0
1211.08 |  | 703269 |  | 0
1210.08 |  | 704595 |  | 0
1209.08 |  | 707846 |  | 0
1208.08 |  | 703380 |  | 0
1207.08 |  | 711218 |  | 0
1206.08 |  | 707225 |  | 0
1205.08 |  | 711947 |  | 0
1204.08 |  | 714476 |  | 0
1203.08 |  | 707535 |  | 0
1202.08 |  | 714627 |  | 0
1201.08 |  | 709826 |  | 0
1200.08 |  | 709625 |  | 0
1199.08 |  | 713363 |  | 0
1198.08 |  | 718482 |  | 0
1197.08 |  | 712305 |  | 0
1196.08 |  | 711006 |  | 0
1195.08 |  | 713952 |  | 0
1194.08 |  | 711255 |  | 0
1193.08 |  | 717509 |  | 0
1192.08 |  | 715035 |  | 0
1191.08 |  | 708522 |  | 0
1190.08 |  | 715423 |  | 0
1189.08 |  | 717079 |  | 0
1188.08 |  | 721121 |  | 0
1187.08 |  | 717704 |  | 0
1186.08 |  | 723457 |  | 0
1185.08 |  | 723717 |  | 0
1184.08 |  | 726700 |  | 0
1183.08 |  | 723015 |  | 0
1182.08 |  | 726996 |  | 0
1181.08 |  | 733426 |  | 0
1180.08 |  | 728774 |  | 0
1179.08 |  | 727665 |  | 0
1178.08 |  | 729017 |  | 0
1177.08 |  | 733996 |  | 0
1176.08 |  | 734876 |  | 0
1175.08 |  | 730968 |  | 0
1174.08 |  | 738658 |  | 0
1173.08 |  | 734213 |  | 0
1172.08 |  | 738807 |  | 0
1171.08 |  | 736965 |  | 0
1170.08 |  | 734150 |  | 0
1169.08 |  | 740621 |  | 0
1168.08 |  | 736156 |  | 0
1167.08 |  | 743383 |  | 0
1166.08 |  | 746632 |  | 0
1165.08 |  | 742150 |  | 0
1164.08 |  | 744583 |  | 0
1163.08 |  | 744645 |  | 0
1162.08 |  | 738324 |  | 0
1161.08 |  | 745160 |  | 0
1160.08 |  | 739514 |  | 0
1159.08 |  | 745284 |  | 0
1158.08 |  | 747774 |  | 0
1157.08 |  | 748446 |  | 0
1156.08 |  | 749884 |  | 0
1155.08 |  | 747037 |  | 0
1154.08 |  | 749506 |  | 0
1153.08 |  | 756848 |  | 0
1152.08 |  | 753839 |  | 0
1151.08 |  | 754586 |  | 0
1150.08 |  | 755370 |  | 0
1149.08 |  | 754074 |  | 0
1148.08 |  | 756316 |  | 0
1147.08 |  | 758753 |  | 0
1146.08 |  | 757891 |  | 0
1145.08 |  | 759962 |  | 0
1144.08 |  | 765610 |  | 0
1143.08 |  | 767117 |  | 0
1142.08 |  | 760747 |  | 0
1141.08 |  | 762206 |  | 0
1140.08 |  | 770274 |  | 0
1139.08 |  | 767374 |  | 0
1138.08 |  | 768308 |  | 0
1137.08 |  | 770441 |  | 0
1136.08 |  | 768440 |  | 0
1135.08 |  | 775286 |  | 0
1134.08 |  | 775533 |  | 0
1133.08 |  | 772638 |  | 0
1132.08 |  | 769474 |  | 0
1131.08 |  | 778955 |  | 0
1130.08 |  | 775413 |  | 0
1129.08 |  | 783059 |  | 0
1128.08 |  | 776256 |  | 0
1127.08 |  | 779024 |  | 0
1126.08 |  | 781442 |  | 0
1125.08 |  | 784411 |  | 0
1124.08 |  | 780568 |  | 0
1123.08 |  | 790556 |  | 0
1122.08 |  | 783641 |  | 0
1121.08 |  | 792244 |  | 0
1120.08 |  | 789846 |  | 0
1119.08 |  | 793979 |  | 0
1118.08 |  | 788077 |  | 0
1117.08 |  | 790436 |  | 0
1116.08 |  | 798603 |  | 0
1115.08 |  | 801753 |  | 0
1114.08 |  | 797862 |  | 0
1113.08 |  | 800024 |  | 0
1112.08 |  | 802624 |  | 0
1111.08 |  | 805886 |  | 0
1110.08 |  | 801583 |  | 0
1109.08 |  | 803490 |  | 0
1108.08 |  | 800311 |  | 0
1107.08 |  | 806059 |  | 0
1106.08 |  | 811055 |  | 0
1105.08 |  | 815010 |  | 0
1104.08 |  | 810890 |  | 0
1103.08 |  | 813728 |  | 0
1102.08 |  | 813133 |  | 0
1101.08 |  | 820592 |  | 0
1100.08 |  | 820888 |  | 0
1099.08 |  | 814411 |  | 0
1098.08 |  | 815846 |  | 0
1097.08 |  | 820030 |  | 0
1096.08 |  | 820950 |  | 0
1095.08 |  | 822580 |  | 0
1094.08 |  | 822223 |  | 0
1093.08 |  | 821003 |  | 0
1092.08 |  | 825525 |  | 0
1091.08 |  | 825177 |  | 0
1090.08 |  | 826122 |  | 0
1089.08 |  | 827667 |  | 0
1088.08 |  | 833446 |  | 0
1087.08 |  | 838911 |  | 0
1086.08 |  | 831302 |  | 0
1085.08 |  | 834591 |  | 0
1084.08 |  | 839065 |  | 0
1083.08 |  | 835714 |  | 0
1082.08 |  | 838173 |  | 0
1081.08 |  | 844312 |  | 0
1080.08 |  | 840706 |  | 0
1079.08 |  | 844635 |  | 0
1078.08 |  | 843127 |  | 0
1077.08 |  | 841845 |  | 0
1076.08 |  | 846693 |  | 0
1075.08 |  | 848143 |  | 0
1074.08 |  | 860000 |  | 0
1073.08 |  | 853676 |  | 0
1072.08 |  | 856214 |  | 0
1071.08 |  | 861303 |  | 0
1070.08 |  | 853644 |  | 0
1069.08 |  | 859242 |  | 0
1068.08 |  | 861343 |  | 0
1067.08 |  | 865857 |  | 0
1066.08 |  | 865232 |  | 0
1065.08 |  | 869172 |  | 0
1064.08 |  | 867514 |  | 0
1063.08 |  | 873295 |  | 0
1062.08 |  | 871121 |  | 0
1061.08 |  | 873504 |  | 0
1060.08 |  | 881344 |  | 0
1059.08 |  | 876774 |  | 0
1058.08 |  | 880164 |  | 0
1057.08 |  | 878832 |  | 0
1056.08 |  | 884545 |  | 0
1055.08 |  | 878283 |  | 0
1054.08 |  | 884531 |  | 0
1053.08 |  | 888588 |  | 0
1052.08 |  | 893400 |  | 0
1051.08 |  | 888907 |  | 0
1050.08 |  | 890587 |  | 0
1049.08 |  | 897830 |  | 0
1048.08 |  | 897551 |  | 0
1047.08 |  | 903644 |  | 0
1046.08 |  | 904191 |  | 0
1045.08 |  | 898420 |  | 0
1044.08 |  | 901889 |  | 0
1043.08 |  | 912420 |  | 0
1042.08 |  | 912425 |  | 0
1041.08 |  | 912045 |  | 0
1040.08 |  | 912512 |  | 0
1039.08 |  | 914868 |  | 0
1038.08 |  | 915749 |  | 0
1037.08 |  | 919389 |  | 0
1036.08 |  | 916424 |  | 0
1035.08 |  | 921445 |  | 0
1034.08 |  | 921924 |  | 0
1033.08 |  | 926659 |  | 0
1032.08 |  | 919046 |  | 0
1031.08 |  | 923033 |  | 0
1030.08 |  | 923409 |  | 0
1029.08 |  | 928591 |  | 0
1028.08 |  | 926972 |  | 0
1027.08 |  | 927152 |  | 0
1026.08 |  | 930635 |  | 0
1025.08 |  | 933252 |  | 0
1024.08 |  | 938323 |  | 0
1023.08 |  | 956646 |  | 0
1022.08 |  | 951212 |  | 0
1021.08 |  | 967646 |  | 0
1020.08 |  | 980749 |  | 0
1019.08 |  | 992987 |  | 0
1018.08 |  | 1000280 |  | 0
1017.08 |  | 1012020 |  | 0
1016.08 |  | 1020850 |  | 0
1015.08 |  | 1031490 |  | 0
1014.08 |  | 1028160 |  | 0
1013.08 |  | 1040470 |  | 0
1012.08 |  | 1042080 |  | 0
1011.08 |  | 1031610 |  | 0
1010.08 |  | 1030160 |  | 0
1009.08 |  | 1016020 |  | 0
1008.08 |  | 992448 |  | 0
1007.08 |  | 976507 |  | 0
1006.08 |  | 959419 |  | 0
1005.08 |  | 944608 |  | 0
1004.08 |  | 943271 |  | 0
1003.08 |  | 943919 |  | 0
1002.08 |  | 942296 |  | 0
1001.08 |  | 937729 |  | 0
1000.08 |  | 947382 |  | 0
999.08 |  | 943671 |  | 0
998.08 |  | 945643 |  | 0
997.08 |  | 945623 |  | 0
996.08 |  | 940437 |  | 0
995.08 |  | 937745 |  | 0
994.08 |  | 935666 |  | 0
993.08 |  | 927729 |  | 0
992.08 |  | 923736 |  | 0
991.08 |  | 919019 |  | 0
990.08 |  | 920747 |  | 0
989.08 |  | 912852 |  | 0
988.08 |  | 909391 |  | 0
987.08 |  | 914577 |  | 0
986.08 |  | 915888 |  | 0
985.08 |  | 923968 |  | 0
984.08 |  | 932370 |  | 0
983.08 |  | 936081 |  | 0
982.08 |  | 945473 |  | 0
981.08 |  | 949196 |  | 0
980.08 |  | 975002 |  | 0
979.08 |  | 1004560 |  | 0
978.08 |  | 1023780 |  | 0
977.08 |  | 1036780 |  | 0
976.08 |  | 1040200 |  | 0
975.08 |  | 1015820 |  | 0
974.08 |  | 1000270 |  | 0
973.08 |  | 978768 |  | 0
972.08 |  | 962252 |  | 0
971.08 |  | 941863 |  | 0
970.08 |  | 927602 |  | 0
969.08 |  | 919414 |  | 0
968.08 |  | 907588 |  | 0
967.08 |  | 897376 |  | 0
966.08 |  | 887809 |  | 0
965.08 |  | 882186 |  | 0
964.08 |  | 871449 |  | 0
963.08 |  | 864872 |  | 0
962.08 |  | 866569 |  | 0
961.08 |  | 864738 |  | 0
960.08 |  | 864954 |  | 0
959.08 |  | 864033 |  | 0
958.08 |  | 864317 |  | 0
957.08 |  | 863468 |  | 0
956.08 |  | 862348 |  | 0
955.08 |  | 864657 |  | 0
954.08 |  | 870651 |  | 0
953.08 |  | 870599 |  | 0
952.08 |  | 871402 |  | 0
951.08 |  | 874461 |  | 0
950.08 |  | 878712 |  | 0
949.08 |  | 875251 |  | 0
948.08 |  | 875844 |  | 0
947.08 |  | 877877 |  | 0
946.08 |  | 876048 |  | 0
945.08 |  | 882567 |  | 0
944.08 |  | 886716 |  | 0
943.08 |  | 887607 |  | 0
942.08 |  | 891246 |  | 0
941.08 |  | 889743 |  | 0
940.08 |  | 888859 |  | 0
939.08 |  | 891045 |  | 0
938.08 |  | 900431 |  | 0
937.08 |  | 895315 |  | 0
936.08 |  | 903874 |  | 0
935.08 |  | 902205 |  | 0
934.08 |  | 907193 |  | 0
933.08 |  | 910216 |  | 0
932.08 |  | 911371 |  | 0
931.08 |  | 911656 |  | 0
930.08 |  | 915445 |  | 0
929.08 |  | 920953 |  | 0
928.08 |  | 923423 |  | 0
927.08 |  | 922288 |  | 0
926.08 |  | 931246 |  | 0
925.08 |  | 929163 |  | 0
924.08 |  | 925813 |  | 0
923.08 |  | 929576 |  | 0
922.08 |  | 936457 |  | 0
921.08 |  | 939170 |  | 0
920.08 |  | 941352 |  | 0
919.08 |  | 940339 |  | 0
918.08 |  | 940381 |  | 0
917.08 |  | 946363 |  | 0
916.08 |  | 951551 |  | 0
915.08 |  | 950500 |  | 0
914.08 |  | 957069 |  | 0
913.08 |  | 958104 |  | 0
912.08 |  | 962001 |  | 0
911.08 |  | 964223 |  | 0
910.08 |  | 963885 |  | 0
909.08 |  | 977753 |  | 0
908.08 |  | 972110 |  | 0
907.08 |  | 975211 |  | 0
906.08 |  | 976966 |  | 0
905.08 |  | 981358 |  | 0
904.08 |  | 985085 |  | 0
903.08 |  | 985595 |  | 0
902.08 |  | 988444 |  | 0
901.08 |  | 993840 |  | 0
900.08 |  | 997356 |  | 0
899.08 |  | 1002060 |  | 0
898.08 |  | 997199 |  | 0
897.08 |  | 1005880 |  | 0
896.08 |  | 1003320 |  | 0
895.08 |  | 1003360 |  | 0
894.08 |  | 1001220 |  | 0
893.08 |  | 998736 |  | 0
892.08 |  | 991117 |  | 0
891.08 |  | 984013 |  | 0
890.08 |  | 983732 |  | 0
889.08 |  | 979076 |  | 0
888.08 |  | 979448 |  | 979448
887.08 |  | 983100 |  | 979396
886.08 |  | 992120 |  | 979284
885.08 |  | 1016380 |  | 979023
884.08 |  | 1054210 |  | 978370
883.08 |  | 1106120 |  | 977103
882.08 |  | 1163450 |  | 974989
881.08 |  | 1218680 |  | 971928
880.08 |  | 1252840 |  | 967942
879.08 |  | 1248060 |  | 963351
878.08 |  | 1210990 |  | 958769
877.08 |  | 1162090 |  | 954709
876.08 |  | 1167770 |  | 951368
875.08 |  | 1226350 |  | 947887
874.08 |  | 1314620 |  | 943421
873.08 |  | 1329730 |  | 937485
872.08 |  | 1199170 |  | 931221
871.08 |  | 1027280 |  | 926946
870.08 |  | 925345 |  | 925345
869.08 |  | 904943 |  | 904943
868.08 |  | 929548 |  | 904442
867.08 |  | 964843 |  | 902924
866.08 |  | 1005790 |  | 899945
865.08 |  | 1060600 |  | 895237
864.08 |  | 1142740 |  | 888211
863.08 |  | 1238730 |  | 877742
862.08 |  | 1327850 |  | 863186
861.08 |  | 1333130 |  | 844671
860.08 |  | 1241280 |  | 825276
859.08 |  | 1179320 |  | 808697
858.08 |  | 1245320 |  | 793888
857.08 |  | 1481600 |  | 776010
856.08 |  | 1708830 |  | 748443
855.08 |  | 1617460 |  | 711213
854.08 |  | 1227680 |  | 676205
853.08 |  | 881735 |  | 654931
852.08 |  | 726831 |  | 646184
851.08 |  | 678443 |  | 643072
850.08 |  | 656569 |  | 641708
849.08 |  | 648034 |  | 641135
848.08 |  | 640870 |  | 640870
847.08 |  | 643832 |  | 640716
846.08 |  | 640850 |  | 637678
845.08 |  | 637200 |  | 634640
844.08 |  | 632280 |  | 632280
843.08 |  | 638072 |  | 0
842.08 |  | 641322 |  | 0
841.08 |  | 639199 |  | 0
840.08 |  | 641748 |  | 0
839.08 |  | 648235 |  | 0
838.08 |  | 647028 |  | 0
837.08 |  | 651273 |  | 0
836.08 |  | 653452 |  | 0
835.08 |  | 662394 |  | 0
834.08 |  | 658760 |  | 0
833.08 |  | 663717 |  | 0
832.08 |  | 666048 |  | 0
831.08 |  | 665138 |  | 0
830.08 |  | 667939 |  | 0
829.08 |  | 669360 |  | 0
828.08 |  | 676130 |  | 0
827.08 |  | 676049 |  | 0
826.08 |  | 677862 |  | 0
825.08 |  | 675138 |  | 0
824.08 |  | 677116 |  | 0
823.08 |  | 672809 |  | 0
822.08 |  | 673675 |  | 0
821.08 |  | 678572 |  | 0
820.08 |  | 677150 |  | 0
819.08 |  | 676286 |  | 0
818.08 |  | 681030 |  | 0
817.08 |  | 685824 |  | 0
816.08 |  | 693118 |  | 0
815.08 |  | 698200 |  | 0
814.08 |  | 695334 |  | 0
813.08 |  | 691304 |  | 0
812.08 |  | 691333 |  | 0
811.08 |  | 680757 |  | 0
810.08 |  | 677529 |  | 0
809.08 |  | 674742 |  | 0
808.08 |  | 676874 |  | 0
807.08 |  | 673312 |  | 0
806.08 |  | 678061 |  | 0
805.08 |  | 676974 |  | 0
804.08 |  | 679880 |  | 0
803.08 |  | 678119 |  | 0
802.08 |  | 679962 |  | 0
801.08 |  | 684359 |  | 0
800.08 |  | 685264 |  | 0
799.08 |  | 689903 |  | 0
798.08 |  | 690722 |  | 0
797.08 |  | 691465 |  | 0
796.08 |  | 689533 |  | 0
795.08 |  | 693349 |  | 0
794.08 |  | 699094 |  | 0
793.08 |  | 699775 |  | 0
792.08 |  | 704418 |  | 0
791.08 |  | 710431 |  | 0
790.08 |  | 709240 |  | 0
789.08 |  | 718033 |  | 0
788.08 |  | 724085 |  | 0
787.08 |  | 725655 |  | 0
786.08 |  | 740297 |  | 0
785.08 |  | 741820 |  | 0
784.08 |  | 755999 |  | 0
783.08 |  | 759660 |  | 0
782.08 |  | 763459 |  | 0
781.08 |  | 773217 |  | 0
780.08 |  | 771173 |  | 0
779.08 |  | 767790 |  | 0
778.08 |  | 763360 |  | 0
777.08 |  | 764231 |  | 0
776.08 |  | 759561 |  | 0
775.08 |  | 761361 |  | 0
774.08 |  | 749668 |  | 0
773.08 |  | 731999 |  | 0
772.08 |  | 707954 |  | 0
771.08 |  | 684681 |  | 0
770.08 |  | 668871 |  | 0
769.08 |  | 648221 |  | 0
768.08 |  | 633010 |  | 0
767.08 |  | 619201 |  | 0
766.08 |  | 617514 |  | 0
765.08 |  | 610421 |  | 0
764.08 |  | 607093 |  | 0
763.08 |  | 600558 |  | 0
762.08 |  | 602129 |  | 0
761.08 |  | 596168 |  | 0
760.08 |  | 599054 |  | 0
759.08 |  | 595151 |  | 0
758.08 |  | 598854 |  | 0
757.08 |  | 595588 |  | 0
756.08 |  | 591805 |  | 0
755.08 |  | 588124 |  | 0
754.08 |  | 585648 |  | 0
753.08 |  | 574558 |  | 0
752.08 |  | 580078 |  | 0
751.08 |  | 569691 |  | 0
750.08 |  | 570845 |  | 0
749.08 |  | 573117 |  | 0
748.08 |  | 565744 |  | 0
747.08 |  | 562548 |  | 0
746.08 |  | 561256 |  | 0
745.08 |  | 567010 |  | 0
744.08 |  | 564522 |  | 0
743.08 |  | 564230 |  | 0
742.08 |  | 566126 |  | 0
741.08 |  | 570436 |  | 0
740.08 |  | 573944 |  | 0
739.08 |  | 575745 |  | 0
738.08 |  | 575347 |  | 0
737.08 |  | 576516 |  | 0
736.08 |  | 579507 |  | 0
735.08 |  | 583392 |  | 0
734.08 |  | 584248 |  | 0
733.08 |  | 587850 |  | 0
732.08 |  | 588796 |  | 0
731.08 |  | 591664 |  | 0
730.08 |  | 587883 |  | 0
729.08 |  | 590291 |  | 0
728.08 |  | 595764 |  | 0
727.08 |  | 604256 |  | 0
726.08 |  | 613507 |  | 0
725.08 |  | 622070 |  | 0
724.08 |  | 634510 |  | 0
723.08 |  | 635962 |  | 0
722.08 |  | 637872 |  | 0
721.08 |  | 643006 |  | 0
720.08 |  | 644755 |  | 0
719.08 |  | 655686 |  | 0
718.08 |  | 662251 |  | 0
717.08 |  | 679281 |  | 0
716.08 |  | 691797 |  | 0
715.08 |  | 709486 |  | 0
714.08 |  | 713332 |  | 0
713.08 |  | 719039 |  | 0
712.08 |  | 710100 |  | 0
711.08 |  | 698107 |  | 0
710.08 |  | 682752 |  | 0
709.08 |  | 667534 |  | 0
708.08 |  | 659208 |  | 0
707.08 |  | 637170 |  | 0
706.08 |  | 626143 |  | 0
705.08 |  | 608773 |  | 0
704.08 |  | 579560 |  | 0
703.08 |  | 551385 |  | 0
702.08 |  | 520219 |  | 0
701.08 |  | 499076 |  | 0
700.08 |  | 486270 |  | 0
699.08 |  | 479330 |  | 0
698.08 |  | 479438 |  | 0
697.08 |  | 473835 |  | 0
696.08 |  | 463399 |  | 0
695.08 |  | 461445 |  | 0
694.08 |  | 455776 |  | 0
693.08 |  | 450123 |  | 0
692.08 |  | 442793 |  | 0
691.08 |  | 441361 |  | 0
690.08 |  | 438926 |  | 0
689.08 |  | 427334 |  | 0
688.08 |  | 426387 |  | 0
687.08 |  | 419613 |  | 0
686.08 |  | 415967 |  | 0
685.08 |  | 413935 |  | 0
684.08 |  | 411591 |  | 0
683.08 |  | 413257 |  | 0
682.08 |  | 412187 |  | 0
681.08 |  | 413335 |  | 0
680.08 |  | 412798 |  | 0
679.08 |  | 413651 |  | 0
678.08 |  | 412169 |  | 0
677.08 |  | 416691 |  | 0
676.08 |  | 421305 |  | 0
675.08 |  | 418687 |  | 0
674.08 |  | 421396 |  | 0
673.08 |  | 422439 |  | 0
672.08 |  | 427245 |  | 0
671.08 |  | 425599 |  | 0
670.08 |  | 429706 |  | 0
669.08 |  | 434263 |  | 0
668.08 |  | 437727 |  | 0
667.08 |  | 435431 |  | 0
666.08 |  | 442428 |  | 0
665.08 |  | 440298 |  | 0
664.08 |  | 443789 |  | 0
663.08 |  | 446636 |  | 0
662.08 |  | 444794 |  | 0
661.08 |  | 443435 |  | 0
660.08 |  | 446953 |  | 0
659.08 |  | 442937 |  | 0
658.08 |  | 444450 |  | 0
657.08 |  | 437509 |  | 0
656.08 |  | 448283 |  | 0
655.08 |  | 445111 |  | 0
654.08 |  | 452037 |  | 0
653.08 |  | 464904 |  | 0
652.08 |  | 477927 |  | 0
651.08 |  | 500882 |  | 0
650.08 |  | 517550 |  | 0
649.08 |  | 552305 |  | 0
648.08 |  | 586440 |  | 0
647.08 |  | 621654 |  | 0
646.08 |  | 653738 |  | 0
645.08 |  | 675649 |  | 0
644.08 |  | 686050 |  | 0
643.08 |  | 681281 |  | 0
642.08 |  | 660852 |  | 0
641.08 |  | 637398 |  | 0
640.08 |  | 617383 |  | 0
639.08 |  | 589612 |  | 0
638.08 |  | 554989 |  | 0
637.08 |  | 498108 |  | 0
636.08 |  | 427455 |  | 0
635.08 |  | 376937 |  | 0
634.08 |  | 338076 |  | 0
633.08 |  | 318080 |  | 0
632.08 |  | 306306 |  | 0
631.08 |  | 305518 |  | 0
630.08 |  | 310420 |  | 0
629.08 |  | 313929 |  | 0
628.08 |  | 315014 |  | 0
627.08 |  | 315593 |  | 0
626.08 |  | 319246 |  | 0
625.08 |  | 313274 |  | 0
624.08 |  | 311466 |  | 0
623.08 |  | 297813 |  | 0
622.08 |  | 289770 |  | 0
621.08 |  | 275792 |  | 0
620.08 |  | 259369 |  | 0
619.08 |  | 243198 |  | 0
618.08 |  | 235810 |  | 0
617.08 |  | 226236 |  | 0
616.08 |  | 223652 |  | 0
615.08 |  | 218843 |  | 0
614.08 |  | 218179 |  | 0
613.08 |  | 219148 |  | 0
612.08 |  | 218969 |  | 0
611.08 |  | 221896 |  | 0
610.08 |  | 220542 |  | 0
609.08 |  | 218127 |  | 0
608.08 |  | 219342 |  | 0
607.08 |  | 219887 |  | 0
606.08 |  | 222416 |  | 0
605.08 |  | 220954 |  | 0
604.08 |  | 220124 |  | 0
603.08 |  | 222910 |  | 0
602.08 |  | 221358 |  | 0
601.08 |  | 223328 |  | 0
600.08 |  | 226678 |  | 0
599.08 |  | 224929 |  | 0
598.08 |  | 225768 |  | 0
597.08 |  | 224331 |  | 0
596.08 |  | 222263 |  | 0
595.08 |  | 222899 |  | 0
594.08 |  | 218655 |  | 0
593.08 |  | 221720 |  | 0
592.08 |  | 219619 |  | 0
591.08 |  | 223865 |  | 0
590.08 |  | 223100 |  | 0
589.08 |  | 223478 |  | 0
588.08 |  | 226441 |  | 0
587.08 |  | 222500 |  | 0
586.08 |  | 221447 |  | 0
585.08 |  | 224370 |  | 0
584.08 |  | 226734 |  | 0
583.08 |  | 226149 |  | 0
582.08 |  | 226287 |  | 0
581.08 |  | 228562 |  | 0
580.08 |  | 229462 |  | 0
579.08 |  | 230364 |  | 0
578.08 |  | 231171 |  | 0
577.08 |  | 233943 |  | 0
576.08 |  | 234562 |  | 0
575.08 |  | 231262 |  | 0
574.08 |  | 233885 |  | 0
573.08 |  | 232622 |  | 0
572.08 |  | 231448 |  | 0
571.08 |  | 230792 |  | 0
570.08 |  | 230324 |  | 0
569.08 |  | 231651 |  | 0
568.08 |  | 229174 |  | 0
567.08 |  | 227263 |  | 0
566.08 |  | 228445 |  | 0
565.08 |  | 229665 |  | 0
564.08 |  | 229223 |  | 0
563.08 |  | 230412 |  | 0
562.08 |  | 231335 |  | 0
561.08 |  | 230370 |  | 0
560.08 |  | 233419 |  | 0
559.08 |  | 238676 |  | 0
558.08 |  | 247918 |  | 0
557.08 |  | 255549 |  | 0
556.08 |  | 265148 |  | 0
555.08 |  | 271686 |  | 0
554.08 |  | 271481 |  | 0
553.08 |  | 269124 |  | 0
552.08 |  | 262073 |  | 0
551.08 |  | 252844 |  | 0
550.08 |  | 239789 |  | 0
549.08 |  | 228915 |  | 0
548.08 |  | 215017 |  | 0
547.08 |  | 207532 |  | 0
546.08 |  | 199929 |  | 0
545.08 |  | 190114 |  | 0
544.08 |  | 178158 |  | 0
543.08 |  | 170757 |  | 0
542.08 |  | 165549 |  | 0
541.08 |  | 165177 |  | 0
540.08 |  | 164762 |  | 0
539.08 |  | 159682 |  | 0
538.08 |  | 155502 |  | 0
537.08 |  | 149449 |  | 0
536.08 |  | 150456 |  | 150456
535.08 |  | 174337 |  | 150383
534.08 |  | 251314 |  | 149878
533.08 |  | 482942 |  | 147981
532.08 |  | 970675 |  | 141899
531.08 |  | 1268270 |  | 126975
530.08 |  | 806850 |  | 106470
529.08 |  | 349171 |  | 93894.2
528.08 |  | 165992 |  | 89310.7
527.08 |  | 110644 |  | 87933.7
526.08 |  | 99677.2 |  | 87525.6
525.08 |  | 95651.2 |  | 87307.3
524.08 |  | 90692.3 |  | 87157.5
523.08 |  | 87094.1 |  | 87094.1
522.08 |  | 86048.9 |  | 0
521.08 |  | 85770.7 |  | 0
520.08 |  | 85563.4 |  | 0
519.08 |  | 84210.9 |  | 0
518.08 |  | 82825.2 |  | 0
517.08 |  | 84940.7 |  | 0
516.08 |  | 83485.4 |  | 0
515.08 |  | 83533.9 |  | 0
514.08 |  | 83693.2 |  | 0
513.08 |  | 82532.6 |  | 0
512.08 |  | 82680.7 |  | 0
511.08 |  | 83287.4 |  | 0
510.08 |  | 82438.1 |  | 0
509.08 |  | 85212.4 |  | 0
508.08 |  | 83548.9 |  | 0
507.08 |  | 83224.7 |  | 0
506.08 |  | 83058.5 |  | 0
505.08 |  | 83809 |  | 0
504.08 |  | 84871.5 |  | 0
503.08 |  | 84140.6 |  | 0
502.08 |  | 84322.7 |  | 0
501.08 |  | 84350.2 |  | 0
500.08 |  | 84905.3 |  | 0
499.08 |  | 85487.7 |  | 0
498.08 |  | 86884.4 |  | 0
497.08 |  | 85305.9 |  | 0
496.08 |  | 84661.3 |  | 0
495.08 |  | 85013.9 |  | 0
494.08 |  | 85131.2 |  | 0
493.08 |  | 85604.6 |  | 0
492.08 |  | 86845.4 |  | 0
491.08 |  | 86058.8 |  | 0
490.08 |  | 85534.1 |  | 0
489.08 |  | 85002.1 |  | 0
488.08 |  | 86736.6 |  | 0
487.08 |  | 85645.4 |  | 0
486.08 |  | 87004.3 |  | 0
485.08 |  | 86549.4 |  | 0
484.08 |  | 85476.5 |  | 0
483.08 |  | 84750.8 |  | 0
482.08 |  | 85165.9 |  | 0
481.08 |  | 86026.1 |  | 0
480.08 |  | 83913.5 |  | 0
479.08 |  | 85597.4 |  | 0
478.08 |  | 85151.9 |  | 0
477.08 |  | 85511.4 |  | 0
476.08 |  | 84690.4 |  | 0
475.08 |  | 84831.8 |  | 0
474.08 |  | 84519.8 |  | 0
473.08 |  | 85675 |  | 0
472.08 |  | 84039.9 |  | 0
471.08 |  | 85257.9 |  | 0
470.08 |  | 85185.6 |  | 0
469.08 |  | 84714.5 |  | 0
468.08 |  | 85521.1 |  | 0
467.08 |  | 85559 |  | 0
466.08 |  | 85117.8 |  | 0
465.08 |  | 86090.6 |  | 0
464.08 |  | 84584 |  | 0
463.08 |  | 87528.6 |  | 0
462.08 |  | 85552 |  | 0
461.08 |  | 87680.2 |  | 0
460.08 |  | 85435.4 |  | 0
459.08 |  | 86228.4 |  | 0
458.08 |  | 85704.1 |  | 0
457.08 |  | 86775.2 |  | 0
456.08 |  | 86480.3 |  | 0
455.08 |  | 86311.1 |  | 0
454.08 |  | 88603.7 |  | 0
453.08 |  | 87478.5 |  | 0
452.08 |  | 87966.4 |  | 0
451.08 |  | 87538.2 |  | 0
450.08 |  | 86217.5 |  | 0
449.08 |  | 86492.5 |  | 0
448.08 |  | 86734.1 |  | 0
447.08 |  | 86575.2 |  | 0
446.08 |  | 86754 |  | 0
445.08 |  | 85831.8 |  | 0
444.08 |  | 88270.9 |  | 0
443.08 |  | 86441 |  | 0
442.08 |  | 85892.2 |  | 0
441.08 |  | 86104.4 |  | 0
440.08 |  | 87407 |  | 0
439.08 |  | 87743.6 |  | 0
438.08 |  | 88586.6 |  | 0
437.08 |  | 86205.3 |  | 0
436.08 |  | 88426.6 |  | 0
435.08 |  | 90140.8 |  | 0
434.08 |  | 89384.9 |  | 0
433.08 |  | 89025.2 |  | 0
432.08 |  | 87725.9 |  | 0
431.08 |  | 88167.6 |  | 0
430.08 |  | 90138.2 |  | 0
429.08 |  | 88650.8 |  | 0
428.08 |  | 89169.4 |  | 0
427.08 |  | 90618.1 |  | 0
426.08 |  | 89917 |  | 0
425.08 |  | 88744.8 |  | 0
424.08 |  | 89405.1 |  | 0
423.08 |  | 90956.3 |  | 0
422.08 |  | 88934.1 |  | 0
421.08 |  | 90062.8 |  | 0
420.08 |  | 88194.1 |  | 0
419.08 |  | 88382.7 |  | 0
418.08 |  | 89262.9 |  | 0
417.08 |  | 90949.4 |  | 0
416.08 |  | 89092.4 |  | 0
415.08 |  | 90368.8 |  | 0
414.08 |  | 89890.3 |  | 0
413.08 |  | 90310.1 |  | 0
412.08 |  | 89105.9 |  | 0
411.08 |  | 89422.9 |  | 0
410.08 |  | 91050.4 |  | 0
409.08 |  | 94115.9 |  | 0
408.08 |  | 95877.9 |  | 0
407.08 |  | 102321 |  | 0
406.08 |  | 98523.8 |  | 0
405.08 |  | 96132.7 |  | 0
404.08 |  | 100372 |  | 0
403.08 |  | 98733.1 |  | 0
402.08 |  | 94436.7 |  | 0
401.08 |  | 92741 |  | 0
400.08 |  | 92652.5 |  | 0
399.08 |  | 92055.8 |  | 0
398.08 |  | 91570.9 |  | 0
397.08 |  | 92695.7 |  | 0
396.08 |  | 90838.9 |  | 0
395.08 |  | 89434.8 |  | 0
394.08 |  | 89509.5 |  | 0
393.08 |  | 90495.1 |  | 0
392.08 |  | 90972.3 |  | 0
391.08 |  | 90764.7 |  | 0
390.08 |  | 91194.9 |  | 0
389.08 |  | 92781.5 |  | 0
388.08 |  | 91208.7 |  | 0
387.08 |  | 91162.6 |  | 0
386.08 |  | 91188.2 |  | 0
385.08 |  | 90465.1 |  | 0
384.08 |  | 90831.2 |  | 0
383.08 |  | 92292.5 |  | 0
382.08 |  | 91333.2 |  | 0
381.08 |  | 90821.7 |  | 0
380.08 |  | 93459.9 |  | 0
379.08 |  | 93129.9 |  | 0
378.08 |  | 91736.8 |  | 0
377.08 |  | 92670.1 |  | 0
376.08 |  | 94235.2 |  | 0
375.08 |  | 92310.3 |  | 0
374.08 |  | 92784.1 |  | 0
373.08 |  | 92089.3 |  | 0
372.08 |  | 93488.2 |  | 0
371.08 |  | 93389.3 |  | 0
370.08 |  | 93920.6 |  | 0
369.08 |  | 92637.5 |  | 0
368.08 |  | 91646.1 |  | 0
367.08 |  | 93845.7 |  | 0
366.08 |  | 94438.9 |  | 0
365.08 |  | 92399.2 |  | 0
364.08 |  | 95074.4 |  | 0
363.08 |  | 94876.3 |  | 0
362.08 |  | 93305.2 |  | 0
361.08 |  | 93622.4 |  | 0
360.08 |  | 93336.6 |  | 0
359.08 |  | 94046.7 |  | 0
358.08 |  | 97418.3 |  | 0
357.08 |  | 95948.8 |  | 0
356.08 |  | 96113.1 |  | 0
355.08 |  | 93557.9 |  | 0
354.08 |  | 97709.4 |  | 0
353.08 |  | 95140.6 |  | 0
352.08 |  | 95526 |  | 0
351.08 |  | 96428.8 |  | 0
350.08 |  | 96221.6 |  | 0
349.08 |  | 94849.9 |  | 0
348.08 |  | 96268.8 |  | 0
347.08 |  | 97375.9 |  | 0
346.08 |  | 98842 |  | 0
345.08 |  | 96953.8 |  | 0
344.08 |  | 96468.3 |  | 0
343.08 |  | 97414.3 |  | 0
342.08 |  | 98601.9 |  | 0
341.08 |  | 96648.1 |  | 0
340.08 |  | 97876 |  | 0
339.08 |  | 97168.2 |  | 0
338.08 |  | 96271.1 |  | 0
337.08 |  | 98142.3 |  | 0
336.08 |  | 98790.8 |  | 0
335.08 |  | 97951.8 |  | 0
334.08 |  | 97480.4 |  | 0
333.08 |  | 98384.1 |  | 0
332.08 |  | 99193.2 |  | 0
331.08 |  | 99535.1 |  | 0
330.08 |  | 101699 |  | 0
329.08 |  | 98213.3 |  | 0
328.08 |  | 98565.7 |  | 0
327.08 |  | 100273 |  | 0
326.08 |  | 101092 |  | 0
325.08 |  | 100463 |  | 0
324.08 |  | 100816 |  | 0
323.08 |  | 102026 |  | 0
322.08 |  | 101529 |  | 0
321.08 |  | 99223.6 |  | 0
320.08 |  | 104057 |  | 0
319.08 |  | 99401.9 |  | 0
318.08 |  | 103286 |  | 0
317.08 |  | 103825 |  | 0
316.08 |  | 103545 |  | 0
315.08 |  | 102327 |  | 0
314.08 |  | 102763 |  | 0
313.08 |  | 104246 |  | 0
312.08 |  | 103711 |  | 0
311.08 |  | 104165 |  | 0
310.08 |  | 102587 |  | 0
309.08 |  | 102936 |  | 0
308.08 |  | 104533 |  | 0
307.08 |  | 105153 |  | 0
306.08 |  | 104247 |  | 0
305.08 |  | 104744 |  | 0
304.08 |  | 105070 |  | 0
303.08 |  | 105793 |  | 0
302.08 |  | 101750 |  | 0
301.08 |  | 104267 |  | 0
300.08 |  | 103843 |  | 0
299.08 |  | 102399 |  | 0
298.08 |  | 102541 |  | 0
297.08 |  | 102432 |  | 0
296.08 |  | 102223 |  | 0
295.08 |  | 102737 |  | 0
294.08 |  | 102595 |  | 102595
293.08 |  | 102911 |  | 102593
292.08 |  | 106312 |  | 102588
291.08 |  | 104498 |  | 102546
290.08 |  | 109834 |  | 102523
289.08 |  | 120307 |  | 102443
288.08 |  | 127109 |  | 102251
287.08 |  | 141696 |  | 101985
286.08 |  | 161646 |  | 101561
285.08 |  | 167487 |  | 100920
284.08 |  | 133816 |  | 100211
283.08 |  | 106254 |  | 99853.5
282.08 |  | 104103 |  | 99785.3
281.08 |  | 99750.9 |  | 99739.4
280.08 |  | 100144 |  | 99739.2
279.08 |  | 100572 |  | 99734.9
278.08 |  | 99726 |  | 99726
277.08 |  | 98819.1 |  | 0
276.08 |  | 97307.8 |  | 0
275.08 |  | 100086 |  | 0
274.08 |  | 101892 |  | 0
273.08 |  | 101552 |  | 0
272.08 |  | 100879 |  | 0
271.08 |  | 103233 |  | 0
270.08 |  | 101917 |  | 0
269.08 |  | 103773 |  | 0
268.08 |  | 99851.9 |  | 0
267.08 |  | 99741.8 |  | 0
266.08 |  | 103308 |  | 0
265.08 |  | 101348 |  | 0
264.08 |  | 101574 |  | 0
263.08 |  | 103341 |  | 0
262.08 |  | 104196 |  | 0
261.08 |  | 103004 |  | 0
260.08 |  | 102186 |  | 0
259.08 |  | 102607 |  | 0
258.08 |  | 103686 |  | 0
257.08 |  | 102737 |  | 0
256.08 |  | 104575 |  | 0
255.08 |  | 104138 |  | 0
254.08 |  | 104089 |  | 0
253.08 |  | 102307 |  | 0
252.08 |  | 104576 |  | 0
251.08 |  | 105030 |  | 0
250.08 |  | 104092 |  | 0
249.08 |  | 106287 |  | 0
248.08 |  | 105251 |  | 0
247.08 |  | 104765 |  | 0
246.08 |  | 104570 |  | 0
245.08 |  | 105406 |  | 0
244.08 |  | 104135 |  | 0
243.08 |  | 105687 |  | 0
242.08 |  | 104964 |  | 0
241.08 |  | 104942 |  | 0
240.08 |  | 106537 |  | 0
239.08 |  | 105282 |  | 0
238.08 |  | 105757 |  | 0
237.08 |  | 107333 |  | 0
236.08 |  | 106544 |  | 0
235.08 |  | 105898 |  | 0
234.08 |  | 106798 |  | 0
233.08 |  | 109353 |  | 0
232.08 |  | 107415 |  | 0
231.08 |  | 105867 |  | 0
230.08 |  | 108064 |  | 0
229.08 |  | 108287 |  | 0
228.08 |  | 109977 |  | 0
227.08 |  | 109552 |  | 0
226.08 |  | 107879 |  | 0
225.08 |  | 108493 |  | 0
224.08 |  | 107722 |  | 0
223.08 |  | 106345 |  | 0
222.08 |  | 109160 |  | 0
221.08 |  | 108147 |  | 0
220.08 |  | 108970 |  | 0
219.08 |  | 109706 |  | 0
218.08 |  | 109271 |  | 0
217.08 |  | 108460 |  | 0
216.08 |  | 110856 |  | 0
215.08 |  | 109636 |  | 0
214.08 |  | 109459 |  | 0
213.08 |  | 111306 |  | 0
212.08 |  | 110198 |  | 0
211.08 |  | 112083 |  | 0
210.08 |  | 111564 |  | 0
209.08 |  | 110168 |  | 0
208.08 |  | 111446 |  | 0
207.08 |  | 111583 |  | 0
206.08 |  | 111056 |  | 0
205.08 |  | 111604 |  | 0
204.08 |  | 110876 |  | 0
203.08 |  | 111472 |  | 0
202.08 |  | 111668 |  | 0
201.08 |  | 115226 |  | 0
200.08 |  | 116165 |  | 0
199.08 |  | 114892 |  | 0
198.08 |  | 115357 |  | 0
197.08 |  | 111983 |  | 0
196.08 |  | 112478 |  | 0
195.08 |  | 114493 |  | 0
194.08 |  | 114379 |  | 0
193.08 |  | 115220 |  | 0
192.08 |  | 115382 |  | 0
191.08 |  | 116136 |  | 0
190.08 |  | 115992 |  | 0
189.08 |  | 116171 |  | 0
188.08 |  | 116562 |  | 0
187.08 |  | 116870 |  | 0
186.08 |  | 117080 |  | 0
185.08 |  | 117124 |  | 0
184.08 |  | 116823 |  | 0
183.08 |  | 119728 |  | 0
182.08 |  | 119951 |  | 0
181.08 |  | 116004 |  | 0
180.08 |  | 119743 |  | 0
179.08 |  | 119451 |  | 0
178.08 |  | 117016 |  | 0
177.08 |  | 118823 |  | 0
176.08 |  | 117657 |  | 0
175.08 |  | 118268 |  | 0
174.08 |  | 119487 |  | 0
173.08 |  | 120255 |  | 0
172.08 |  | 119233 |  | 0
171.08 |  | 120430 |  | 0
170.08 |  | 122193 |  | 0
169.08 |  | 121870 |  | 0
168.08 |  | 123608 |  | 0
167.08 |  | 123854 |  | 0
166.08 |  | 124724 |  | 0
165.08 |  | 125275 |  | 0
164.08 |  | 124748 |  | 0
163.08 |  | 123710 |  | 0
162.08 |  | 123926 |  | 0
161.08 |  | 122799 |  | 0
160.08 |  | 126038 |  | 0
159.08 |  | 123090 |  | 0
158.08 |  | 127395 |  | 0
157.08 |  | 126861 |  | 0
156.08 |  | 125771 |  | 0
155.08 |  | 127382 |  | 0
154.08 |  | 128404 |  | 0
153.08 |  | 127794 |  | 0
152.08 |  | 130220 |  | 0
151.08 |  | 126030 |  | 0
150.08 |  | 129492 |  | 0
149.08 |  | 128384 |  | 0
148.08 |  | 130965 |  | 0
147.08 |  | 131700 |  | 0
146.08 |  | 133191 |  | 0
145.08 |  | 134560 |  | 0
144.08 |  | 131265 |  | 0
143.08 |  | 134240 |  | 0
142.08 |  | 132960 |  | 0
141.08 |  | 131886 |  | 0
140.08 |  | 134427 |  | 0
139.08 |  | 134833 |  | 0
138.08 |  | 135822 |  | 0
137.08 |  | 134775 |  | 0
136.08 |  | 131776 |  | 0
135.08 |  | 134014 |  | 0
134.08 |  | 133319 |  | 0
133.08 |  | 132355 |  | 0
132.08 |  | 128446 |  | 0
131.08 |  | 129236 |  | 0
130.08 |  | 127400 |  | 0
129.08 |  | 130670 |  | 0
128.08 |  | 129108 |  | 0
127.08 |  | 130081 |  | 0
126.08 |  | 134619 |  | 0
125.08 |  | 137250 |  | 0
124.08 |  | 140387 |  | 0
123.08 |  | 146736 |  | 0
122.08 |  | 151885 |  | 0
121.08 |  | 162325 |  | 0
120.08 |  | 166793 |  | 0
119.08 |  | 174753 |  | 0
118.08 |  | 179045 |  | 0
117.08 |  | 182488 |  | 0
116.08 |  | 187442 |  | 0
115.08 |  | 199569 |  | 0
114.08 |  | 214347 |  | 0
113.08 |  | 226875 |  | 0
112.08 |  | 207249 |  | 0
111.08 |  | 174929 |  | 0
110.08 |  | 145515 |  | 0
109.08 |  | 131404 |  | 0
108.08 |  | 127323 |  | 0
107.08 |  | 122695 |  | 0
106.08 |  | 122250 |  | 0
105.08 |  | 120038 |  | 0
104.08 |  | 120291 |  | 0
103.08 |  | 120829 |  | 0
102.08 |  | 120401 |  | 0
101.08 |  | 118261 |  | 0
100.08 |  | 117212 |  | 0
99.08 |  | 118229 |  | 0
98.08 |  | 117155 |  | 0
97.08 |  | 120082 |  | 0
96.08 |  | 118681 |  | 0
95.08 |  | 121057 |  | 0
94.08 |  | 120130 |  | 0
93.08 |  | 122765 |  | 0
92.08 |  | 125564 |  | 0
91.08 |  | 130195 |  | 0
90.08 |  | 134900 |  | 0
89.08 |  | 139084 |  | 0
88.08 |  | 137831 |  | 0
87.08 |  | 133647 |  | 0
86.08 |  | 129476 |  | 0
85.08 |  | 125315 |  | 0
84.08 |  | 124345 |  | 0
83.08 |  | 127741 |  | 0
82.08 |  | 132535 |  | 0
81.08 |  | 137048 |  | 0
80.08 |  | 135283 |  | 0
79.08 |  | 135628 |  | 0
78.08 |  | 138959 |  | 0
77.08 |  | 148604 |  | 0
76.08 |  | 159418 |  | 0
75.08 |  | 173037 |  | 0
74.08 |  | 191566 |  | 0
73.08 |  | 205656 |  | 0
72.08 |  | 209276 |  | 0
71.08 |  | 219266 |  | 0
70.08 |  | 261633 |  | 0
69.08 |  | 321749 |  | 0
68.08 |  | 341669 |  | 0
67.08 |  | 266274 |  | 0
66.08 |  | 145217 |  | 0
65.08 |  | 81160.7 |  | 0
64.08 |  | 57309.8 |  | 0
63.08 |  | 48508.3 |  | 0
62.08 |  | 43931.9 |  | 0
61.08 |  | 41161 |  | 0
60.08 |  | 39465.8 |  | 0
59.08 |  | 37023.5 |  | 0
58.08 |  | 37643 |  | 0
57.08 |  | 36177.8 |  | 0
56.08 |  | 36574.5 |  | 0
55.08 |  | 35430.3 |  | 0
54.08 |  | 35343.8 |  | 0
53.08 |  | 36018.4 |  | 0
52.08 |  | 34994.4 |  | 0
51.08 |  | 34742.9 |  | 0
50.08 |  | 35399 |  | 0
49.08 |  | 35102.6 |  | 0
48.08 |  | 34907 |  | 0
47.08 |  | 36385.5 |  | 0
46.08 |  | 35619.3 |  | 0
45.08 |  | 35340 |  | 0
44.08 |  | 35108.9 |  | 0
43.08 |  | 33079.6 |  | 0
42.08 |  | 33386.7 |  | 0
41.08 |  | 34538.4 |  | 0
40.08 |  | 33146 |  | 0
39.08 |  | 33322.6 |  | 0
38.08 |  | 33796.7 |  | 0
37.08 |  | 33808.6 |  | 0
36.08 |  | 32588.1 |  | 0
35.08 |  | 33705.2 |  | 0
34.08 |  | 33785.4 |  | 0
33.08 |  | 35110.2 |  | 0
32.08 |  | 35933.9 |  | 0
31.08 |  | 35111.6 |  | 0
30.08 |  | 36484.7 |  | 0
29.08 |  | 37157.1 |  | 0
28.08 |  | 40144.8 |  | 0
27.08 |  | 44449.7 |  | 0
26.08 |  | 52486.8 |  | 0
25.08 |  | 62473.8 |  | 0
24.08 |  | 69321.7 |  | 0
23.08 |  | 63166.1 |  | 0
22.08 |  | 49803.3 |  | 0
21.08 |  | 37450.4 |  | 0
20.08 |  | 29304.4 |  | 0
19.08 |  | 24790.7 |  | 0
18.08 |  | 22542.7 |  | 0
17.08 |  | 21593.2 |  | 0
16.08 |  | 21975.9 |  | 0
15.08 |  | 23243.3 |  | 0
14.08 |  | 25750.2 |  | 0
13.08 |  | 33147.1 |  | 0
12.08 |  | 44185.4 |  | 0
11.08 |  | 54181.9 |  | 0
10.08 |  | 58561.6 |  | 0
9.08 |  | 55762.7 |  | 0
8.08 |  | 52362.3 |  | 0
7.08 |  | 56859.3 |  | 0
6.08 |  | 67456.5 |  | 0
5.08 |  | 85475.8 |  | 0
4.08 |  | 106370 |  | 0
3.08 |  | 110371 |  | 0
2.08 |  | 61891.8 |  | 0
1.08 |  | 19457 |  | 0
0.08 |  | 5887.16 |  | 0
-0.92 |  | 2568.17 |  | 0
-1.92 |  | 1661.08 |  | 0
-2.92 |  | 1258.02 |  | 0
-3.92 |  | 973.147 |  | 0
-4.92 |  | 836.491 |  | 0
-5.92 |  | 726.685 |  | 0
-6.92 |  | 601.941 |  | 0
-7.92 |  | 443.641 |  | 0
-8.92 |  | 447.339 |  | 0
-9.92 |  | 339.497 |  | 0

## Peak Table
Peak Table :
| Name | Peak BE | FWHM eV | Area (P) CPS.eV | Atomic % | Q | SF
| Ni2p | 855.9 | 4.19 | 10011862.93 | 31.23 | 1 | 20.765
| O1s | 531.16 | 3.05 | 3509500.13 | 58.04 | 1 | 2.881
| C1s | 285.56 | 2.16 | 267963.46 | 10.72 | 1 | 1

## Experiment
Experiment Summary :
Item | Sample List and Comments | Analysis Type
XPS_AMRC IIT Mandi_24.March.2026
1 (Source Gun AxÊ) | TC | Point
2 (Source Gun AxÊ) | FCCZ | Point
3 (Source Gun AxÊ) | NOH | Point
4 (Source Gun AxÊ) | ZCFO | Point
5 (Source Gun AxÊ) | RZCFO | Point
6 (Source Gun AxÊ) | NIS | Point
7 (Source Gun AxÊ) | NCO | Point
8 (Source Gun AxÊ) | NCS | Point
Source Gun AAxÊ = Seema Dutta_XPS (400 µm)
CSIR-CIMER
Source Gun BAxÊ = Gun Shutdown (0 µm)

## Titles
11:59:34 Tuesday, March 24, 2026
2
Data Files : | Title | File Name | Comment
| Valence | E:\...\Seema Dutta_XPS\NOH\Valence.VGD | CSIR-CIMER
| Ni2p Scan | E:\...\Seema Dutta_XPS\NOH\Ni2p Scan.VGD | CSIR-CIMER
| O1s Scan | E:\...\Seema Dutta_XPS\NOH\O1s Scan.VGD | CSIR-CIMER
| C1s Scan | E:\...\Seema Dutta_XPS\NOH\C1s Scan.VGD | CSIR-CIMER
| XPS Survey | E:\...\Seema Dutta_XPS\NOH\XPS Survey.VGD | CSIR-CIMER