## Na1s Scan
﻿MGU
Axis | Energy | Elements= | 171
E:\IIT Mandi\2026\External User From Outside Of HP\May 2026\XPS_AMRC IIT Mandi_26.May.2026\Anjali G_XPS\Na6K3\Na1s Scan.VGD
Binding Energy (E)
eV |  | Counts / s
1079.08 |  | 25391.8
1078.98 |  | 25267.9
1078.88 |  | 25386.8
1078.78 |  | 25307.5
1078.68 |  | 25304.6
1078.58 |  | 25428.4
1078.48 |  | 25407.8
1078.38 |  | 25346.4
1078.28 |  | 25551.9
1078.18 |  | 25310.3
1078.08 |  | 25458.6
1077.98 |  | 25324.1
1077.88 |  | 25414
1077.78 |  | 25513.2
1077.68 |  | 25486.9
1077.58 |  | 25459.4
1077.48 |  | 25502.6
1077.38 |  | 25399.8
1077.28 |  | 25699.7
1077.18 |  | 25561
1077.08 |  | 25581.8
1076.98 |  | 25384.6
1076.88 |  | 25351.2
1076.78 |  | 25495.8
1076.68 |  | 25388.6
1076.58 |  | 25625.6
1076.48 |  | 25618.7
1076.38 |  | 25647.5
1076.28 |  | 25538.5
1076.18 |  | 25619.8
1076.08 |  | 25492.5
1075.98 |  | 25728.9
1075.88 |  | 25681.7
1075.78 |  | 25589.8
1075.68 |  | 25775.7
1075.58 |  | 25635.3
1075.48 |  | 25707.8
1075.38 |  | 25749.4
1075.28 |  | 25816.5
1075.18 |  | 25568.1
1075.08 |  | 25917.5
1074.98 |  | 25877.5
1074.88 |  | 25815.8
1074.78 |  | 25635.1
1074.68 |  | 25740.2
1074.58 |  | 25747
1074.48 |  | 25884.2
1074.38 |  | 25781.4
1074.28 |  | 25762.4
1074.18 |  | 25667
1074.08 |  | 25834.3
1073.98 |  | 25715.7
1073.88 |  | 25861.3
1073.78 |  | 25652.9
1073.68 |  | 25991.2
1073.58 |  | 25809.2
1073.48 |  | 26020.5
1073.38 |  | 25930.2
1073.28 |  | 26066.8
1073.18 |  | 26096.7
1073.08 |  | 26045.8
1072.98 |  | 26214.4
1072.88 |  | 26100.4
1072.78 |  | 26227.7
1072.68 |  | 26273.8
1072.58 |  | 26407.5
1072.48 |  | 26468.8
1072.38 |  | 26372.9
1072.28 |  | 26317.3
1072.18 |  | 26494.2
1072.08 |  | 26618.6
1071.98 |  | 26472.7
1071.88 |  | 26558.6
1071.78 |  | 26451.6
1071.68 |  | 26275.7
1071.58 |  | 26541.2
1071.48 |  | 26419.9
1071.38 |  | 26357.9
1071.28 |  | 26403.7
1071.18 |  | 26325.9
1071.08 |  | 26227.5
1070.98 |  | 26230.8
1070.88 |  | 26201.1
1070.78 |  | 26359.1
1070.68 |  | 26256.3
1070.58 |  | 26080.2
1070.48 |  | 26152.7
1070.38 |  | 26404.6
1070.28 |  | 26238.1
1070.18 |  | 26462.4
1070.08 |  | 26187.2
1069.98 |  | 26157.9
1069.88 |  | 26192.1
1069.78 |  | 26289.6
1069.68 |  | 26427.9
1069.58 |  | 26252.6
1069.48 |  | 26326.6
1069.38 |  | 26277.5
1069.28 |  | 26437.9
1069.18 |  | 26135.6
1069.08 |  | 26271.3
1068.98 |  | 26454.7
1068.88 |  | 26433.4
1068.78 |  | 26309.9
1068.68 |  | 26367.5
1068.58 |  | 26487.3
1068.48 |  | 26312.7
1068.38 |  | 26275.2
1068.28 |  | 26449.5
1068.18 |  | 26363.7
1068.08 |  | 26366.1
1067.98 |  | 26630.8
1067.88 |  | 26453.8
1067.78 |  | 26439.8
1067.68 |  | 26339
1067.58 |  | 26182.9
1067.48 |  | 26409.4
1067.38 |  | 26469.6
1067.28 |  | 26465
1067.18 |  | 26456.5
1067.08 |  | 26531.8
1066.98 |  | 26243.5
1066.88 |  | 26567.2
1066.78 |  | 26516.4
1066.68 |  | 26474.8
1066.58 |  | 26466.2
1066.48 |  | 26601.7
1066.38 |  | 26483.6
1066.28 |  | 26599.6
1066.18 |  | 26788.1
1066.08 |  | 26622.7
1065.98 |  | 26432.6
1065.88 |  | 26538.2
1065.78 |  | 26623
1065.68 |  | 26594.7
1065.58 |  | 26575
1065.48 |  | 26867.1
1065.38 |  | 26686.2
1065.28 |  | 26651
1065.18 |  | 26704.5
1065.08 |  | 26959.5
1064.98 |  | 26607.4
1064.88 |  | 26638.1
1064.78 |  | 26698.8
1064.68 |  | 26814.6
1064.58 |  | 26778.2
1064.48 |  | 26834.1
1064.38 |  | 26732.2
1064.28 |  | 26993.3
1064.18 |  | 26917.6
1064.08 |  | 26641.6
1063.98 |  | 26903.7
1063.88 |  | 26785.8
1063.78 |  | 26744.7
1063.68 |  | 26839.4
1063.58 |  | 27194.8
1063.48 |  | 26953.1
1063.38 |  | 26912.5
1063.28 |  | 27060.4
1063.18 |  | 27043.5
1063.08 |  | 27074.7
1062.98 |  | 26947.7
1062.88 |  | 27060.4
1062.78 |  | 26920.6
1062.68 |  | 26824.2
1062.58 |  | 27012.4
1062.48 |  | 26984.2
1062.38 |  | 27291.2
1062.28 |  | 27148.8
1062.18 |  | 27093.8
1062.08 |  | 27104.9

## K2p Scan
﻿MGU
Axis | Energy | Elements= | 156
E:\IIT Mandi\2026\External User From Outside Of HP\May 2026\XPS_AMRC IIT Mandi_26.May.2026\Anjali G_XPS\Na6K3\K2p Scan.VGD
Binding Energy (E)
eV |  | Counts / s
302.58 |  | 39104
302.48 |  | 39385.9
302.38 |  | 39175.8
302.28 |  | 39005.4
302.18 |  | 39042.5
302.08 |  | 38791.8
301.98 |  | 39158.9
301.88 |  | 39400
301.78 |  | 39045
301.68 |  | 39078.5
301.58 |  | 38990.9
301.48 |  | 39059.8
301.38 |  | 38719.3
301.28 |  | 39045.3
301.18 |  | 39111.3
301.08 |  | 39235.2
300.98 |  | 39319.2
300.88 |  | 39206.5
300.78 |  | 39083
300.68 |  | 39367.3
300.58 |  | 39000.5
300.48 |  | 38954
300.38 |  | 39115.6
300.28 |  | 39272.4
300.18 |  | 39300.9
300.08 |  | 39189.2
299.98 |  | 39119.6
299.88 |  | 38846.4
299.78 |  | 39141.5
299.68 |  | 38877.5
299.58 |  | 39222.1
299.48 |  | 39173.1
299.38 |  | 39152
299.28 |  | 39319.8
299.18 |  | 39483.6
299.08 |  | 39418.8
298.98 |  | 38891.7
298.88 |  | 39053.6
298.78 |  | 39123.4
298.68 |  | 39241.4
298.58 |  | 39169.3
298.48 |  | 39293.5
298.38 |  | 39158.9
298.28 |  | 39029.8
298.18 |  | 39170.2
298.08 |  | 39293.6
297.98 |  | 39161.3
297.88 |  | 39444.5
297.78 |  | 39427.9
297.68 |  | 39259.2
297.58 |  | 39229.8
297.48 |  | 38748.1
297.38 |  | 39438.4
297.28 |  | 39566.2
297.18 |  | 39765.4
297.08 |  | 39739.5
296.98 |  | 39391.7
296.88 |  | 39363.9
296.78 |  | 39143.1
296.68 |  | 39236
296.58 |  | 39644
296.48 |  | 39461.7
296.38 |  | 39376.6
296.28 |  | 39515
296.18 |  | 39523.6
296.08 |  | 39660.5
295.98 |  | 39839.5
295.88 |  | 39648.8
295.78 |  | 39539
295.68 |  | 39344
295.58 |  | 39615.6
295.48 |  | 39615.1
295.38 |  | 39549.3
295.28 |  | 39467.2
295.18 |  | 39442.2
295.08 |  | 39603.6
294.98 |  | 39527.2
294.88 |  | 39518.2
294.78 |  | 39892.5
294.68 |  | 39759
294.58 |  | 39797.2
294.48 |  | 39581.1
294.38 |  | 39496
294.28 |  | 39848.5
294.18 |  | 39482.3
294.08 |  | 39591.5
293.98 |  | 39893.5
293.88 |  | 39960.5
293.78 |  | 39753.6
293.68 |  | 40076.2
293.58 |  | 40097.3
293.48 |  | 40013.5
293.38 |  | 39623.9
293.28 |  | 39921
293.18 |  | 39930.1
293.08 |  | 39936.3
292.98 |  | 40118.9
292.88 |  | 40141.8
292.78 |  | 40163.7
292.68 |  | 39657.7
292.58 |  | 40008.5
292.48 |  | 40271.5
292.38 |  | 40123.9
292.28 |  | 40252.3
292.18 |  | 39878.2
292.08 |  | 39890.1
291.98 |  | 40220.8
291.88 |  | 40162.2
291.78 |  | 39915.9
291.68 |  | 39934.3
291.58 |  | 40164.7
291.48 |  | 40258
291.38 |  | 40379.8
291.28 |  | 39905.2
291.18 |  | 40136.8
291.08 |  | 40376.8
290.98 |  | 40168.9
290.88 |  | 40205.6
290.78 |  | 40560.6
290.68 |  | 40389.6
290.58 |  | 40476.7
290.48 |  | 40485.8
290.38 |  | 40694.2
290.28 |  | 40273.5
290.18 |  | 40942
290.08 |  | 40968.5
289.98 |  | 41276.2
289.88 |  | 40829.3
289.78 |  | 41158.8
289.68 |  | 41207.6
289.58 |  | 41095.6
289.48 |  | 41080.4
289.38 |  | 41604.3
289.28 |  | 41100.8
289.18 |  | 41123.9
289.08 |  | 41126.1
288.98 |  | 41502.5
288.88 |  | 41345.8
288.78 |  | 41362.3
288.68 |  | 41106.5
288.58 |  | 41408.6
288.48 |  | 41306.4
288.38 |  | 41447.3
288.28 |  | 41691.2
288.18 |  | 41895.7
288.08 |  | 41983.5
287.98 |  | 41678.5
287.88 |  | 41867.8
287.78 |  | 42155.9
287.68 |  | 42092.3
287.58 |  | 42024.3
287.48 |  | 42398.6
287.38 |  | 42896.9
287.28 |  | 42779.1
287.18 |  | 43306.3
287.08 |  | 43444.8

## Mo3d Scan
﻿MGU
Axis | Energy | Elements= | 221
E:\IIT Mandi\2026\External User From Outside Of HP\May 2026\XPS_AMRC IIT Mandi_26.May.2026\Anjali G_XPS\Na6K3\Mo3d Scan.VGD
Binding Energy (E)
eV |  | Counts / s
244.08 |  | 34884.1
243.98 |  | 34516.6
243.88 |  | 34039.3
243.78 |  | 33911.8
243.68 |  | 34120.5
243.58 |  | 33647
243.48 |  | 33630.2
243.38 |  | 33553.3
243.28 |  | 33498.9
243.18 |  | 33697.1
243.08 |  | 33327.2
242.98 |  | 33497
242.88 |  | 33085.5
242.78 |  | 33079.6
242.68 |  | 32834.5
242.58 |  | 32820.7
242.48 |  | 33356.6
242.38 |  | 33040.7
242.28 |  | 33356.7
242.18 |  | 32980.5
242.08 |  | 32765.7
241.98 |  | 32514.2
241.88 |  | 32421.4
241.78 |  | 32695
241.68 |  | 32052.5
241.58 |  | 32243.7
241.48 |  | 31696.5
241.38 |  | 31668.7
241.28 |  | 31541
241.18 |  | 31758.7
241.08 |  | 31433.3
240.98 |  | 31320.4
240.88 |  | 31325.1
240.78 |  | 31236.5
240.68 |  | 31021.7
240.58 |  | 31301.3
240.48 |  | 31306.8
240.38 |  | 31580
240.28 |  | 32032.4
240.18 |  | 32238
240.08 |  | 32440.8
239.98 |  | 32761.9
239.88 |  | 33052.8
239.78 |  | 33010.6
239.68 |  | 32876.5
239.58 |  | 33674.8
239.48 |  | 33020.4
239.38 |  | 33531
239.28 |  | 33449.7
239.18 |  | 33209.1
239.08 |  | 33923.7
238.98 |  | 33712.4
238.88 |  | 34006.1
238.78 |  | 34271
238.68 |  | 34423
238.58 |  | 35019.2
238.48 |  | 35513.3
238.38 |  | 35503.2
238.28 |  | 36460.5
238.18 |  | 37668.6
238.08 |  | 38461.8
237.98 |  | 39325.2
237.88 |  | 41395.9
237.78 |  | 43145.8
237.68 |  | 46424.6
237.58 |  | 48971.8
237.48 |  | 53928.7
237.38 |  | 60455.2
237.28 |  | 68050.9
237.18 |  | 79007.4
237.08 |  | 92378
236.98 |  | 109105
236.88 |  | 130796
236.78 |  | 152392
236.68 |  | 176089
236.58 |  | 196756
236.48 |  | 211730
236.38 |  | 218461
236.28 |  | 217042
236.18 |  | 205804
236.08 |  | 186456
235.98 |  | 165738
235.88 |  | 143808
235.78 |  | 124825
235.68 |  | 108283
235.58 |  | 96874.5
235.48 |  | 89097
235.38 |  | 82941.2
235.28 |  | 77974.4
235.18 |  | 74582.6
235.08 |  | 72652.3
234.98 |  | 70469.2
234.88 |  | 68182.1
234.78 |  | 66651.2
234.68 |  | 66148.6
234.58 |  | 65549.7
234.48 |  | 66142.2
234.38 |  | 68467.2
234.28 |  | 73945.8
234.18 |  | 81611.9
234.08 |  | 93585.7
233.98 |  | 110624
233.88 |  | 135094
233.78 |  | 165148
233.68 |  | 197976
233.58 |  | 235785
233.48 |  | 269681
233.38 |  | 296588
233.28 |  | 313269
233.18 |  | 312055
233.08 |  | 297635
232.98 |  | 270499
232.88 |  | 236521
232.78 |  | 200498
232.68 |  | 167659
232.58 |  | 141147
232.48 |  | 120515
232.38 |  | 104830
232.28 |  | 93759.3
232.18 |  | 85346.4
232.08 |  | 79886.4
231.98 |  | 73016.7
231.88 |  | 68887.4
231.78 |  | 64158.7
231.68 |  | 58505.7
231.58 |  | 53613.4
231.48 |  | 48059
231.38 |  | 42299.3
231.28 |  | 37131.3
231.18 |  | 32589.2
231.08 |  | 28431
230.98 |  | 24822.4
230.88 |  | 21677.8
230.78 |  | 19667.9
230.68 |  | 17603.2
230.58 |  | 16010.2
230.48 |  | 14966.2
230.38 |  | 13800.8
230.28 |  | 12805.2
230.18 |  | 12209.3
230.08 |  | 11768.3
229.98 |  | 11191.6
229.88 |  | 10837
229.78 |  | 10646.3
229.68 |  | 10165.7
229.58 |  | 10028.4
229.48 |  | 9490.08
229.38 |  | 9410.29
229.28 |  | 9446.27
229.18 |  | 9123.37
229.08 |  | 9073.79
228.98 |  | 8907.47
228.88 |  | 8891.16
228.78 |  | 8873.71
228.68 |  | 8545.07
228.58 |  | 8509.15
228.48 |  | 8514.83
228.38 |  | 8464.33
228.28 |  | 8523.32
228.18 |  | 8372.02
228.08 |  | 8358.58
227.98 |  | 8323.38
227.88 |  | 8186.22
227.78 |  | 8275
227.68 |  | 8474.4
227.58 |  | 8205.97
227.48 |  | 8145.54
227.38 |  | 8229.58
227.28 |  | 7856.73
227.18 |  | 8171.43
227.08 |  | 8391.48
226.98 |  | 8005.13
226.88 |  | 8035.25
226.78 |  | 7967.36
226.68 |  | 8077.52
226.58 |  | 8174.73
226.48 |  | 8041.06
226.38 |  | 7958.71
226.28 |  | 8001.83
226.18 |  | 7968.86
226.08 |  | 7850.3
225.98 |  | 8044.88
225.88 |  | 8001.82
225.78 |  | 7822.14
225.68 |  | 7793.69
225.58 |  | 7863.41
225.48 |  | 7817.36
225.38 |  | 7692.47
225.28 |  | 7662.14
225.18 |  | 7729.93
225.08 |  | 7754.1
224.98 |  | 7751.34
224.88 |  | 7840.68
224.78 |  | 7640.85
224.68 |  | 7639.39
224.58 |  | 7638.81
224.48 |  | 7714.82
224.38 |  | 7824.19
224.28 |  | 7478.9
224.18 |  | 7651.97
224.08 |  | 7682.59
223.98 |  | 7733.01
223.88 |  | 7662.66
223.78 |  | 7404.3
223.68 |  | 7710.35
223.58 |  | 7674.23
223.48 |  | 7532.81
223.38 |  | 7544.63
223.28 |  | 7632
223.18 |  | 7460.94
223.08 |  | 7661.73
222.98 |  | 7564.7
222.88 |  | 7640.62
222.78 |  | 7742.53
222.68 |  | 7544.34
222.58 |  | 7677.52
222.48 |  | 7530.4
222.38 |  | 7678
222.28 |  | 7416.58
222.18 |  | 7285.39
222.08 |  | 7518.96

## Valence
﻿MGU
Axis | Energy | Elements= | 601
E:\IIT Mandi\2026\External User From Outside Of HP\May 2026\XPS_AMRC IIT Mandi_26.May.2026\Anjali G_XPS\Na6K3\Valence.VGD
Binding Energy (E)
eV |  | Counts / s
25.08 |  | 4597.05
25.03 |  | 4730.48
24.98 |  | 4668.67
24.93 |  | 4800.89
24.88 |  | 4895.7
24.83 |  | 5027.15
24.78 |  | 5128.94
24.73 |  | 5162.87
24.68 |  | 5165.35
24.63 |  | 5286.24
24.58 |  | 5478.44
24.53 |  | 5594.54
24.48 |  | 5691.79
24.43 |  | 5885.54
24.38 |  | 5917.4
24.33 |  | 6099.36
24.28 |  | 6144.11
24.23 |  | 6374.88
24.18 |  | 6428.97
24.13 |  | 6685.27
24.08 |  | 6874.17
24.03 |  | 7019.76
23.98 |  | 7095.62
23.93 |  | 7269.6
23.88 |  | 7341.42
23.83 |  | 7496.33
23.78 |  | 7803.88
23.73 |  | 7993.23
23.68 |  | 8231.24
23.63 |  | 8304.26
23.58 |  | 8693.4
23.53 |  | 8915.85
23.48 |  | 8938.67
23.43 |  | 9073.57
23.38 |  | 9504.77
23.33 |  | 9483.18
23.28 |  | 9636.81
23.23 |  | 9926.2
23.18 |  | 10035.3
23.13 |  | 10254.7
23.08 |  | 10430.8
23.03 |  | 10515.5
22.98 |  | 10837.2
22.93 |  | 10916.6
22.88 |  | 10995
22.83 |  | 11018.2
22.78 |  | 11289
22.73 |  | 11037.3
22.68 |  | 11026.6
22.63 |  | 11249.3
22.58 |  | 11355.3
22.53 |  | 11592.7
22.48 |  | 11481.6
22.43 |  | 11620.8
22.38 |  | 11511.5
22.33 |  | 11433.9
22.28 |  | 11270.7
22.23 |  | 11300.1
22.18 |  | 11227.8
22.13 |  | 11176.6
22.08 |  | 11258.9
22.03 |  | 10781.1
21.98 |  | 10717.3
21.93 |  | 10560.8
21.88 |  | 10544.1
21.83 |  | 10307
21.78 |  | 10154.9
21.73 |  | 9726.08
21.68 |  | 9654.94
21.63 |  | 9444.28
21.58 |  | 9215.05
21.53 |  | 9098.64
21.48 |  | 8974.05
21.43 |  | 8688.63
21.38 |  | 8489.06
21.33 |  | 8441.82
21.28 |  | 8123.55
21.23 |  | 7956.63
21.18 |  | 7703.51
21.13 |  | 7337.53
21.08 |  | 7183.03
21.03 |  | 6990.59
20.98 |  | 6763.66
20.93 |  | 6613.58
20.88 |  | 6558.21
20.83 |  | 6258.82
20.78 |  | 6050.32
20.73 |  | 5723.49
20.68 |  | 5617.81
20.63 |  | 5604.08
20.58 |  | 5432.38
20.53 |  | 5347.87
20.48 |  | 5262.73
20.43 |  | 5148.18
20.38 |  | 4936.06
20.33 |  | 4670.89
20.28 |  | 4644.36
20.23 |  | 4484.79
20.18 |  | 4384.86
20.13 |  | 4501.82
20.08 |  | 4341.52
20.03 |  | 4186.84
19.98 |  | 4046.04
19.93 |  | 3854.78
19.88 |  | 3764.31
19.83 |  | 3724.92
19.78 |  | 3728.67
19.73 |  | 3542.95
19.68 |  | 3531.18
19.63 |  | 3422.62
19.58 |  | 3377.72
19.53 |  | 3305.95
19.48 |  | 3211.65
19.43 |  | 3102.64
19.38 |  | 3124.05
19.33 |  | 3079.84
19.28 |  | 2944.06
19.23 |  | 2892.84
19.18 |  | 2809.31
19.13 |  | 2771.47
19.08 |  | 2724.23
19.03 |  | 2733.81
18.98 |  | 2649.3
18.93 |  | 2627.84
18.88 |  | 2613.67
18.83 |  | 2558.02
18.78 |  | 2437.34
18.73 |  | 2418.3
18.68 |  | 2467.63
18.63 |  | 2436.12
18.58 |  | 2385.5
18.53 |  | 2361.47
18.48 |  | 2323.17
18.43 |  | 2252.42
18.38 |  | 2274.3
18.33 |  | 2256.07
18.28 |  | 2189.24
18.23 |  | 2121.11
18.18 |  | 2160.33
18.13 |  | 2094.21
18.08 |  | 2105.89
18.03 |  | 1997.44
17.98 |  | 2130.28
17.93 |  | 2132.5
17.88 |  | 2112.69
17.83 |  | 2033.7
17.78 |  | 1965.4
17.73 |  | 1964.05
17.68 |  | 1962.9
17.63 |  | 1884.59
17.58 |  | 1977.13
17.53 |  | 1889.51
17.48 |  | 1839.29
17.43 |  | 1879.47
17.38 |  | 1872.32
17.33 |  | 1878.53
17.28 |  | 1832.9
17.23 |  | 1815.74
17.18 |  | 1772.48
17.13 |  | 1818.04
17.08 |  | 1820.6
17.03 |  | 1735.89
16.98 |  | 1729.42
16.93 |  | 1738.51
16.88 |  | 1733.88
16.83 |  | 1781.18
16.78 |  | 1702.13
16.73 |  | 1662.47
16.68 |  | 1689.37
16.63 |  | 1698.64
16.58 |  | 1613.12
16.53 |  | 1609.75
16.48 |  | 1596.94
16.43 |  | 1657.55
16.38 |  | 1692.78
16.33 |  | 1631.74
16.28 |  | 1624.51
16.23 |  | 1575.75
16.18 |  | 1583.19
16.13 |  | 1658.92
16.08 |  | 1544.33
16.03 |  | 1568.02
15.98 |  | 1572
15.93 |  | 1535.37
15.88 |  | 1510.66
15.83 |  | 1496.94
15.78 |  | 1585.82
15.73 |  | 1497.14
15.68 |  | 1468.96
15.63 |  | 1584.41
15.58 |  | 1556.11
15.53 |  | 1525.28
15.48 |  | 1481.87
15.43 |  | 1400.98
15.38 |  | 1409.34
15.33 |  | 1523.9
15.28 |  | 1481.65
15.23 |  | 1474.88
15.18 |  | 1403.98
15.13 |  | 1418.43
15.08 |  | 1385.16
15.03 |  | 1429.34
14.98 |  | 1424.65
14.93 |  | 1455.2
14.88 |  | 1455.5
14.83 |  | 1417.24
14.78 |  | 1362.88
14.73 |  | 1362.84
14.68 |  | 1420.79
14.63 |  | 1366.16
14.58 |  | 1412.3
14.53 |  | 1360.95
14.48 |  | 1349.04
14.43 |  | 1353.19
14.38 |  | 1417.05
14.33 |  | 1352.88
14.28 |  | 1384.98
14.23 |  | 1451.04
14.18 |  | 1367.25
14.13 |  | 1306.9
14.08 |  | 1390.34
14.03 |  | 1341.42
13.98 |  | 1453.28
13.93 |  | 1390.96
13.88 |  | 1350.21
13.83 |  | 1360.13
13.78 |  | 1325.73
13.73 |  | 1379.35
13.68 |  | 1339.9
13.63 |  | 1304.69
13.58 |  | 1254.1
13.53 |  | 1364.01
13.48 |  | 1256.41
13.43 |  | 1294.54
13.38 |  | 1270.23
13.33 |  | 1208.36
13.28 |  | 1272.2
13.23 |  | 1275.6
13.18 |  | 1296.68
13.13 |  | 1363.59
13.08 |  | 1334.35
13.03 |  | 1372.52
12.98 |  | 1339.8
12.93 |  | 1356.97
12.88 |  | 1339.92
12.83 |  | 1299.53
12.78 |  | 1288.63
12.73 |  | 1239.85
12.68 |  | 1227.92
12.63 |  | 1262.4
12.58 |  | 1356.05
12.53 |  | 1368.41
12.48 |  | 1297.35
12.43 |  | 1284.65
12.38 |  | 1332.34
12.33 |  | 1280.66
12.28 |  | 1284.93
12.23 |  | 1333.56
12.18 |  | 1324.1
12.13 |  | 1297.25
12.08 |  | 1315.13
12.03 |  | 1321.2
11.98 |  | 1355.6
11.93 |  | 1376.63
11.88 |  | 1330.04
11.83 |  | 1401.58
11.78 |  | 1413.5
11.73 |  | 1382.31
11.68 |  | 1430.32
11.63 |  | 1459.87
11.58 |  | 1502
11.53 |  | 1481.55
11.48 |  | 1494.6
11.43 |  | 1492.7
11.38 |  | 1463.88
11.33 |  | 1474.62
11.28 |  | 1548.24
11.23 |  | 1534.72
11.18 |  | 1584.8
11.13 |  | 1561.73
11.08 |  | 1532.2
11.03 |  | 1618.58
10.98 |  | 1628.85
10.93 |  | 1782.26
10.88 |  | 1742.94
10.83 |  | 1731.01
10.78 |  | 1679.76
10.73 |  | 1809.27
10.68 |  | 1859.39
10.63 |  | 1892.56
10.58 |  | 1953.03
10.53 |  | 1985.49
10.48 |  | 2164.61
10.43 |  | 2199.69
10.38 |  | 2321.15
10.33 |  | 2407.36
10.28 |  | 2546.67
10.23 |  | 2629.88
10.18 |  | 2869.93
10.13 |  | 2965.37
10.08 |  | 2929.11
10.03 |  | 3150.84
9.98 |  | 3402.61
9.93 |  | 3502.71
9.88 |  | 3824.43
9.83 |  | 4080.38
9.78 |  | 4139.06
9.73 |  | 4275.67
9.68 |  | 4739.17
9.63 |  | 4809.3
9.58 |  | 5082.72
9.53 |  | 5246.85
9.48 |  | 5538.45
9.43 |  | 5497.11
9.38 |  | 5714.42
9.33 |  | 5921
9.28 |  | 6037.43
9.23 |  | 6028.75
9.18 |  | 6143.8
9.13 |  | 6195.01
9.08 |  | 6403.79
9.03 |  | 6418.39
8.98 |  | 6208.93
8.93 |  | 6343.58
8.88 |  | 6439.51
8.83 |  | 6441.88
8.78 |  | 6581.77
8.73 |  | 6456.88
8.68 |  | 6394.53
8.63 |  | 6372.4
8.58 |  | 6234.9
8.53 |  | 6407.1
8.48 |  | 6376.73
8.43 |  | 6459.45
8.38 |  | 6388.4
8.33 |  | 6587.66
8.28 |  | 6557.67
8.23 |  | 6415.5
8.18 |  | 6441.36
8.13 |  | 6540.28
8.08 |  | 6736.62
8.03 |  | 6911.97
7.98 |  | 7060.78
7.93 |  | 7156
7.88 |  | 7264.78
7.83 |  | 7422.97
7.78 |  | 7495
7.73 |  | 7558.38
7.68 |  | 7681.95
7.63 |  | 7680.1
7.58 |  | 7602.28
7.53 |  | 7687.16
7.48 |  | 7800
7.43 |  | 7859.36
7.38 |  | 7920.49
7.33 |  | 7910.56
7.28 |  | 7737.07
7.23 |  | 7899.18
7.18 |  | 7993.8
7.13 |  | 7843.37
7.08 |  | 7797.54
7.03 |  | 7839.12
6.98 |  | 7699.43
6.93 |  | 7673.84
6.88 |  | 7393.46
6.83 |  | 7334.12
6.78 |  | 7141.35
6.73 |  | 7235.06
6.68 |  | 7276.51
6.63 |  | 7153.95
6.58 |  | 7082.21
6.53 |  | 6981.6
6.48 |  | 6910.76
6.43 |  | 6839.78
6.38 |  | 6723.29
6.33 |  | 6792.27
6.28 |  | 6451.81
6.23 |  | 6403.61
6.18 |  | 6508.51
6.13 |  | 6359.83
6.08 |  | 6223.71
6.03 |  | 6221.26
5.98 |  | 6291.1
5.93 |  | 6268.21
5.88 |  | 6190.7
5.83 |  | 6020.19
5.78 |  | 5936.8
5.73 |  | 5991.71
5.68 |  | 5849.15
5.63 |  | 5825.82
5.58 |  | 6080.35
5.53 |  | 5999.24
5.48 |  | 5687.7
5.43 |  | 5743.16
5.38 |  | 5880.24
5.33 |  | 5756.47
5.28 |  | 5636.47
5.23 |  | 5456.22
5.18 |  | 5488.67
5.13 |  | 5372.63
5.08 |  | 5306.54
5.03 |  | 5140.5
4.98 |  | 5098.28
4.93 |  | 4862.09
4.88 |  | 4777.03
4.83 |  | 4503.16
4.78 |  | 4421.88
4.73 |  | 4241.56
4.68 |  | 3991.36
4.63 |  | 3825.6
4.58 |  | 3685.56
4.53 |  | 3439.97
4.48 |  | 3281.14
4.43 |  | 3090.47
4.38 |  | 2941
4.33 |  | 2753.95
4.28 |  | 2556.64
4.23 |  | 2416.96
4.18 |  | 2398.31
4.13 |  | 2202.11
4.08 |  | 1998.97
4.03 |  | 1784.26
3.98 |  | 1699.22
3.93 |  | 1532.7
3.88 |  | 1455.28
3.83 |  | 1304.89
3.78 |  | 1256.22
3.73 |  | 1151.73
3.68 |  | 996.703
3.63 |  | 891.14
3.58 |  | 831.854
3.53 |  | 774.404
3.48 |  | 700.744
3.43 |  | 652.379
3.38 |  | 568.76
3.33 |  | 561.249
3.28 |  | 493.762
3.23 |  | 444.695
3.18 |  | 407.909
3.13 |  | 426.252
3.08 |  | 429.014
3.03 |  | 378.021
2.98 |  | 350.346
2.93 |  | 347.01
2.88 |  | 375.78
2.83 |  | 377.781
2.78 |  | 364.051
2.73 |  | 339.958
2.68 |  | 336.128
2.63 |  | 343.138
2.58 |  | 329.151
2.53 |  | 349.255
2.48 |  | 326.434
2.43 |  | 316.407
2.38 |  | 340.993
2.33 |  | 326.624
2.28 |  | 317.353
2.23 |  | 314.027
2.18 |  | 328.258
2.13 |  | 312.213
2.08 |  | 325.448
2.03 |  | 341.34
1.98 |  | 296.176
1.93 |  | 329.925
1.88 |  | 311.003
1.83 |  | 330.579
1.78 |  | 321.105
1.73 |  | 370.813
1.68 |  | 344.421
1.63 |  | 366.913
1.58 |  | 325.052
1.53 |  | 330.71
1.48 |  | 325.779
1.43 |  | 322.745
1.38 |  | 329.967
1.33 |  | 314.783
1.28 |  | 306.894
1.23 |  | 302.503
1.18 |  | 271.732
1.13 |  | 258.915
1.08 |  | 234.794
1.03 |  | 253.393
0.98 |  | 236.186
0.93 |  | 194.813
0.88 |  | 197.104
0.83 |  | 180.293
0.78 |  | 162.369
0.73 |  | 137.747
0.68 |  | 119.604
0.63 |  | 138.136
0.58 |  | 125.887
0.53 |  | 119.961
0.48 |  | 88.401
0.43 |  | 106.374
0.38 |  | 112.509
0.33 |  | 92.485
0.28 |  | 95.4602
0.23 |  | 78.3546
0.18 |  | 68.8768
0.13 |  | 66.5159
0.08 |  | 78.7634
0.03 |  | 79.3656
-0.02 |  | 58.9481
-0.07 |  | 49.0709
-0.12 |  | 70.7831
-0.17 |  | 75.7448
-0.22 |  | 67.3238
-0.27 |  | 74.4023
-0.32 |  | 60.0171
-0.37 |  | 74.4471
-0.42 |  | 59.5484
-0.47 |  | 53.0765
-0.52 |  | 41.9957
-0.57 |  | 35.9965
-0.62 |  | 47.3017
-0.67 |  | 55.6327
-0.72 |  | 61.2914
-0.77 |  | 48.4888
-0.82 |  | 46.4738
-0.87 |  | 47.0926
-0.92 |  | 50.1295
-0.97 |  | 51.6547
-1.02 |  | 63.7688
-1.07 |  | 69.4584
-1.12 |  | 45.3716
-1.17 |  | 48.7238
-1.22 |  | 58.9693
-1.27 |  | 56.4424
-1.32 |  | 44.9719
-1.37 |  | 58.6236
-1.42 |  | 49.0552
-1.47 |  | 58.2984
-1.52 |  | 63.7584
-1.57 |  | 50.8622
-1.62 |  | 47.5614
-1.67 |  | 54.6181
-1.72 |  | 66.1909
-1.77 |  | 47.9458
-1.82 |  | 53.1417
-1.87 |  | 51.1738
-1.92 |  | 62.3745
-1.97 |  | 57.7312
-2.02 |  | 48.1245
-2.07 |  | 55.5238
-2.12 |  | 54.8588
-2.17 |  | 49.0641
-2.22 |  | 42.7695
-2.27 |  | 45.736
-2.32 |  | 58.6569
-2.37 |  | 64.2001
-2.42 |  | 48.2723
-2.47 |  | 41.0337
-2.52 |  | 42.3307
-2.57 |  | 35.8945
-2.62 |  | 31.094
-2.67 |  | 38.152
-2.72 |  | 55.1023
-2.77 |  | 41.6978
-2.82 |  | 30.6384
-2.87 |  | 52.7175
-2.92 |  | 41.9416
-2.97 |  | 48.8666
-3.02 |  | 53.3399
-3.07 |  | 36.0924
-3.12 |  | 45.803
-3.17 |  | 47.3274
-3.22 |  | 37.4623
-3.27 |  | 45.1065
-3.32 |  | 35.3494
-3.37 |  | 23.5891
-3.42 |  | 36.817
-3.47 |  | 43.0614
-3.52 |  | 40.0108
-3.57 |  | 38.741
-3.62 |  | 28.8474
-3.67 |  | 29.4405
-3.72 |  | 27.5142
-3.77 |  | 32.2102
-3.82 |  | 48.5547
-3.87 |  | 51.1488
-3.92 |  | 51.9138
-3.97 |  | 50.9819
-4.02 |  | 47.3188
-4.07 |  | 18.85
-4.12 |  | 27.3906
-4.17 |  | 46.495
-4.22 |  | 38.4098
-4.27 |  | 33.5705
-4.32 |  | 36.46
-4.37 |  | 43.0342
-4.42 |  | 35.1414
-4.47 |  | 32.2939
-4.52 |  | 30.3429
-4.57 |  | 27.8934
-4.62 |  | 22.4166
-4.67 |  | 14.0919
-4.72 |  | 25.1818
-4.77 |  | 33.6213
-4.82 |  | 38.4958
-4.87 |  | 44.0038
-4.92 |  | 40.7341

## O1s Scan
﻿MGU
Axis | Energy | Elements= | 241
E:\IIT Mandi\2026\External User From Outside Of HP\May 2026\XPS_AMRC IIT Mandi_26.May.2026\Anjali G_XPS\Na6K3\O1s Scan.VGD
Binding Energy (E)
eV |  | Counts / s
545.08 |  | 77866.1
544.98 |  | 77804.7
544.88 |  | 77524.6
544.78 |  | 77830.2
544.68 |  | 78226.9
544.58 |  | 78749.6
544.48 |  | 78166.8
544.38 |  | 78315.1
544.28 |  | 78919.2
544.18 |  | 78702.4
544.08 |  | 79489.2
543.98 |  | 79729.7
543.88 |  | 79081
543.78 |  | 79903.6
543.68 |  | 79924.4
543.58 |  | 80130.7
543.48 |  | 80421.9
543.38 |  | 80447.5
543.28 |  | 80830.9
543.18 |  | 81439.8
543.08 |  | 80819
542.98 |  | 80837.5
542.88 |  | 80721.5
542.78 |  | 80402.1
542.68 |  | 80881.3
542.58 |  | 80922.5
542.48 |  | 80760.8
542.38 |  | 79771.6
542.28 |  | 79441.3
542.18 |  | 79527.3
542.08 |  | 78759.5
541.98 |  | 78147.4
541.88 |  | 77420.9
541.78 |  | 77849.4
541.68 |  | 77319.3
541.58 |  | 76978.3
541.48 |  | 76525
541.38 |  | 76267.9
541.28 |  | 75844.8
541.18 |  | 75030.1
541.08 |  | 75577.4
540.98 |  | 74917.1
540.88 |  | 73671
540.78 |  | 74975.9
540.68 |  | 74272.6
540.58 |  | 74542.6
540.48 |  | 74216.1
540.38 |  | 73854.2
540.28 |  | 74031.4
540.18 |  | 73433.1
540.08 |  | 73212.8
539.98 |  | 73727.4
539.88 |  | 73311.6
539.78 |  | 73174.3
539.68 |  | 73173.8
539.58 |  | 73049.7
539.48 |  | 73062.3
539.38 |  | 72173.6
539.28 |  | 72694.6
539.18 |  | 72394.9
539.08 |  | 72707.2
538.98 |  | 72322.7
538.88 |  | 72283.1
538.78 |  | 71810.6
538.68 |  | 72236
538.58 |  | 72550.3
538.48 |  | 72182.5
538.38 |  | 71591.3
538.28 |  | 72440.5
538.18 |  | 71882.6
538.08 |  | 72453.2
537.98 |  | 72050.4
537.88 |  | 71664.1
537.78 |  | 72291.2
537.68 |  | 72250
537.58 |  | 71687.2
537.48 |  | 72211.8
537.38 |  | 72648.2
537.28 |  | 72675.8
537.18 |  | 72370.5
537.08 |  | 71614
536.98 |  | 71855.7
536.88 |  | 72161.3
536.78 |  | 72016.5
536.68 |  | 71734.7
536.58 |  | 71660
536.48 |  | 71319.6
536.38 |  | 71539.7
536.28 |  | 70845.6
536.18 |  | 70640.1
536.08 |  | 70765.5
535.98 |  | 70128.1
535.88 |  | 70546.2
535.78 |  | 70163.2
535.68 |  | 69162.2
535.58 |  | 69744.2
535.48 |  | 69542.6
535.38 |  | 69365.3
535.28 |  | 68737.7
535.18 |  | 68337.1
535.08 |  | 68051.6
534.98 |  | 67784.7
534.88 |  | 67673.7
534.78 |  | 68110.8
534.68 |  | 67885.7
534.58 |  | 67597
534.48 |  | 67718.2
534.38 |  | 68111
534.28 |  | 68816
534.18 |  | 68973.6
534.08 |  | 69518.4
533.98 |  | 69416
533.88 |  | 70619.1
533.78 |  | 70804.9
533.68 |  | 72019.4
533.58 |  | 73244.4
533.48 |  | 73879.1
533.38 |  | 76204.3
533.28 |  | 77293.4
533.18 |  | 79088.8
533.08 |  | 80598.2
532.98 |  | 82758.8
532.88 |  | 84838.5
532.78 |  | 87661.5
532.68 |  | 90829.5
532.58 |  | 94037.7
532.48 |  | 98314.2
532.38 |  | 104596
532.28 |  | 111123
532.18 |  | 119638
532.08 |  | 129962
531.98 |  | 143170
531.88 |  | 157984
531.78 |  | 177077
531.68 |  | 197242
531.58 |  | 221083
531.48 |  | 246579
531.38 |  | 270425
531.28 |  | 292383
531.18 |  | 312121
531.08 |  | 323627
530.98 |  | 328254
530.88 |  | 322626
530.78 |  | 307232
530.68 |  | 286091
530.58 |  | 260061
530.48 |  | 230970
530.38 |  | 201407
530.28 |  | 174954
530.18 |  | 150648
530.08 |  | 130132
529.98 |  | 114678
529.88 |  | 101205
529.78 |  | 91749.7
529.68 |  | 84530.6
529.58 |  | 78025.9
529.48 |  | 74685.9
529.38 |  | 71531
529.28 |  | 68496.8
529.18 |  | 67118.3
529.08 |  | 65155.8
528.98 |  | 64014.1
528.88 |  | 63506.2
528.78 |  | 62352.2
528.68 |  | 61756.8
528.58 |  | 61137.2
528.48 |  | 60407.6
528.38 |  | 60280
528.28 |  | 60038.2
528.18 |  | 59653.6
528.08 |  | 59371.8
527.98 |  | 59777.6
527.88 |  | 59329.6
527.78 |  | 59017
527.68 |  | 58774.5
527.58 |  | 58609.5
527.48 |  | 58574.3
527.38 |  | 58626.1
527.28 |  | 58790.4
527.18 |  | 58303.6
527.08 |  | 58458.3
526.98 |  | 58263.4
526.88 |  | 58278.5
526.78 |  | 58345.8
526.68 |  | 58519.2
526.58 |  | 58396
526.48 |  | 57934.4
526.38 |  | 58647.2
526.28 |  | 58128.6
526.18 |  | 57803.6
526.08 |  | 57545
525.98 |  | 57591.5
525.88 |  | 58260.2
525.78 |  | 58261.6
525.68 |  | 58349.8
525.58 |  | 58439.5
525.48 |  | 58133.1
525.38 |  | 58205.4
525.28 |  | 57847.9
525.18 |  | 57656.7
525.08 |  | 58220.1
524.98 |  | 58369.8
524.88 |  | 58192.3
524.78 |  | 57902.1
524.68 |  | 57803.5
524.58 |  | 58345.6
524.48 |  | 58198.2
524.38 |  | 57853
524.28 |  | 58091.8
524.18 |  | 58103.2
524.08 |  | 58000.4
523.98 |  | 57469.6
523.88 |  | 57945.3
523.78 |  | 58118.6
523.68 |  | 58082.6
523.58 |  | 57785.5
523.48 |  | 57729.2
523.38 |  | 57652.3
523.28 |  | 57533.4
523.18 |  | 57808.4
523.08 |  | 58158.4
522.98 |  | 58491.6
522.88 |  | 57877.9
522.78 |  | 58098.8
522.68 |  | 57484.9
522.58 |  | 57606.6
522.48 |  | 58251.4
522.38 |  | 57940.3
522.28 |  | 57682.6
522.18 |  | 57769.2
522.08 |  | 58062.5
521.98 |  | 57487.8
521.88 |  | 57606.2
521.78 |  | 58109.4
521.68 |  | 57597.2
521.58 |  | 58036
521.48 |  | 57628
521.38 |  | 57740.2
521.28 |  | 57557.5
521.18 |  | 57570.7
521.08 |  | 57430.7

## C1s Scan
﻿MGU
Axis | Energy | Elements= | 211
E:\IIT Mandi\2026\External User From Outside Of HP\May 2026\XPS_AMRC IIT Mandi_26.May.2026\Anjali G_XPS\Na6K3\C1s Scan.VGD
Binding Energy (E)
eV |  | Counts / s
298.08 |  | 39684.2
297.98 |  | 39543.3
297.88 |  | 39381.3
297.78 |  | 39051.2
297.68 |  | 38820
297.58 |  | 39338.2
297.48 |  | 39224.5
297.38 |  | 39586.9
297.28 |  | 39565.6
297.18 |  | 39676.5
297.08 |  | 39088.1
296.98 |  | 39302.5
296.88 |  | 39538.8
296.78 |  | 38952.2
296.68 |  | 39666.3
296.58 |  | 39881.2
296.48 |  | 39929.8
296.38 |  | 39717.9
296.28 |  | 39407.5
296.18 |  | 39345.4
296.08 |  | 39792.9
295.98 |  | 39796.9
295.88 |  | 39629.3
295.78 |  | 39197.4
295.68 |  | 39843.8
295.58 |  | 39687.4
295.48 |  | 39678
295.38 |  | 39689.7
295.28 |  | 39668.7
295.18 |  | 39631.4
295.08 |  | 39075.1
294.98 |  | 39388.7
294.88 |  | 39717.5
294.78 |  | 39975.1
294.68 |  | 39167.8
294.58 |  | 39376.3
294.48 |  | 40032.8
294.38 |  | 39726.3
294.28 |  | 39232.6
294.18 |  | 39751.8
294.08 |  | 39890.7
293.98 |  | 40351.1
293.88 |  | 39717.7
293.78 |  | 39965.7
293.68 |  | 39856.7
293.58 |  | 39979.7
293.48 |  | 39970.8
293.38 |  | 39413.6
293.28 |  | 39606.9
293.18 |  | 39818.5
293.08 |  | 39610.8
292.98 |  | 39467.9
292.88 |  | 40071.3
292.78 |  | 39860.6
292.68 |  | 39646.4
292.58 |  | 39526.4
292.48 |  | 39996.8
292.38 |  | 39955.6
292.28 |  | 39824.8
292.18 |  | 40125.5
292.08 |  | 39611.6
291.98 |  | 39672.2
291.88 |  | 39917.7
291.78 |  | 40396.7
291.68 |  | 40224.1
291.58 |  | 40327.9
291.48 |  | 40024.7
291.38 |  | 40266.3
291.28 |  | 40665.3
291.18 |  | 40426.1
291.08 |  | 40160
290.98 |  | 40394.7
290.88 |  | 40654.8
290.78 |  | 40217.9
290.68 |  | 40397.4
290.58 |  | 40477.5
290.48 |  | 40234.4
290.38 |  | 40573.8
290.28 |  | 40552.2
290.18 |  | 40832.8
290.08 |  | 40300.7
289.98 |  | 40508.4
289.88 |  | 41192.7
289.78 |  | 40925.1
289.68 |  | 41069.2
289.58 |  | 41025.3
289.48 |  | 41217.2
289.38 |  | 40845.3
289.28 |  | 40896.3
289.18 |  | 41892.3
289.08 |  | 41461.9
288.98 |  | 41223.8
288.88 |  | 41532.8
288.78 |  | 41475.8
288.68 |  | 41505.6
288.58 |  | 41641.7
288.48 |  | 41317.9
288.38 |  | 42102.5
288.28 |  | 41203.5
288.18 |  | 41156.9
288.08 |  | 41607.6
287.98 |  | 40953.9
287.88 |  | 41627.9
287.78 |  | 41714.9
287.68 |  | 41642.1
287.58 |  | 41734.6
287.48 |  | 42250.8
287.38 |  | 42745.8
287.28 |  | 43094.7
287.18 |  | 43127.4
287.08 |  | 43444.3
286.98 |  | 44149.5
286.88 |  | 44096.2
286.78 |  | 44392.7
286.68 |  | 44734
286.58 |  | 45029.9
286.48 |  | 45479.7
286.38 |  | 45801.1
286.28 |  | 45602
286.18 |  | 45629.8
286.08 |  | 46333.9
285.98 |  | 47234.1
285.88 |  | 47141.6
285.78 |  | 48094
285.68 |  | 49077.8
285.58 |  | 49889.2
285.48 |  | 50165.1
285.38 |  | 50972.6
285.28 |  | 51984.1
285.18 |  | 52573.4
285.08 |  | 53522.5
284.98 |  | 54214.5
284.88 |  | 54305.8
284.78 |  | 54466.6
284.68 |  | 54178
284.58 |  | 54147.3
284.48 |  | 53240.1
284.38 |  | 52310
284.28 |  | 51923.5
284.18 |  | 50505.3
284.08 |  | 49668.9
283.98 |  | 48698.4
283.88 |  | 47026.7
283.78 |  | 46065.5
283.68 |  | 45650.5
283.58 |  | 44250.8
283.48 |  | 43392.8
283.38 |  | 42996.4
283.28 |  | 42587.2
283.18 |  | 41555
283.08 |  | 41586.4
282.98 |  | 41569.6
282.88 |  | 41245.8
282.78 |  | 41239.5
282.68 |  | 41374.5
282.58 |  | 40583.8
282.48 |  | 40834.7
282.38 |  | 40796.2
282.28 |  | 40576.5
282.18 |  | 40470.8
282.08 |  | 40160.6
281.98 |  | 40795.6
281.88 |  | 40653.8
281.78 |  | 40242.7
281.68 |  | 40603.6
281.58 |  | 40162.2
281.48 |  | 40371.4
281.38 |  | 39925.6
281.28 |  | 39737.7
281.18 |  | 40290.1
281.08 |  | 39420.3
280.98 |  | 39845.2
280.88 |  | 39184.3
280.78 |  | 39960.8
280.68 |  | 40123
280.58 |  | 39721.3
280.48 |  | 39940.3
280.38 |  | 39934.4
280.28 |  | 39500
280.18 |  | 40023.5
280.08 |  | 39820.2
279.98 |  | 39943.3
279.88 |  | 39915
279.78 |  | 39440.3
279.68 |  | 39401.1
279.58 |  | 39920.1
279.48 |  | 39394.5
279.38 |  | 39450.2
279.28 |  | 39343.3
279.18 |  | 39458.9
279.08 |  | 38940.4
278.98 |  | 39561.3
278.88 |  | 38898.4
278.78 |  | 39252.4
278.68 |  | 39464.2
278.58 |  | 39375.5
278.48 |  | 39394.6
278.38 |  | 39258.7
278.28 |  | 39218.4
278.18 |  | 39073.7
278.08 |  | 39177.8
277.98 |  | 39279.4
277.88 |  | 38889.2
277.78 |  | 38625.8
277.68 |  | 39155.3
277.58 |  | 38907.2
277.48 |  | 38812.1
277.38 |  | 38569.4
277.28 |  | 38844.1
277.18 |  | 38675.1
277.08 |  | 39288.6

## XPS Survey
﻿MGU
Axis | Energy | Elements= | 1361
E:\IIT Mandi\2026\External User From Outside Of HP\May 2026\XPS_AMRC IIT Mandi_26.May.2026\Anjali G_XPS\Na6K3\XPS Survey.VGD
Binding Energy (E) |  |  |  | Backgnd.
eV |  | Counts / s |  | Counts / s
1350.08 |  | 465987 |  | 0
1349.08 |  | 463775 |  | 0
1348.08 |  | 459148 |  | 0
1347.08 |  | 453555 |  | 0
1346.08 |  | 458541 |  | 0
1345.08 |  | 451002 |  | 0
1344.08 |  | 447676 |  | 0
1343.08 |  | 446603 |  | 0
1342.08 |  | 440504 |  | 0
1341.08 |  | 436543 |  | 0
1340.08 |  | 433116 |  | 0
1339.08 |  | 431857 |  | 0
1338.08 |  | 424502 |  | 0
1337.08 |  | 423151 |  | 0
1336.08 |  | 417310 |  | 0
1335.08 |  | 418909 |  | 0
1334.08 |  | 420031 |  | 0
1333.08 |  | 417454 |  | 0
1332.08 |  | 419328 |  | 0
1331.08 |  | 417337 |  | 0
1330.08 |  | 409341 |  | 0
1329.08 |  | 411842 |  | 0
1328.08 |  | 406060 |  | 0
1327.08 |  | 398728 |  | 0
1326.08 |  | 395911 |  | 0
1325.08 |  | 390129 |  | 0
1324.08 |  | 383115 |  | 0
1323.08 |  | 378710 |  | 0
1322.08 |  | 378247 |  | 0
1321.08 |  | 374546 |  | 0
1320.08 |  | 372043 |  | 0
1319.08 |  | 366418 |  | 0
1318.08 |  | 368466 |  | 0
1317.08 |  | 368742 |  | 0
1316.08 |  | 363250 |  | 0
1315.08 |  | 360730 |  | 0
1314.08 |  | 360826 |  | 0
1313.08 |  | 356353 |  | 0
1312.08 |  | 356877 |  | 0
1311.08 |  | 354180 |  | 0
1310.08 |  | 359590 |  | 0
1309.08 |  | 361974 |  | 0
1308.08 |  | 360170 |  | 0
1307.08 |  | 367800 |  | 0
1306.08 |  | 366825 |  | 0
1305.08 |  | 374718 |  | 0
1304.08 |  | 372445 |  | 0
1303.08 |  | 371715 |  | 0
1302.08 |  | 359022 |  | 0
1301.08 |  | 350860 |  | 0
1300.08 |  | 342268 |  | 0
1299.08 |  | 340390 |  | 0
1298.08 |  | 334408 |  | 0
1297.08 |  | 327312 |  | 0
1296.08 |  | 321160 |  | 0
1295.08 |  | 324701 |  | 0
1294.08 |  | 317882 |  | 0
1293.08 |  | 311648 |  | 0
1292.08 |  | 313018 |  | 0
1291.08 |  | 311269 |  | 0
1290.08 |  | 308982 |  | 0
1289.08 |  | 305829 |  | 0
1288.08 |  | 306944 |  | 0
1287.08 |  | 308445 |  | 0
1286.08 |  | 307873 |  | 0
1285.08 |  | 307537 |  | 0
1284.08 |  | 303599 |  | 0
1283.08 |  | 300848 |  | 0
1282.08 |  | 302160 |  | 0
1281.08 |  | 301586 |  | 0
1280.08 |  | 299057 |  | 0
1279.08 |  | 296387 |  | 0
1278.08 |  | 297810 |  | 0
1277.08 |  | 297474 |  | 0
1276.08 |  | 301157 |  | 0
1275.08 |  | 299980 |  | 0
1274.08 |  | 299666 |  | 0
1273.08 |  | 305539 |  | 0
1272.08 |  | 299413 |  | 0
1271.08 |  | 301337 |  | 0
1270.08 |  | 306134 |  | 0
1269.08 |  | 300675 |  | 0
1268.08 |  | 303424 |  | 0
1267.08 |  | 297169 |  | 0
1266.08 |  | 297543 |  | 0
1265.08 |  | 299172 |  | 0
1264.08 |  | 295693 |  | 0
1263.08 |  | 289130 |  | 0
1262.08 |  | 288546 |  | 0
1261.08 |  | 285764 |  | 0
1260.08 |  | 284632 |  | 0
1259.08 |  | 286842 |  | 0
1258.08 |  | 278353 |  | 0
1257.08 |  | 279426 |  | 0
1256.08 |  | 279208 |  | 0
1255.08 |  | 273926 |  | 0
1254.08 |  | 279928 |  | 0
1253.08 |  | 276540 |  | 0
1252.08 |  | 277067 |  | 0
1251.08 |  | 276198 |  | 0
1250.08 |  | 275998 |  | 0
1249.08 |  | 275441 |  | 0
1248.08 |  | 276125 |  | 0
1247.08 |  | 275120 |  | 0
1246.08 |  | 276324 |  | 0
1245.08 |  | 276092 |  | 0
1244.08 |  | 276331 |  | 0
1243.08 |  | 275951 |  | 0
1242.08 |  | 276705 |  | 0
1241.08 |  | 278240 |  | 0
1240.08 |  | 275638 |  | 0
1239.08 |  | 277705 |  | 0
1238.08 |  | 276318 |  | 0
1237.08 |  | 276528 |  | 0
1236.08 |  | 275732 |  | 0
1235.08 |  | 275993 |  | 0
1234.08 |  | 275012 |  | 0
1233.08 |  | 274228 |  | 0
1232.08 |  | 277426 |  | 0
1231.08 |  | 281128 |  | 0
1230.08 |  | 279691 |  | 0
1229.08 |  | 280177 |  | 0
1228.08 |  | 284065 |  | 0
1227.08 |  | 278081 |  | 0
1226.08 |  | 278776 |  | 0
1225.08 |  | 279129 |  | 0
1224.08 |  | 279957 |  | 0
1223.08 |  | 277076 |  | 0
1222.08 |  | 275685 |  | 0
1221.08 |  | 276365 |  | 0
1220.08 |  | 275889 |  | 0
1219.08 |  | 271939 |  | 0
1218.08 |  | 271613 |  | 0
1217.08 |  | 273035 |  | 0
1216.08 |  | 269468 |  | 0
1215.08 |  | 267244 |  | 0
1214.08 |  | 270487 |  | 0
1213.08 |  | 267402 |  | 0
1212.08 |  | 266883 |  | 0
1211.08 |  | 264029 |  | 0
1210.08 |  | 263910 |  | 0
1209.08 |  | 262483 |  | 0
1208.08 |  | 265540 |  | 0
1207.08 |  | 265443 |  | 0
1206.08 |  | 265758 |  | 0
1205.08 |  | 265938 |  | 0
1204.08 |  | 261509 |  | 0
1203.08 |  | 265696 |  | 0
1202.08 |  | 262153 |  | 0
1201.08 |  | 259385 |  | 0
1200.08 |  | 261808 |  | 0
1199.08 |  | 264159 |  | 0
1198.08 |  | 265008 |  | 0
1197.08 |  | 263819 |  | 0
1196.08 |  | 265511 |  | 0
1195.08 |  | 264590 |  | 0
1194.08 |  | 262780 |  | 0
1193.08 |  | 265469 |  | 0
1192.08 |  | 263567 |  | 0
1191.08 |  | 261799 |  | 0
1190.08 |  | 262097 |  | 0
1189.08 |  | 261177 |  | 0
1188.08 |  | 264075 |  | 0
1187.08 |  | 259467 |  | 0
1186.08 |  | 262695 |  | 0
1185.08 |  | 258039 |  | 0
1184.08 |  | 268840 |  | 0
1183.08 |  | 263732 |  | 0
1182.08 |  | 263646 |  | 0
1181.08 |  | 265554 |  | 0
1180.08 |  | 264666 |  | 0
1179.08 |  | 264489 |  | 0
1178.08 |  | 264849 |  | 0
1177.08 |  | 262455 |  | 0
1176.08 |  | 260595 |  | 0
1175.08 |  | 263672 |  | 0
1174.08 |  | 264676 |  | 0
1173.08 |  | 264305 |  | 0
1172.08 |  | 262349 |  | 0
1171.08 |  | 263103 |  | 0
1170.08 |  | 259396 |  | 0
1169.08 |  | 261318 |  | 0
1168.08 |  | 261796 |  | 0
1167.08 |  | 261944 |  | 0
1166.08 |  | 262197 |  | 0
1165.08 |  | 260703 |  | 0
1164.08 |  | 263752 |  | 0
1163.08 |  | 264438 |  | 0
1162.08 |  | 261556 |  | 0
1161.08 |  | 260000 |  | 0
1160.08 |  | 264084 |  | 0
1159.08 |  | 262484 |  | 0
1158.08 |  | 258819 |  | 0
1157.08 |  | 262372 |  | 0
1156.08 |  | 263956 |  | 0
1155.08 |  | 263120 |  | 0
1154.08 |  | 261998 |  | 0
1153.08 |  | 262727 |  | 0
1152.08 |  | 264271 |  | 0
1151.08 |  | 263135 |  | 0
1150.08 |  | 263014 |  | 0
1149.08 |  | 262054 |  | 0
1148.08 |  | 265501 |  | 0
1147.08 |  | 260851 |  | 0
1146.08 |  | 263468 |  | 0
1145.08 |  | 261070 |  | 0
1144.08 |  | 265512 |  | 0
1143.08 |  | 263344 |  | 0
1142.08 |  | 266339 |  | 0
1141.08 |  | 262249 |  | 0
1140.08 |  | 262924 |  | 0
1139.08 |  | 264201 |  | 0
1138.08 |  | 264123 |  | 0
1137.08 |  | 266324 |  | 0
1136.08 |  | 263020 |  | 0
1135.08 |  | 268514 |  | 0
1134.08 |  | 263506 |  | 0
1133.08 |  | 263404 |  | 0
1132.08 |  | 262613 |  | 0
1131.08 |  | 267921 |  | 0
1130.08 |  | 267192 |  | 0
1129.08 |  | 265977 |  | 0
1128.08 |  | 258931 |  | 0
1127.08 |  | 263960 |  | 0
1126.08 |  | 264267 |  | 0
1125.08 |  | 262816 |  | 0
1124.08 |  | 267987 |  | 0
1123.08 |  | 267572 |  | 0
1122.08 |  | 265114 |  | 0
1121.08 |  | 267838 |  | 0
1120.08 |  | 266705 |  | 0
1119.08 |  | 263462 |  | 0
1118.08 |  | 268019 |  | 0
1117.08 |  | 268154 |  | 0
1116.08 |  | 264944 |  | 0
1115.08 |  | 264259 |  | 0
1114.08 |  | 265413 |  | 0
1113.08 |  | 263608 |  | 0
1112.08 |  | 265350 |  | 0
1111.08 |  | 265072 |  | 0
1110.08 |  | 264624 |  | 0
1109.08 |  | 267306 |  | 0
1108.08 |  | 267289 |  | 0
1107.08 |  | 266961 |  | 0
1106.08 |  | 266205 |  | 0
1105.08 |  | 269614 |  | 0
1104.08 |  | 266953 |  | 0
1103.08 |  | 269909 |  | 0
1102.08 |  | 265524 |  | 0
1101.08 |  | 268364 |  | 0
1100.08 |  | 266653 |  | 0
1099.08 |  | 266962 |  | 0
1098.08 |  | 266569 |  | 0
1097.08 |  | 265967 |  | 0
1096.08 |  | 270145 |  | 0
1095.08 |  | 269057 |  | 0
1094.08 |  | 269229 |  | 0
1093.08 |  | 270117 |  | 0
1092.08 |  | 268428 |  | 0
1091.08 |  | 271579 |  | 0
1090.08 |  | 266666 |  | 0
1089.08 |  | 269373 |  | 0
1088.08 |  | 268981 |  | 0
1087.08 |  | 271147 |  | 0
1086.08 |  | 269853 |  | 0
1085.08 |  | 270726 |  | 0
1084.08 |  | 270726 |  | 0
1083.08 |  | 268912 |  | 0
1082.08 |  | 271180 |  | 0
1081.08 |  | 270325 |  | 0
1080.08 |  | 270672 |  | 0
1079.08 |  | 270179 |  | 0
1078.08 |  | 275417 |  | 0
1077.08 |  | 273077 |  | 274533
1076.08 |  | 275105 |  | 272641
1075.08 |  | 269742 |  | 272641
1074.08 |  | 276047 |  | 272639
1073.08 |  | 278175 |  | 272634
1072.08 |  | 277522 |  | 272623
1071.08 |  | 270901 |  | 272617
1070.08 |  | 271183 |  | 272615
1069.08 |  | 275761 |  | 272803
1068.08 |  | 274425 |  | 272990
1067.08 |  | 275283 |  | 273178
1066.08 |  | 272404 |  | 273365
1065.08 |  | 274701 |  | 273553
1064.08 |  | 277080 |  | 275761
1063.08 |  | 275502 |  | 0
1062.08 |  | 275001 |  | 0
1061.08 |  | 276654 |  | 0
1060.08 |  | 277002 |  | 0
1059.08 |  | 277340 |  | 0
1058.08 |  | 280228 |  | 0
1057.08 |  | 275898 |  | 0
1056.08 |  | 276463 |  | 0
1055.08 |  | 276146 |  | 0
1054.08 |  | 279529 |  | 0
1053.08 |  | 276081 |  | 0
1052.08 |  | 275745 |  | 0
1051.08 |  | 279351 |  | 0
1050.08 |  | 277003 |  | 0
1049.08 |  | 275238 |  | 0
1048.08 |  | 278559 |  | 0
1047.08 |  | 279014 |  | 0
1046.08 |  | 281468 |  | 0
1045.08 |  | 279868 |  | 0
1044.08 |  | 279617 |  | 0
1043.08 |  | 279940 |  | 0
1042.08 |  | 281489 |  | 0
1041.08 |  | 280130 |  | 0
1040.08 |  | 281575 |  | 0
1039.08 |  | 278178 |  | 0
1038.08 |  | 280677 |  | 0
1037.08 |  | 280085 |  | 0
1036.08 |  | 282274 |  | 0
1035.08 |  | 279554 |  | 0
1034.08 |  | 282689 |  | 0
1033.08 |  | 282878 |  | 0
1032.08 |  | 282065 |  | 0
1031.08 |  | 284867 |  | 0
1030.08 |  | 284771 |  | 0
1029.08 |  | 285581 |  | 0
1028.08 |  | 285448 |  | 0
1027.08 |  | 285970 |  | 0
1026.08 |  | 288840 |  | 0
1025.08 |  | 287504 |  | 0
1024.08 |  | 293297 |  | 0
1023.08 |  | 292202 |  | 0
1022.08 |  | 293633 |  | 0
1021.08 |  | 290575 |  | 0
1020.08 |  | 290582 |  | 0
1019.08 |  | 287236 |  | 0
1018.08 |  | 288611 |  | 0
1017.08 |  | 290738 |  | 0
1016.08 |  | 289667 |  | 0
1015.08 |  | 290140 |  | 0
1014.08 |  | 292686 |  | 0
1013.08 |  | 293334 |  | 0
1012.08 |  | 296381 |  | 0
1011.08 |  | 299137 |  | 0
1010.08 |  | 300777 |  | 0
1009.08 |  | 302149 |  | 0
1008.08 |  | 301931 |  | 0
1007.08 |  | 300492 |  | 0
1006.08 |  | 295747 |  | 0
1005.08 |  | 297341 |  | 0
1004.08 |  | 292042 |  | 0
1003.08 |  | 292776 |  | 0
1002.08 |  | 292038 |  | 0
1001.08 |  | 294665 |  | 0
1000.08 |  | 298000 |  | 0
999.08 |  | 297903 |  | 0
998.08 |  | 305279 |  | 0
997.08 |  | 316863 |  | 0
996.08 |  | 319435 |  | 0
995.08 |  | 326327 |  | 0
994.08 |  | 323631 |  | 0
993.08 |  | 315796 |  | 0
992.08 |  | 304124 |  | 0
991.08 |  | 302683 |  | 0
990.08 |  | 299443 |  | 0
989.08 |  | 295041 |  | 0
988.08 |  | 290456 |  | 0
987.08 |  | 292316 |  | 0
986.08 |  | 285821 |  | 0
985.08 |  | 284396 |  | 0
984.08 |  | 283182 |  | 0
983.08 |  | 279523 |  | 0
982.08 |  | 277670 |  | 0
981.08 |  | 287484 |  | 0
980.08 |  | 298229 |  | 0
979.08 |  | 319696 |  | 0
978.08 |  | 338756 |  | 0
977.08 |  | 365613 |  | 0
976.08 |  | 384767 |  | 0
975.08 |  | 387921 |  | 0
974.08 |  | 380920 |  | 0
973.08 |  | 360657 |  | 0
972.08 |  | 332992 |  | 0
971.08 |  | 314172 |  | 0
970.08 |  | 300420 |  | 0
969.08 |  | 289069 |  | 0
968.08 |  | 273106 |  | 0
967.08 |  | 250476 |  | 0
966.08 |  | 241055 |  | 0
965.08 |  | 229104 |  | 0
964.08 |  | 222126 |  | 0
963.08 |  | 219171 |  | 0
962.08 |  | 216412 |  | 0
961.08 |  | 216556 |  | 0
960.08 |  | 214484 |  | 0
959.08 |  | 215640 |  | 0
958.08 |  | 217386 |  | 0
957.08 |  | 216549 |  | 0
956.08 |  | 214392 |  | 0
955.08 |  | 214658 |  | 0
954.08 |  | 213689 |  | 0
953.08 |  | 217244 |  | 0
952.08 |  | 215331 |  | 0
951.08 |  | 217302 |  | 0
950.08 |  | 216487 |  | 0
949.08 |  | 214532 |  | 0
948.08 |  | 216369 |  | 0
947.08 |  | 217047 |  | 0
946.08 |  | 218406 |  | 0
945.08 |  | 216479 |  | 0
944.08 |  | 215250 |  | 0
943.08 |  | 216760 |  | 0
942.08 |  | 215708 |  | 0
941.08 |  | 216614 |  | 0
940.08 |  | 214514 |  | 0
939.08 |  | 219950 |  | 0
938.08 |  | 213770 |  | 0
937.08 |  | 216791 |  | 0
936.08 |  | 218988 |  | 0
935.08 |  | 216635 |  | 0
934.08 |  | 215711 |  | 0
933.08 |  | 219280 |  | 0
932.08 |  | 221136 |  | 0
931.08 |  | 218333 |  | 0
930.08 |  | 218272 |  | 0
929.08 |  | 218900 |  | 0
928.08 |  | 221038 |  | 0
927.08 |  | 217591 |  | 0
926.08 |  | 219902 |  | 0
925.08 |  | 219962 |  | 0
924.08 |  | 219607 |  | 0
923.08 |  | 219496 |  | 0
922.08 |  | 220599 |  | 0
921.08 |  | 220927 |  | 0
920.08 |  | 223504 |  | 0
919.08 |  | 218330 |  | 0
918.08 |  | 219457 |  | 0
917.08 |  | 220068 |  | 0
916.08 |  | 219437 |  | 0
915.08 |  | 220816 |  | 0
914.08 |  | 221371 |  | 0
913.08 |  | 221618 |  | 0
912.08 |  | 222923 |  | 0
911.08 |  | 223053 |  | 0
910.08 |  | 220451 |  | 0
909.08 |  | 222493 |  | 0
908.08 |  | 220563 |  | 0
907.08 |  | 219793 |  | 0
906.08 |  | 220152 |  | 0
905.08 |  | 222814 |  | 0
904.08 |  | 221587 |  | 0
903.08 |  | 221205 |  | 0
902.08 |  | 224557 |  | 0
901.08 |  | 222398 |  | 0
900.08 |  | 222584 |  | 0
899.08 |  | 223093 |  | 0
898.08 |  | 221989 |  | 0
897.08 |  | 221961 |  | 0
896.08 |  | 224782 |  | 0
895.08 |  | 224846 |  | 0
894.08 |  | 223623 |  | 0
893.08 |  | 225839 |  | 0
892.08 |  | 224223 |  | 0
891.08 |  | 223631 |  | 0
890.08 |  | 224698 |  | 0
889.08 |  | 227478 |  | 0
888.08 |  | 225547 |  | 0
887.08 |  | 227633 |  | 0
886.08 |  | 226615 |  | 0
885.08 |  | 228464 |  | 0
884.08 |  | 223466 |  | 0
883.08 |  | 224253 |  | 0
882.08 |  | 224246 |  | 0
881.08 |  | 224143 |  | 0
880.08 |  | 225496 |  | 0
879.08 |  | 225888 |  | 0
878.08 |  | 227077 |  | 0
877.08 |  | 228825 |  | 0
876.08 |  | 226408 |  | 0
875.08 |  | 227160 |  | 0
874.08 |  | 227023 |  | 0
873.08 |  | 228249 |  | 0
872.08 |  | 226679 |  | 0
871.08 |  | 228769 |  | 0
870.08 |  | 227302 |  | 0
869.08 |  | 228008 |  | 0
868.08 |  | 229135 |  | 0
867.08 |  | 228519 |  | 0
866.08 |  | 229780 |  | 0
865.08 |  | 231489 |  | 0
864.08 |  | 229288 |  | 0
863.08 |  | 229645 |  | 0
862.08 |  | 228882 |  | 0
861.08 |  | 231168 |  | 0
860.08 |  | 229854 |  | 0
859.08 |  | 230652 |  | 0
858.08 |  | 230730 |  | 0
857.08 |  | 231555 |  | 0
856.08 |  | 228092 |  | 0
855.08 |  | 231000 |  | 0
854.08 |  | 230841 |  | 0
853.08 |  | 231679 |  | 0
852.08 |  | 231587 |  | 0
851.08 |  | 231345 |  | 0
850.08 |  | 233596 |  | 0
849.08 |  | 231000 |  | 0
848.08 |  | 234273 |  | 0
847.08 |  | 233384 |  | 0
846.08 |  | 231745 |  | 0
845.08 |  | 231328 |  | 0
844.08 |  | 237144 |  | 0
843.08 |  | 234562 |  | 0
842.08 |  | 233022 |  | 0
841.08 |  | 235824 |  | 0
840.08 |  | 235495 |  | 0
839.08 |  | 236020 |  | 0
838.08 |  | 233067 |  | 0
837.08 |  | 234755 |  | 0
836.08 |  | 233876 |  | 0
835.08 |  | 240767 |  | 0
834.08 |  | 237969 |  | 0
833.08 |  | 237127 |  | 0
832.08 |  | 236213 |  | 0
831.08 |  | 238563 |  | 0
830.08 |  | 235832 |  | 0
829.08 |  | 237227 |  | 0
828.08 |  | 235918 |  | 0
827.08 |  | 240605 |  | 0
826.08 |  | 235887 |  | 0
825.08 |  | 236946 |  | 0
824.08 |  | 237762 |  | 0
823.08 |  | 237120 |  | 0
822.08 |  | 237131 |  | 0
821.08 |  | 237820 |  | 0
820.08 |  | 237189 |  | 0
819.08 |  | 237698 |  | 0
818.08 |  | 240135 |  | 0
817.08 |  | 236892 |  | 0
816.08 |  | 238086 |  | 0
815.08 |  | 240831 |  | 0
814.08 |  | 239706 |  | 0
813.08 |  | 241936 |  | 0
812.08 |  | 241412 |  | 0
811.08 |  | 240143 |  | 0
810.08 |  | 241340 |  | 0
809.08 |  | 245748 |  | 0
808.08 |  | 242337 |  | 0
807.08 |  | 242952 |  | 0
806.08 |  | 243665 |  | 0
805.08 |  | 241453 |  | 0
804.08 |  | 240182 |  | 0
803.08 |  | 243212 |  | 0
802.08 |  | 242309 |  | 0
801.08 |  | 241769 |  | 0
800.08 |  | 243174 |  | 0
799.08 |  | 243271 |  | 0
798.08 |  | 245388 |  | 0
797.08 |  | 243139 |  | 0
796.08 |  | 243476 |  | 0
795.08 |  | 244514 |  | 0
794.08 |  | 245619 |  | 0
793.08 |  | 242200 |  | 0
792.08 |  | 245731 |  | 0
791.08 |  | 244923 |  | 0
790.08 |  | 245984 |  | 0
789.08 |  | 247714 |  | 0
788.08 |  | 245565 |  | 0
787.08 |  | 248973 |  | 0
786.08 |  | 248447 |  | 0
785.08 |  | 246122 |  | 0
784.08 |  | 244893 |  | 0
783.08 |  | 247575 |  | 0
782.08 |  | 247413 |  | 0
781.08 |  | 248694 |  | 0
780.08 |  | 246641 |  | 0
779.08 |  | 246123 |  | 0
778.08 |  | 247474 |  | 0
777.08 |  | 247865 |  | 0
776.08 |  | 249740 |  | 0
775.08 |  | 247084 |  | 0
774.08 |  | 250994 |  | 0
773.08 |  | 250145 |  | 0
772.08 |  | 250111 |  | 0
771.08 |  | 248634 |  | 0
770.08 |  | 248771 |  | 0
769.08 |  | 253766 |  | 0
768.08 |  | 251782 |  | 0
767.08 |  | 252805 |  | 0
766.08 |  | 250738 |  | 0
765.08 |  | 254698 |  | 0
764.08 |  | 254909 |  | 0
763.08 |  | 249263 |  | 0
762.08 |  | 254071 |  | 0
761.08 |  | 253576 |  | 0
760.08 |  | 254705 |  | 0
759.08 |  | 251630 |  | 0
758.08 |  | 257419 |  | 0
757.08 |  | 253400 |  | 0
756.08 |  | 254787 |  | 0
755.08 |  | 255495 |  | 0
754.08 |  | 255436 |  | 0
753.08 |  | 256404 |  | 0
752.08 |  | 255204 |  | 0
751.08 |  | 255958 |  | 0
750.08 |  | 255726 |  | 0
749.08 |  | 258546 |  | 0
748.08 |  | 256754 |  | 0
747.08 |  | 259313 |  | 0
746.08 |  | 260234 |  | 0
745.08 |  | 255681 |  | 0
744.08 |  | 255610 |  | 0
743.08 |  | 260130 |  | 0
742.08 |  | 258771 |  | 0
741.08 |  | 257560 |  | 0
740.08 |  | 259532 |  | 0
739.08 |  | 259115 |  | 0
738.08 |  | 257681 |  | 0
737.08 |  | 259174 |  | 0
736.08 |  | 260770 |  | 0
735.08 |  | 258893 |  | 0
734.08 |  | 258817 |  | 0
733.08 |  | 261555 |  | 0
732.08 |  | 260557 |  | 0
731.08 |  | 260570 |  | 0
730.08 |  | 262186 |  | 0
729.08 |  | 262517 |  | 0
728.08 |  | 261504 |  | 0
727.08 |  | 263234 |  | 0
726.08 |  | 266593 |  | 0
725.08 |  | 262153 |  | 0
724.08 |  | 262802 |  | 0
723.08 |  | 262300 |  | 0
722.08 |  | 264886 |  | 0
721.08 |  | 266324 |  | 0
720.08 |  | 265255 |  | 0
719.08 |  | 267194 |  | 0
718.08 |  | 262957 |  | 0
717.08 |  | 262729 |  | 0
716.08 |  | 266663 |  | 0
715.08 |  | 268855 |  | 0
714.08 |  | 268684 |  | 0
713.08 |  | 267668 |  | 0
712.08 |  | 264736 |  | 0
711.08 |  | 266134 |  | 0
710.08 |  | 267031 |  | 0
709.08 |  | 269021 |  | 0
708.08 |  | 268299 |  | 0
707.08 |  | 269729 |  | 0
706.08 |  | 268854 |  | 0
705.08 |  | 269101 |  | 0
704.08 |  | 267652 |  | 0
703.08 |  | 270489 |  | 0
702.08 |  | 272065 |  | 0
701.08 |  | 268768 |  | 0
700.08 |  | 270993 |  | 0
699.08 |  | 272486 |  | 0
698.08 |  | 271403 |  | 0
697.08 |  | 270386 |  | 0
696.08 |  | 275242 |  | 0
695.08 |  | 273471 |  | 0
694.08 |  | 275639 |  | 0
693.08 |  | 275073 |  | 0
692.08 |  | 273121 |  | 0
691.08 |  | 272541 |  | 0
690.08 |  | 278249 |  | 0
689.08 |  | 275497 |  | 0
688.08 |  | 274511 |  | 0
687.08 |  | 275287 |  | 0
686.08 |  | 273569 |  | 0
685.08 |  | 275260 |  | 0
684.08 |  | 275642 |  | 0
683.08 |  | 279264 |  | 0
682.08 |  | 274711 |  | 0
681.08 |  | 277634 |  | 0
680.08 |  | 278900 |  | 0
679.08 |  | 277789 |  | 0
678.08 |  | 274142 |  | 0
677.08 |  | 275953 |  | 0
676.08 |  | 279724 |  | 0
675.08 |  | 280858 |  | 0
674.08 |  | 278605 |  | 0
673.08 |  | 278881 |  | 0
672.08 |  | 284861 |  | 0
671.08 |  | 284034 |  | 0
670.08 |  | 279212 |  | 0
669.08 |  | 278944 |  | 0
668.08 |  | 279999 |  | 0
667.08 |  | 283110 |  | 0
666.08 |  | 283409 |  | 0
665.08 |  | 282665 |  | 0
664.08 |  | 281024 |  | 0
663.08 |  | 279610 |  | 0
662.08 |  | 283021 |  | 0
661.08 |  | 284235 |  | 0
660.08 |  | 285133 |  | 0
659.08 |  | 287004 |  | 0
658.08 |  | 285279 |  | 0
657.08 |  | 285261 |  | 0
656.08 |  | 285186 |  | 0
655.08 |  | 284773 |  | 0
654.08 |  | 284953 |  | 0
653.08 |  | 283925 |  | 0
652.08 |  | 288131 |  | 0
651.08 |  | 290903 |  | 0
650.08 |  | 290972 |  | 0
649.08 |  | 289131 |  | 0
648.08 |  | 288871 |  | 0
647.08 |  | 288141 |  | 0
646.08 |  | 289448 |  | 0
645.08 |  | 292091 |  | 0
644.08 |  | 292176 |  | 0
643.08 |  | 289892 |  | 0
642.08 |  | 289764 |  | 0
641.08 |  | 292638 |  | 0
640.08 |  | 292187 |  | 0
639.08 |  | 290343 |  | 0
638.08 |  | 290645 |  | 0
637.08 |  | 291876 |  | 0
636.08 |  | 294358 |  | 0
635.08 |  | 293963 |  | 0
634.08 |  | 292560 |  | 0
633.08 |  | 295729 |  | 0
632.08 |  | 295643 |  | 0
631.08 |  | 296476 |  | 0
630.08 |  | 297837 |  | 0
629.08 |  | 292812 |  | 0
628.08 |  | 299914 |  | 0
627.08 |  | 295784 |  | 0
626.08 |  | 300049 |  | 0
625.08 |  | 297539 |  | 0
624.08 |  | 299927 |  | 0
623.08 |  | 298311 |  | 0
622.08 |  | 299759 |  | 0
621.08 |  | 301994 |  | 0
620.08 |  | 300462 |  | 0
619.08 |  | 300972 |  | 0
618.08 |  | 300954 |  | 0
617.08 |  | 300250 |  | 0
616.08 |  | 302234 |  | 0
615.08 |  | 300120 |  | 0
614.08 |  | 304761 |  | 0
613.08 |  | 300155 |  | 0
612.08 |  | 299737 |  | 0
611.08 |  | 302394 |  | 0
610.08 |  | 301925 |  | 0
609.08 |  | 302162 |  | 0
608.08 |  | 301094 |  | 0
607.08 |  | 307496 |  | 0
606.08 |  | 304442 |  | 0
605.08 |  | 306899 |  | 0
604.08 |  | 306412 |  | 0
603.08 |  | 304899 |  | 0
602.08 |  | 307192 |  | 0
601.08 |  | 309675 |  | 0
600.08 |  | 307494 |  | 0
599.08 |  | 308200 |  | 0
598.08 |  | 307887 |  | 0
597.08 |  | 308145 |  | 0
596.08 |  | 313072 |  | 0
595.08 |  | 311408 |  | 0
594.08 |  | 312304 |  | 0
593.08 |  | 312665 |  | 0
592.08 |  | 308619 |  | 0
591.08 |  | 314449 |  | 0
590.08 |  | 312439 |  | 0
589.08 |  | 316395 |  | 0
588.08 |  | 310982 |  | 0
587.08 |  | 311106 |  | 0
586.08 |  | 313454 |  | 0
585.08 |  | 317759 |  | 0
584.08 |  | 315668 |  | 0
583.08 |  | 318272 |  | 0
582.08 |  | 318765 |  | 0
581.08 |  | 315301 |  | 0
580.08 |  | 315325 |  | 0
579.08 |  | 318483 |  | 0
578.08 |  | 316719 |  | 0
577.08 |  | 314199 |  | 0
576.08 |  | 314800 |  | 0
575.08 |  | 314548 |  | 0
574.08 |  | 313076 |  | 0
573.08 |  | 313638 |  | 0
572.08 |  | 313265 |  | 0
571.08 |  | 314684 |  | 0
570.08 |  | 316181 |  | 0
569.08 |  | 316807 |  | 0
568.08 |  | 317779 |  | 0
567.08 |  | 319621 |  | 0
566.08 |  | 321079 |  | 0
565.08 |  | 322193 |  | 0
564.08 |  | 321900 |  | 0
563.08 |  | 323064 |  | 0
562.08 |  | 323091 |  | 0
561.08 |  | 323390 |  | 0
560.08 |  | 324600 |  | 0
559.08 |  | 327719 |  | 0
558.08 |  | 327971 |  | 0
557.08 |  | 320176 |  | 0
556.08 |  | 321453 |  | 0
555.08 |  | 322982 |  | 0
554.08 |  | 319630 |  | 0
553.08 |  | 319119 |  | 0
552.08 |  | 318917 |  | 0
551.08 |  | 323540 |  | 0
550.08 |  | 322331 |  | 0
549.08 |  | 322859 |  | 0
548.08 |  | 321704 |  | 0
547.08 |  | 321253 |  | 0
546.08 |  | 324988 |  | 0
545.08 |  | 331857 |  | 0
544.08 |  | 336725 |  | 0
543.08 |  | 331290 |  | 0
542.08 |  | 322405 |  | 0
541.08 |  | 312208 |  | 0
540.08 |  | 306157 |  | 0
539.08 |  | 301785 |  | 0
538.08 |  | 304010 |  | 0
537.08 |  | 298156 |  | 0
536.08 |  | 294470 |  | 294470
535.08 |  | 303418 |  | 294366
534.08 |  | 366688 |  | 293959
533.08 |  | 570563 |  | 291483
532.08 |  | 866571 |  | 282326
531.08 |  | 746413 |  | 263313
530.08 |  | 384237 |  | 247622
529.08 |  | 273337 |  | 243184
528.08 |  | 254445 |  | 242203
527.08 |  | 251524 |  | 241805
526.08 |  | 245047 |  | 241488
525.08 |  | 243900 |  | 241372
524.08 |  | 244914 |  | 241290
523.08 |  | 241173 |  | 241173
522.08 |  | 242110 |  | 0
521.08 |  | 241119 |  | 0
520.08 |  | 239784 |  | 0
519.08 |  | 240986 |  | 0
518.08 |  | 245195 |  | 0
517.08 |  | 247336 |  | 0
516.08 |  | 248781 |  | 0
515.08 |  | 253768 |  | 0
514.08 |  | 259591 |  | 0
513.08 |  | 267948 |  | 0
512.08 |  | 275438 |  | 0
511.08 |  | 278014 |  | 0
510.08 |  | 271256 |  | 0
509.08 |  | 260412 |  | 0
508.08 |  | 254268 |  | 0
507.08 |  | 246688 |  | 0
506.08 |  | 239310 |  | 0
505.08 |  | 238615 |  | 0
504.08 |  | 237346 |  | 0
503.08 |  | 232877 |  | 0
502.08 |  | 230183 |  | 0
501.08 |  | 229545 |  | 0
500.08 |  | 228919 |  | 0
499.08 |  | 229093 |  | 0
498.08 |  | 226375 |  | 0
497.08 |  | 229524 |  | 0
496.08 |  | 228492 |  | 0
495.08 |  | 226771 |  | 0
494.08 |  | 228018 |  | 0
493.08 |  | 226473 |  | 0
492.08 |  | 228151 |  | 0
491.08 |  | 230318 |  | 0
490.08 |  | 228050 |  | 0
489.08 |  | 228039 |  | 0
488.08 |  | 226353 |  | 0
487.08 |  | 226620 |  | 0
486.08 |  | 227456 |  | 0
485.08 |  | 226789 |  | 0
484.08 |  | 224804 |  | 0
483.08 |  | 226527 |  | 0
482.08 |  | 227301 |  | 0
481.08 |  | 228432 |  | 0
480.08 |  | 229657 |  | 0
479.08 |  | 228610 |  | 0
478.08 |  | 225695 |  | 0
477.08 |  | 225054 |  | 0
476.08 |  | 227684 |  | 0
475.08 |  | 227443 |  | 0
474.08 |  | 228579 |  | 0
473.08 |  | 230344 |  | 0
472.08 |  | 228398 |  | 0
471.08 |  | 229705 |  | 0
470.08 |  | 231109 |  | 0
469.08 |  | 231317 |  | 0
468.08 |  | 230229 |  | 0
467.08 |  | 229339 |  | 0
466.08 |  | 230424 |  | 0
465.08 |  | 230291 |  | 0
464.08 |  | 233497 |  | 0
463.08 |  | 230296 |  | 0
462.08 |  | 232243 |  | 0
461.08 |  | 233937 |  | 0
460.08 |  | 230999 |  | 0
459.08 |  | 230862 |  | 0
458.08 |  | 231819 |  | 0
457.08 |  | 235518 |  | 0
456.08 |  | 234410 |  | 0
455.08 |  | 232159 |  | 0
454.08 |  | 233399 |  | 0
453.08 |  | 234375 |  | 0
452.08 |  | 236233 |  | 0
451.08 |  | 235658 |  | 0
450.08 |  | 237619 |  | 0
449.08 |  | 242065 |  | 0
448.08 |  | 236947 |  | 0
447.08 |  | 242029 |  | 0
446.08 |  | 240968 |  | 0
445.08 |  | 240825 |  | 0
444.08 |  | 238602 |  | 0
443.08 |  | 243764 |  | 0
442.08 |  | 241365 |  | 0
441.08 |  | 237464 |  | 0
440.08 |  | 241208 |  | 0
439.08 |  | 241631 |  | 0
438.08 |  | 240175 |  | 0
437.08 |  | 241007 |  | 0
436.08 |  | 241390 |  | 0
435.08 |  | 244737 |  | 0
434.08 |  | 246707 |  | 0
433.08 |  | 251630 |  | 0
432.08 |  | 251928 |  | 0
431.08 |  | 250732 |  | 0
430.08 |  | 248424 |  | 0
429.08 |  | 247121 |  | 0
428.08 |  | 248706 |  | 0
427.08 |  | 245023 |  | 0
426.08 |  | 244865 |  | 0
425.08 |  | 248635 |  | 0
424.08 |  | 247649 |  | 0
423.08 |  | 250183 |  | 0
422.08 |  | 247936 |  | 0
421.08 |  | 257690 |  | 0
420.08 |  | 276118 |  | 0
419.08 |  | 313227 |  | 0
418.08 |  | 369151 |  | 0
417.08 |  | 401183 |  | 0
416.08 |  | 357864 |  | 0
415.08 |  | 298222 |  | 0
414.08 |  | 261553 |  | 0
413.08 |  | 241442 |  | 0
412.08 |  | 226525 |  | 0
411.08 |  | 218617 |  | 0
410.08 |  | 210486 |  | 0
409.08 |  | 208267 |  | 0
408.08 |  | 206680 |  | 0
407.08 |  | 204344 |  | 0
406.08 |  | 208528 |  | 0
405.08 |  | 212011 |  | 0
404.08 |  | 219080 |  | 0
403.08 |  | 244902 |  | 0
402.08 |  | 300487 |  | 0
401.08 |  | 394978 |  | 0
400.08 |  | 489432 |  | 0
399.08 |  | 465101 |  | 0
398.08 |  | 346496 |  | 0
397.08 |  | 249433 |  | 0
396.08 |  | 201853 |  | 0
395.08 |  | 179042 |  | 0
394.08 |  | 164349 |  | 0
393.08 |  | 156517 |  | 0
392.08 |  | 152424 |  | 0
391.08 |  | 152770 |  | 0
390.08 |  | 148587 |  | 0
389.08 |  | 147364 |  | 0
388.08 |  | 145548 |  | 0
387.08 |  | 144896 |  | 0
386.08 |  | 142595 |  | 0
385.08 |  | 143926 |  | 0
384.08 |  | 145354 |  | 0
383.08 |  | 143711 |  | 0
382.08 |  | 141687 |  | 0
381.08 |  | 139987 |  | 0
380.08 |  | 141683 |  | 0
379.08 |  | 143245 |  | 0
378.08 |  | 143152 |  | 0
377.08 |  | 140615 |  | 0
376.08 |  | 143223 |  | 0
375.08 |  | 140611 |  | 0
374.08 |  | 143905 |  | 0
373.08 |  | 141798 |  | 0
372.08 |  | 143542 |  | 0
371.08 |  | 142407 |  | 0
370.08 |  | 143617 |  | 0
369.08 |  | 141464 |  | 0
368.08 |  | 141479 |  | 0
367.08 |  | 144779 |  | 0
366.08 |  | 145223 |  | 0
365.08 |  | 144686 |  | 0
364.08 |  | 144373 |  | 0
363.08 |  | 141677 |  | 0
362.08 |  | 144923 |  | 0
361.08 |  | 142520 |  | 0
360.08 |  | 142375 |  | 0
359.08 |  | 142798 |  | 0
358.08 |  | 144881 |  | 0
357.08 |  | 144297 |  | 0
356.08 |  | 145535 |  | 0
355.08 |  | 144771 |  | 0
354.08 |  | 143903 |  | 0
353.08 |  | 146024 |  | 0
352.08 |  | 144082 |  | 0
351.08 |  | 144003 |  | 0
350.08 |  | 147929 |  | 0
349.08 |  | 148296 |  | 0
348.08 |  | 149469 |  | 0
347.08 |  | 148129 |  | 0
346.08 |  | 147279 |  | 0
345.08 |  | 147812 |  | 0
344.08 |  | 148194 |  | 0
343.08 |  | 148265 |  | 0
342.08 |  | 148756 |  | 0
341.08 |  | 146823 |  | 0
340.08 |  | 146608 |  | 0
339.08 |  | 147969 |  | 0
338.08 |  | 149720 |  | 0
337.08 |  | 148648 |  | 0
336.08 |  | 150537 |  | 0
335.08 |  | 146959 |  | 0
334.08 |  | 149005 |  | 0
333.08 |  | 150321 |  | 0
332.08 |  | 150442 |  | 0
331.08 |  | 149479 |  | 0
330.08 |  | 147603 |  | 0
329.08 |  | 150070 |  | 0
328.08 |  | 151140 |  | 0
327.08 |  | 152048 |  | 0
326.08 |  | 150576 |  | 0
325.08 |  | 150956 |  | 0
324.08 |  | 152554 |  | 0
323.08 |  | 153083 |  | 0
322.08 |  | 152224 |  | 0
321.08 |  | 151796 |  | 0
320.08 |  | 153933 |  | 0
319.08 |  | 154722 |  | 0
318.08 |  | 153332 |  | 0
317.08 |  | 154430 |  | 0
316.08 |  | 153688 |  | 0
315.08 |  | 155775 |  | 0
314.08 |  | 153684 |  | 0
313.08 |  | 155303 |  | 0
312.08 |  | 154300 |  | 0
311.08 |  | 155616 |  | 0
310.08 |  | 155013 |  | 0
309.08 |  | 153838 |  | 0
308.08 |  | 156160 |  | 0
307.08 |  | 158344 |  | 0
306.08 |  | 155534 |  | 0
305.08 |  | 157473 |  | 0
304.08 |  | 156152 |  | 0
303.08 |  | 158027 |  | 0
302.08 |  | 154945 |  | 0
301.08 |  | 157847 |  | 0
300.08 |  | 156033 |  | 156382
299.08 |  | 155265 |  | 156923
298.08 |  | 157539 |  | 157464
297.08 |  | 159713 |  | 158005
296.08 |  | 157320 |  | 158546
295.08 |  | 158780 |  | 317868
294.08 |  | 160126 |  | 318404
293.08 |  | 159047 |  | 318913
292.08 |  | 160629 |  | 319444
291.08 |  | 162455 |  | 322643
290.08 |  | 164065 |  | 325803
289.08 |  | 168352 |  | 328929
288.08 |  | 172559 |  | 331964
287.08 |  | 180137 |  | 157984
286.08 |  | 193508 |  | 157524
285.08 |  | 189781 |  | 156781
284.08 |  | 174395 |  | 156101
283.08 |  | 163078 |  | 155724
282.08 |  | 162579 |  | 155572
281.08 |  | 159469 |  | 155428
280.08 |  | 158841 |  | 155344
279.08 |  | 155272 |  | 155272
278.08 |  | 156518 |  | 0
277.08 |  | 159392 |  | 0
276.08 |  | 156091 |  | 0
275.08 |  | 153788 |  | 0
274.08 |  | 153791 |  | 0
273.08 |  | 156261 |  | 0
272.08 |  | 158628 |  | 0
271.08 |  | 157615 |  | 0
270.08 |  | 158845 |  | 0
269.08 |  | 161575 |  | 0
268.08 |  | 163833 |  | 0
267.08 |  | 162786 |  | 0
266.08 |  | 167892 |  | 0
265.08 |  | 169876 |  | 0
264.08 |  | 176413 |  | 0
263.08 |  | 173925 |  | 0
262.08 |  | 177460 |  | 0
261.08 |  | 179523 |  | 0
260.08 |  | 176133 |  | 0
259.08 |  | 174629 |  | 0
258.08 |  | 172700 |  | 0
257.08 |  | 172629 |  | 0
256.08 |  | 172278 |  | 0
255.08 |  | 171918 |  | 0
254.08 |  | 175935 |  | 0
253.08 |  | 176009 |  | 0
252.08 |  | 183546 |  | 0
251.08 |  | 186020 |  | 0
250.08 |  | 186197 |  | 0
249.08 |  | 184977 |  | 0
248.08 |  | 178780 |  | 0
247.08 |  | 164014 |  | 0
246.08 |  | 152483 |  | 0
245.08 |  | 144728 |  | 0
244.08 |  | 138300 |  | 0
243.08 |  | 136654 |  | 0
242.08 |  | 133914 |  | 0
241.08 |  | 133018 |  | 0
240.08 |  | 143443 |  | 143443
239.08 |  | 190336 |  | 143184
238.08 |  | 365442 |  | 140979
237.08 |  | 560359 |  | 131547
236.08 |  | 438305 |  | 113819
235.08 |  | 458505 |  | 100373
234.08 |  | 728835 |  | 85589.8
233.08 |  | 528698 |  | 59263.7
232.08 |  | 168743 |  | 40090.9
231.08 |  | 68572.1 |  | 34833.6
230.08 |  | 49662 |  | 33451.3
229.08 |  | 44097.7 |  | 32785.8
228.08 |  | 39456 |  | 32321.3
227.08 |  | 38394 |  | 32028
226.08 |  | 35967.3 |  | 31766.9
225.08 |  | 34574.7 |  | 31594.6
224.08 |  | 33064.4 |  | 31472.4
223.08 |  | 32577.6 |  | 31407
222.08 |  | 32936.5 |  | 31358.9
221.08 |  | 32087 |  | 31294.4
220.08 |  | 31262.1 |  | 31262.1
219.08 |  | 31660.5 |  | 0
218.08 |  | 31647 |  | 0
217.08 |  | 31355.9 |  | 0
216.08 |  | 31380.8 |  | 0
215.08 |  | 32040.9 |  | 0
214.08 |  | 31177 |  | 0
213.08 |  | 30511.2 |  | 0
212.08 |  | 31634.2 |  | 0
211.08 |  | 31870.9 |  | 0
210.08 |  | 31754.6 |  | 0
209.08 |  | 31654.1 |  | 0
208.08 |  | 31724.2 |  | 0
207.08 |  | 31859.2 |  | 0
206.08 |  | 33133.6 |  | 0
205.08 |  | 32482.3 |  | 0
204.08 |  | 31608.1 |  | 0
203.08 |  | 32916.3 |  | 0
202.08 |  | 30137.2 |  | 0
201.08 |  | 31233.8 |  | 0
200.08 |  | 30992 |  | 0
199.08 |  | 30969.2 |  | 0
198.08 |  | 31129 |  | 0
197.08 |  | 31805.5 |  | 0
196.08 |  | 31828.7 |  | 0
195.08 |  | 31710.8 |  | 0
194.08 |  | 31802.5 |  | 0
193.08 |  | 31834.4 |  | 0
192.08 |  | 30537.6 |  | 0
191.08 |  | 31998.2 |  | 0
190.08 |  | 31677.6 |  | 0
189.08 |  | 30865.6 |  | 0
188.08 |  | 31791 |  | 0
187.08 |  | 30868.6 |  | 0
186.08 |  | 31605 |  | 0
185.08 |  | 32307.7 |  | 0
184.08 |  | 31865.9 |  | 0
183.08 |  | 31073 |  | 0
182.08 |  | 32350.1 |  | 0
181.08 |  | 31482.6 |  | 0
180.08 |  | 32301.6 |  | 0
179.08 |  | 32239 |  | 0
178.08 |  | 31619 |  | 0
177.08 |  | 32047.2 |  | 0
176.08 |  | 31706.3 |  | 0
175.08 |  | 32139.7 |  | 0
174.08 |  | 32582.5 |  | 0
173.08 |  | 32018.3 |  | 0
172.08 |  | 31973.8 |  | 0
171.08 |  | 33014.9 |  | 0
170.08 |  | 32982.4 |  | 0
169.08 |  | 32890.7 |  | 0
168.08 |  | 30740.1 |  | 0
167.08 |  | 32006.7 |  | 0
166.08 |  | 32503.7 |  | 0
165.08 |  | 33346.9 |  | 0
164.08 |  | 32535.5 |  | 0
163.08 |  | 33499.5 |  | 0
162.08 |  | 33257.8 |  | 0
161.08 |  | 32704 |  | 0
160.08 |  | 32132.2 |  | 0
159.08 |  | 32314.3 |  | 0
158.08 |  | 33589.5 |  | 0
157.08 |  | 32558.2 |  | 0
156.08 |  | 33514.6 |  | 0
155.08 |  | 33184.9 |  | 0
154.08 |  | 33829.4 |  | 0
153.08 |  | 33548 |  | 0
152.08 |  | 32515.2 |  | 0
151.08 |  | 33629.7 |  | 0
150.08 |  | 33016.4 |  | 0
149.08 |  | 33444.1 |  | 0
148.08 |  | 33075.9 |  | 0
147.08 |  | 33733.7 |  | 0
146.08 |  | 33691.2 |  | 0
145.08 |  | 32438.6 |  | 0
144.08 |  | 32840 |  | 0
143.08 |  | 32348.4 |  | 0
142.08 |  | 33423.7 |  | 0
141.08 |  | 34380.9 |  | 0
140.08 |  | 34562.2 |  | 0
139.08 |  | 33444.5 |  | 0
138.08 |  | 32569.5 |  | 0
137.08 |  | 35109.2 |  | 0
136.08 |  | 34099.7 |  | 0
135.08 |  | 34108.2 |  | 0
134.08 |  | 34298.4 |  | 0
133.08 |  | 34479.6 |  | 0
132.08 |  | 34824.4 |  | 0
131.08 |  | 34463.8 |  | 0
130.08 |  | 34242.7 |  | 0
129.08 |  | 34195.6 |  | 0
128.08 |  | 34286.8 |  | 0
127.08 |  | 35247.5 |  | 0
126.08 |  | 33931.3 |  | 0
125.08 |  | 35311.8 |  | 0
124.08 |  | 34620.9 |  | 0
123.08 |  | 34783.1 |  | 0
122.08 |  | 35208.3 |  | 0
121.08 |  | 36383.3 |  | 0
120.08 |  | 35648.8 |  | 0
119.08 |  | 35902.7 |  | 0
118.08 |  | 35404.7 |  | 0
117.08 |  | 36195 |  | 0
116.08 |  | 35334.3 |  | 0
115.08 |  | 35667.3 |  | 0
114.08 |  | 35699.7 |  | 0
113.08 |  | 36152.5 |  | 0
112.08 |  | 36936 |  | 0
111.08 |  | 36291.4 |  | 0
110.08 |  | 36096.8 |  | 0
109.08 |  | 36601.2 |  | 0
108.08 |  | 35674.2 |  | 0
107.08 |  | 36241.9 |  | 0
106.08 |  | 36831.4 |  | 0
105.08 |  | 35522.4 |  | 0
104.08 |  | 37289 |  | 0
103.08 |  | 38767.4 |  | 0
102.08 |  | 37934.2 |  | 0
101.08 |  | 39308.2 |  | 0
100.08 |  | 36061.1 |  | 0
99.08 |  | 38655.5 |  | 0
98.08 |  | 38669.2 |  | 0
97.08 |  | 37920.9 |  | 0
96.08 |  | 38415 |  | 0
95.08 |  | 38288 |  | 0
94.08 |  | 39043 |  | 0
93.08 |  | 38326.9 |  | 0
92.08 |  | 37571 |  | 0
91.08 |  | 39489.3 |  | 0
90.08 |  | 39046.6 |  | 0
89.08 |  | 37378.9 |  | 0
88.08 |  | 38886.5 |  | 0
87.08 |  | 38865.8 |  | 0
86.08 |  | 38435.3 |  | 0
85.08 |  | 38521.8 |  | 0
84.08 |  | 38375 |  | 0
83.08 |  | 38930.7 |  | 0
82.08 |  | 38226.3 |  | 0
81.08 |  | 37536.3 |  | 0
80.08 |  | 36655.6 |  | 0
79.08 |  | 37805.5 |  | 0
78.08 |  | 38190.8 |  | 0
77.08 |  | 37781.2 |  | 0
76.08 |  | 38093 |  | 0
75.08 |  | 38324.9 |  | 0
74.08 |  | 40577 |  | 0
73.08 |  | 41394.2 |  | 0
72.08 |  | 43878.5 |  | 0
71.08 |  | 45766.6 |  | 0
70.08 |  | 51686.6 |  | 0
69.08 |  | 56317.6 |  | 0
68.08 |  | 55740.2 |  | 0
67.08 |  | 50001.7 |  | 0
66.08 |  | 43416.1 |  | 0
65.08 |  | 41807.8 |  | 0
64.08 |  | 37858.9 |  | 0
63.08 |  | 37747.9 |  | 0
62.08 |  | 36612.6 |  | 0
61.08 |  | 35631.9 |  | 0
60.08 |  | 35553 |  | 0
59.08 |  | 35913.2 |  | 0
58.08 |  | 36756.2 |  | 0
57.08 |  | 35891.7 |  | 0
56.08 |  | 36624 |  | 0
55.08 |  | 36868.5 |  | 0
54.08 |  | 35738.4 |  | 0
53.08 |  | 34811.5 |  | 0
52.08 |  | 34526.3 |  | 0
51.08 |  | 34227.2 |  | 0
50.08 |  | 35064.6 |  | 0
49.08 |  | 34388.9 |  | 0
48.08 |  | 35584.1 |  | 0
47.08 |  | 36939.5 |  | 0
46.08 |  | 42281.9 |  | 0
45.08 |  | 56697.1 |  | 0
44.08 |  | 73793.1 |  | 0
43.08 |  | 86476.8 |  | 0
42.08 |  | 91809.2 |  | 0
41.08 |  | 88297.1 |  | 0
40.08 |  | 67079.2 |  | 0
39.08 |  | 49194.4 |  | 0
38.08 |  | 38382.3 |  | 0
37.08 |  | 32454.7 |  | 0
36.08 |  | 28919.5 |  | 0
35.08 |  | 21020.9 |  | 0
34.08 |  | 16548.6 |  | 0
33.08 |  | 15228.8 |  | 0
32.08 |  | 14621 |  | 0
31.08 |  | 13994.5 |  | 0
30.08 |  | 14767.1 |  | 0
29.08 |  | 13502.8 |  | 0
28.08 |  | 14548.8 |  | 0
27.08 |  | 15732.7 |  | 0
26.08 |  | 19653.7 |  | 0
25.08 |  | 26060.9 |  | 0
24.08 |  | 36126.1 |  | 0
23.08 |  | 41571.9 |  | 0
22.08 |  | 33666.1 |  | 0
21.08 |  | 22679.2 |  | 0
20.08 |  | 14048.2 |  | 0
19.08 |  | 10501 |  | 0
18.08 |  | 8856.92 |  | 0
17.08 |  | 7769.82 |  | 0
16.08 |  | 6292.52 |  | 0
15.08 |  | 6059.36 |  | 0
14.08 |  | 5939.9 |  | 0
13.08 |  | 6368.34 |  | 0
12.08 |  | 7826.5 |  | 0
11.08 |  | 12967.3 |  | 0
10.08 |  | 21563.8 |  | 0
9.08 |  | 25825.4 |  | 0
8.08 |  | 29296.9 |  | 0
7.08 |  | 27627.3 |  | 0
6.08 |  | 21744.9 |  | 0
5.08 |  | 12895.9 |  | 0
4.08 |  | 4923.61 |  | 0
3.08 |  | 1916.1 |  | 0
2.08 |  | 1321.48 |  | 0
1.08 |  | 763.301 |  | 0
0.08 |  | 754.395 |  | 0
-0.92 |  | 343.589 |  | 0
-1.92 |  | 551.387 |  | 0
-2.92 |  | 270.472 |  | 0
-3.92 |  | 424.95 |  | 0
-4.92 |  | 284.48 |  | 0
-5.92 |  | 452.844 |  | 0
-6.92 |  | 349.314 |  | 0
-7.92 |  | 366.508 |  | 0
-8.92 |  | 269.215 |  | 0
-9.92 |  | 275.759 |  | 0

## Peak Table
Peak Table :
| Name | Peak BE | FWHM eV | Area (P) CPS.eV | Atomic % | Q | SF
| Mo3d | 234.24 | 3.11 | 2711451.58 | 22.03 | 1 | 11.008
| O1s | 531.93 | 2.7 | 1626644.71 | 62.13 | 1 | 2.881
| C1s | 285.87 | 3.79 | 168241.45 | 15.54 | 1 | 1
| Na1s ??? | 1072.99 | 1.91 | 15494.53 | 0.29 | 1 | 10.588

## Experiment
Experiment Summary :
Item | Sample List and Comments | Analysis Type
Koushik Gayen
1 (Source Gun AxÊ) | S1 #3 | Point
05:05pm
Source Gun AAxÊ = X-Ray 400um - FG ON_26.May.2026 (400 µm)
Source Gun BAxÊ = Gun Shutdown (0 µm)

## Titles
17:03:03 Tuesday, May 26, 2026
1
Data Files : | Title | File Name | Comment
| Na1s Scan | E:\...\Anjali G_XPS\Na6K3\Na1s Scan.VGD | MGU
| K2p Scan | E:\...\Anjali G_XPS\Na6K3\K2p Scan.VGD | MGU
| Mo3d Scan | E:\...\Anjali G_XPS\Na6K3\Mo3d Scan.VGD | MGU
| Valence | E:\...\XPS_AMRC IIT Mandi_26.May.2026\Anjali G_XPS\Na6K3\Valence.VGD | MGU
| O1s Scan | E:\...\Anjali G_XPS\Na6K3\O1s Scan.VGD | MGU
| C1s Scan | E:\...\Anjali G_XPS\Na6K3\C1s Scan.VGD | MGU
| XPS Survey | E:\...\Anjali G_XPS\Na6K3\XPS Survey.VGD | MGU