## Na1s Scan
﻿MGU
Axis | Energy | Elements= | 171
E:\IIT Mandi\2026\External User From Outside Of HP\May 2026\XPS_AMRC IIT Mandi_26.May.2026\Anjali G_XPS\Na6K6\Na1s Scan.VGD
Binding Energy (E)
eV |  | Counts / s
1079.08 |  | 32555.1
1078.98 |  | 32667.7
1078.88 |  | 32798.6
1078.78 |  | 32641.5
1078.68 |  | 32913.2
1078.58 |  | 32663.5
1078.48 |  | 32765
1078.38 |  | 33020.9
1078.28 |  | 32909.8
1078.18 |  | 32946.4
1078.08 |  | 33108.3
1077.98 |  | 32912.5
1077.88 |  | 32805.2
1077.78 |  | 32970.7
1077.68 |  | 32832.4
1077.58 |  | 32751.9
1077.48 |  | 33035.5
1077.38 |  | 33132.6
1077.28 |  | 32989.9
1077.18 |  | 32910.7
1077.08 |  | 33148.8
1076.98 |  | 33104.7
1076.88 |  | 33092.9
1076.78 |  | 33066.7
1076.68 |  | 33134.4
1076.58 |  | 33155.3
1076.48 |  | 33274.2
1076.38 |  | 33081.9
1076.28 |  | 33145.4
1076.18 |  | 33170.9
1076.08 |  | 33078.8
1075.98 |  | 33120.7
1075.88 |  | 32990.5
1075.78 |  | 33304.2
1075.68 |  | 33225.4
1075.58 |  | 33232.5
1075.48 |  | 33248.8
1075.38 |  | 33172
1075.28 |  | 33402.6
1075.18 |  | 33423.6
1075.08 |  | 33308.3
1074.98 |  | 33501.4
1074.88 |  | 33574.4
1074.78 |  | 33294.3
1074.68 |  | 33381.1
1074.58 |  | 33545.1
1074.48 |  | 33540.6
1074.38 |  | 33270.2
1074.28 |  | 33482.7
1074.18 |  | 33583.7
1074.08 |  | 33574.4
1073.98 |  | 33499.8
1073.88 |  | 33199.3
1073.78 |  | 33392.7
1073.68 |  | 33552.1
1073.58 |  | 33600.3
1073.48 |  | 33576.1
1073.38 |  | 33406.7
1073.28 |  | 33671.1
1073.18 |  | 33784
1073.08 |  | 33735
1072.98 |  | 33580.1
1072.88 |  | 33956.2
1072.78 |  | 33789.1
1072.68 |  | 34141.4
1072.58 |  | 34248.8
1072.48 |  | 34012.7
1072.38 |  | 34070.9
1072.28 |  | 34043.3
1072.18 |  | 34188.3
1072.08 |  | 34193.4
1071.98 |  | 34386.8
1071.88 |  | 34139.3
1071.78 |  | 34423.8
1071.68 |  | 34287.8
1071.58 |  | 33988
1071.48 |  | 33824.5
1071.38 |  | 34026.1
1071.28 |  | 33929.2
1071.18 |  | 33968.2
1071.08 |  | 33981
1070.98 |  | 33990.2
1070.88 |  | 34011.2
1070.78 |  | 33885.9
1070.68 |  | 33714.8
1070.58 |  | 33838
1070.48 |  | 34057.9
1070.38 |  | 34085.4
1070.28 |  | 33941.1
1070.18 |  | 34023.2
1070.08 |  | 33905.4
1069.98 |  | 34088
1069.88 |  | 34202.4
1069.78 |  | 34085.7
1069.68 |  | 33907.3
1069.58 |  | 34016.7
1069.48 |  | 34096.4
1069.38 |  | 33855
1069.28 |  | 34228.7
1069.18 |  | 33898.3
1069.08 |  | 34281.9
1068.98 |  | 34168.5
1068.88 |  | 34133.5
1068.78 |  | 33974.4
1068.68 |  | 34180.4
1068.58 |  | 34424.4
1068.48 |  | 34237.8
1068.38 |  | 34239.7
1068.28 |  | 34279.6
1068.18 |  | 34307.3
1068.08 |  | 34269.4
1067.98 |  | 34243.9
1067.88 |  | 34091.9
1067.78 |  | 34063.2
1067.68 |  | 34336.2
1067.58 |  | 34227.5
1067.48 |  | 34468.8
1067.38 |  | 34408.3
1067.28 |  | 34331.9
1067.18 |  | 34599
1067.08 |  | 34362.7
1066.98 |  | 34323.5
1066.88 |  | 34431.5
1066.78 |  | 34525.3
1066.68 |  | 34361
1066.58 |  | 34465.7
1066.48 |  | 34774.2
1066.38 |  | 34450.4
1066.28 |  | 34658.3
1066.18 |  | 34342.8
1066.08 |  | 34165
1065.98 |  | 34623.5
1065.88 |  | 34421.1
1065.78 |  | 34622.7
1065.68 |  | 34504.8
1065.58 |  | 34530
1065.48 |  | 34376.4
1065.38 |  | 34632.2
1065.28 |  | 34599.4
1065.18 |  | 34168.6
1065.08 |  | 34853
1064.98 |  | 34715.5
1064.88 |  | 34845.2
1064.78 |  | 34708
1064.68 |  | 34735
1064.58 |  | 34624.9
1064.48 |  | 34908.5
1064.38 |  | 34675.2
1064.28 |  | 34718.9
1064.18 |  | 34564.3
1064.08 |  | 34686.4
1063.98 |  | 34655.1
1063.88 |  | 34719.9
1063.78 |  | 34754.6
1063.68 |  | 34700.1
1063.58 |  | 34789.7
1063.48 |  | 35123.7
1063.38 |  | 35145.9
1063.28 |  | 34917.4
1063.18 |  | 35044.9
1063.08 |  | 35017.8
1062.98 |  | 34957
1062.88 |  | 34741.6
1062.78 |  | 34670.4
1062.68 |  | 35127.1
1062.58 |  | 34827.1
1062.48 |  | 35077.9
1062.38 |  | 34939.8
1062.28 |  | 35169.9
1062.18 |  | 34986.9
1062.08 |  | 35146.7

## K2p Scan
﻿MGU
Axis | Energy | Elements= | 156
E:\IIT Mandi\2026\External User From Outside Of HP\May 2026\XPS_AMRC IIT Mandi_26.May.2026\Anjali G_XPS\Na6K6\K2p Scan.VGD
Binding Energy (E)
eV |  | Counts / s
302.58 |  | 50645.1
302.48 |  | 50088.9
302.38 |  | 50111.7
302.28 |  | 50153
302.18 |  | 50175.2
302.08 |  | 50328.8
301.98 |  | 50147.8
301.88 |  | 49742.2
301.78 |  | 49985.9
301.68 |  | 50376.7
301.58 |  | 50193.6
301.48 |  | 50263.6
301.38 |  | 50213.8
301.28 |  | 50262.6
301.18 |  | 49955.7
301.08 |  | 50281.7
300.98 |  | 50549.3
300.88 |  | 50098.6
300.78 |  | 50025.4
300.68 |  | 50376
300.58 |  | 50497.7
300.48 |  | 49918.3
300.38 |  | 50241.4
300.28 |  | 50116.2
300.18 |  | 50462.9
300.08 |  | 50110
299.98 |  | 50137.3
299.88 |  | 50274.9
299.78 |  | 50000.9
299.68 |  | 50263.3
299.58 |  | 50199
299.48 |  | 50168
299.38 |  | 50333
299.28 |  | 50594.4
299.18 |  | 50372.3
299.08 |  | 50427.9
298.98 |  | 50605
298.88 |  | 50407.6
298.78 |  | 50150.9
298.68 |  | 49974.3
298.58 |  | 50436.7
298.48 |  | 50724.6
298.38 |  | 50500.4
298.28 |  | 50497.8
298.18 |  | 50758.1
298.08 |  | 50297.8
297.98 |  | 50431.5
297.88 |  | 50246.3
297.78 |  | 50582
297.68 |  | 50698.3
297.58 |  | 50718.4
297.48 |  | 50559.9
297.38 |  | 50722.8
297.28 |  | 50798
297.18 |  | 50669.6
297.08 |  | 50447.4
296.98 |  | 50720
296.88 |  | 50506.8
296.78 |  | 50715.3
296.68 |  | 50486.1
296.58 |  | 50845.1
296.48 |  | 50623.8
296.38 |  | 50946.6
296.28 |  | 50762.6
296.18 |  | 50765.1
296.08 |  | 50887.4
295.98 |  | 50783
295.88 |  | 50908.1
295.78 |  | 50802.9
295.68 |  | 51221.9
295.58 |  | 51314.8
295.48 |  | 50870.1
295.38 |  | 50803.8
295.28 |  | 50874.2
295.18 |  | 51351.2
295.08 |  | 50983.6
294.98 |  | 51302.2
294.88 |  | 51106
294.78 |  | 50849.6
294.68 |  | 50961.6
294.58 |  | 51083.3
294.48 |  | 50794.4
294.38 |  | 50966
294.28 |  | 51029.6
294.18 |  | 51430.3
294.08 |  | 51383.2
293.98 |  | 51186.2
293.88 |  | 51282.4
293.78 |  | 51350.7
293.68 |  | 51474.6
293.58 |  | 51676.2
293.48 |  | 51570.5
293.38 |  | 51362.3
293.28 |  | 51375.6
293.18 |  | 51682.2
293.08 |  | 51484.4
292.98 |  | 51706.3
292.88 |  | 51470.4
292.78 |  | 51178.7
292.68 |  | 51363
292.58 |  | 51556.2
292.48 |  | 51058.6
292.38 |  | 51454
292.28 |  | 51672.2
292.18 |  | 51245.3
292.08 |  | 51031
291.98 |  | 51536.5
291.88 |  | 51577.6
291.78 |  | 51200.1
291.68 |  | 51277.8
291.58 |  | 51560
291.48 |  | 51732.6
291.38 |  | 51834.5
291.28 |  | 51585.4
291.18 |  | 51305.3
291.08 |  | 52277.3
290.98 |  | 51916.2
290.88 |  | 52025
290.78 |  | 51718.4
290.68 |  | 52028.9
290.58 |  | 52159
290.48 |  | 52326.5
290.38 |  | 52236.8
290.28 |  | 51902.2
290.18 |  | 52265.8
290.08 |  | 52720.3
289.98 |  | 52221.4
289.88 |  | 52753.1
289.78 |  | 52616.5
289.68 |  | 52732.6
289.58 |  | 53147.4
289.48 |  | 53351.1
289.38 |  | 53336
289.28 |  | 53055.5
289.18 |  | 52897.1
289.08 |  | 52712.1
288.98 |  | 53164.3
288.88 |  | 53395.2
288.78 |  | 53336.3
288.68 |  | 53104.5
288.58 |  | 53171.3
288.48 |  | 53245.4
288.38 |  | 53185.7
288.28 |  | 53258
288.18 |  | 53324.3
288.08 |  | 53178.7
287.98 |  | 53455.7
287.88 |  | 53845
287.78 |  | 53629.3
287.68 |  | 54234.9
287.58 |  | 54574.3
287.48 |  | 54739.8
287.38 |  | 54988.8
287.28 |  | 55281.7
287.18 |  | 55490.1
287.08 |  | 56018.9

## Mo3d Scan
﻿MGU
Axis | Energy | Elements= | 221
E:\IIT Mandi\2026\External User From Outside Of HP\May 2026\XPS_AMRC IIT Mandi_26.May.2026\Anjali G_XPS\Na6K6\Mo3d Scan.VGD
Binding Energy (E)
eV |  | Counts / s
244.08 |  | 44844.6
243.98 |  | 45163.5
243.88 |  | 44445.4
243.78 |  | 44124.9
243.68 |  | 44426
243.58 |  | 44865.6
243.48 |  | 43996.9
243.38 |  | 43727.7
243.28 |  | 43311.2
243.18 |  | 43265.1
243.08 |  | 43052.5
242.98 |  | 43284.2
242.88 |  | 42951.2
242.78 |  | 43540.6
242.68 |  | 43340.2
242.58 |  | 42624.8
242.48 |  | 42821.5
242.38 |  | 42529.5
242.28 |  | 42432.6
242.18 |  | 42407.6
242.08 |  | 42369.8
241.98 |  | 42750.3
241.88 |  | 42814
241.78 |  | 42553.9
241.68 |  | 42197.6
241.58 |  | 41740.7
241.48 |  | 41548.1
241.38 |  | 40654.2
241.28 |  | 41055.5
241.18 |  | 40964.8
241.08 |  | 40596.8
240.98 |  | 40764.1
240.88 |  | 40647.6
240.78 |  | 41150.5
240.68 |  | 40755.6
240.58 |  | 41054.9
240.48 |  | 41226.3
240.38 |  | 41342.3
240.28 |  | 42179.6
240.18 |  | 41378.1
240.08 |  | 42096.1
239.98 |  | 42463.7
239.88 |  | 42868.4
239.78 |  | 42436.7
239.68 |  | 42781
239.58 |  | 42828.5
239.48 |  | 42916.7
239.38 |  | 43205
239.28 |  | 43732
239.18 |  | 43865.4
239.08 |  | 44125.9
238.98 |  | 43837.3
238.88 |  | 43764.6
238.78 |  | 44675.9
238.68 |  | 45039.6
238.58 |  | 45658.3
238.48 |  | 46119.9
238.38 |  | 47307.3
238.28 |  | 47905.8
238.18 |  | 49148.3
238.08 |  | 50581.2
237.98 |  | 52433.7
237.88 |  | 54148
237.78 |  | 57904.9
237.68 |  | 61628.9
237.58 |  | 66295.6
237.48 |  | 73665.9
237.38 |  | 82660.6
237.28 |  | 94871.2
237.18 |  | 110149
237.08 |  | 132367
236.98 |  | 158010
236.88 |  | 187430
236.78 |  | 219101
236.68 |  | 249838
236.58 |  | 274517
236.48 |  | 290812
236.38 |  | 294272
236.28 |  | 285493
236.18 |  | 265504
236.08 |  | 237435
235.98 |  | 207983
235.88 |  | 179302
235.78 |  | 155828
235.68 |  | 137374
235.58 |  | 122847
235.48 |  | 112052
235.38 |  | 105248
235.28 |  | 99910
235.18 |  | 96742.5
235.08 |  | 93633.8
234.98 |  | 90894
234.88 |  | 88144.1
234.78 |  | 86784.7
234.68 |  | 85180.5
234.58 |  | 84763
234.48 |  | 87050
234.38 |  | 91748
234.28 |  | 99964.5
234.18 |  | 113204
234.08 |  | 132398
233.98 |  | 158499
233.88 |  | 193840
233.78 |  | 237009
233.68 |  | 285743
233.58 |  | 335753
233.48 |  | 379255
233.38 |  | 410541
233.28 |  | 420807
233.18 |  | 412469
233.08 |  | 386219
232.98 |  | 342970
232.88 |  | 295997
232.78 |  | 248641
232.68 |  | 206258
232.58 |  | 174832
232.48 |  | 150168
232.38 |  | 132599
232.28 |  | 119060
232.18 |  | 108607
232.08 |  | 100631
231.98 |  | 93726.6
231.88 |  | 86965
231.78 |  | 79936.3
231.68 |  | 72471.6
231.58 |  | 65228.4
231.48 |  | 58369.8
231.38 |  | 51705.2
231.28 |  | 44589.8
231.18 |  | 38723.7
231.08 |  | 33335.1
230.98 |  | 29659.2
230.88 |  | 25644.9
230.78 |  | 23084.6
230.68 |  | 20834.6
230.58 |  | 18650.8
230.48 |  | 17933.7
230.38 |  | 16405.5
230.28 |  | 15617.1
230.18 |  | 15025.4
230.08 |  | 14355.9
229.98 |  | 13929
229.88 |  | 13425.2
229.78 |  | 12986
229.68 |  | 12621.7
229.58 |  | 12330.4
229.48 |  | 11746.9
229.38 |  | 11697.3
229.28 |  | 11616.6
229.18 |  | 11725.9
229.08 |  | 11311.2
228.98 |  | 11027.5
228.88 |  | 11134.5
228.78 |  | 11083.5
228.68 |  | 11048.8
228.58 |  | 11068.1
228.48 |  | 10947.1
228.38 |  | 10784.9
228.28 |  | 10801.6
228.18 |  | 10828.9
228.08 |  | 10738.3
227.98 |  | 10722.3
227.88 |  | 10527.3
227.78 |  | 10744.1
227.68 |  | 10459
227.58 |  | 10728.4
227.48 |  | 10497
227.38 |  | 10631.5
227.28 |  | 10549.3
227.18 |  | 10618.4
227.08 |  | 10256.5
226.98 |  | 10321.5
226.88 |  | 10309
226.78 |  | 10031.3
226.68 |  | 10185.9
226.58 |  | 10079.9
226.48 |  | 10064.7
226.38 |  | 10175.1
226.28 |  | 10117.9
226.18 |  | 10110.4
226.08 |  | 10141
225.98 |  | 10289.7
225.88 |  | 10156.9
225.78 |  | 10091.6
225.68 |  | 10156.2
225.58 |  | 10021.8
225.48 |  | 10013.3
225.38 |  | 9837.01
225.28 |  | 10004.1
225.18 |  | 9921.36
225.08 |  | 10003.9
224.98 |  | 9910.52
224.88 |  | 9801.33
224.78 |  | 9815.09
224.68 |  | 9959.65
224.58 |  | 9915.47
224.48 |  | 9645.23
224.38 |  | 9919.82
224.28 |  | 9883.26
224.18 |  | 10150.8
224.08 |  | 9797.13
223.98 |  | 9822.24
223.88 |  | 9765.15
223.78 |  | 9822.51
223.68 |  | 9829.15
223.58 |  | 9604.26
223.48 |  | 9783.13
223.38 |  | 9360.14
223.28 |  | 9751.33
223.18 |  | 9606.37
223.08 |  | 9676.09
222.98 |  | 9392.02
222.88 |  | 9474.33
222.78 |  | 9562.76
222.68 |  | 9815.1
222.58 |  | 9571.98
222.48 |  | 9707.87
222.38 |  | 9456.29
222.28 |  | 9460.62
222.18 |  | 9533.95
222.08 |  | 9426.5

## Valence
﻿MGU
Axis | Energy | Elements= | 601
E:\IIT Mandi\2026\External User From Outside Of HP\May 2026\XPS_AMRC IIT Mandi_26.May.2026\Anjali G_XPS\Na6K6\Valence.VGD
Binding Energy (E)
eV |  | Counts / s
25.08 |  | 5926.64
25.03 |  | 5864.55
24.98 |  | 6234.42
24.93 |  | 6325.04
24.88 |  | 6431.93
24.83 |  | 6424.2
24.78 |  | 6730.93
24.73 |  | 6866.97
24.68 |  | 6812.12
24.63 |  | 6947.77
24.58 |  | 7192.94
24.53 |  | 7366.84
24.48 |  | 7473.19
24.43 |  | 7545.81
24.38 |  | 7760.26
24.33 |  | 8082.87
24.28 |  | 8139.66
24.23 |  | 8188.29
24.18 |  | 8360.61
24.13 |  | 8684.71
24.08 |  | 8861.06
24.03 |  | 9155.34
23.98 |  | 9321.61
23.93 |  | 9676.2
23.88 |  | 9904.35
23.83 |  | 10236.6
23.78 |  | 10528.9
23.73 |  | 10758.1
23.68 |  | 10916.3
23.63 |  | 11125.1
23.58 |  | 11233.9
23.53 |  | 11788
23.48 |  | 11701.9
23.43 |  | 12006.7
23.38 |  | 12302.4
23.33 |  | 12656.2
23.28 |  | 12826.7
23.23 |  | 13064.7
23.18 |  | 13459.8
23.13 |  | 13560
23.08 |  | 13758.4
23.03 |  | 13768
22.98 |  | 14084.2
22.93 |  | 14113.9
22.88 |  | 14517.9
22.83 |  | 14657.6
22.78 |  | 14734.7
22.73 |  | 14580.2
22.68 |  | 14934.8
22.63 |  | 14954
22.58 |  | 14921.1
22.53 |  | 14884.9
22.48 |  | 14903.7
22.43 |  | 15074.2
22.38 |  | 14970.6
22.33 |  | 15079.8
22.28 |  | 14878.4
22.23 |  | 14709.8
22.18 |  | 14561.1
22.13 |  | 14408.4
22.08 |  | 14402.3
22.03 |  | 14029.3
21.98 |  | 13725.1
21.93 |  | 13640.1
21.88 |  | 13410.5
21.83 |  | 13136.5
21.78 |  | 12619.2
21.73 |  | 12436.1
21.68 |  | 12371.5
21.63 |  | 12061.1
21.58 |  | 11800.1
21.53 |  | 11387.7
21.48 |  | 11393.1
21.43 |  | 11090.5
21.38 |  | 10531.7
21.33 |  | 10260.3
21.28 |  | 10226.6
21.23 |  | 10158
21.18 |  | 9709.6
21.13 |  | 9320.17
21.08 |  | 9068.38
21.03 |  | 8865.55
20.98 |  | 8687.28
20.93 |  | 8468.72
20.88 |  | 8078.89
20.83 |  | 7810.2
20.78 |  | 7689.08
20.73 |  | 7508.73
20.68 |  | 7304.04
20.63 |  | 7224.82
20.58 |  | 6920.7
20.53 |  | 6485.18
20.48 |  | 6496.09
20.43 |  | 6233.57
20.38 |  | 6119.78
20.33 |  | 5969.72
20.28 |  | 5826.45
20.23 |  | 5633.23
20.18 |  | 5513.02
20.13 |  | 5384.72
20.08 |  | 5190.8
20.03 |  | 4992.85
19.98 |  | 4929
19.93 |  | 4894.79
19.88 |  | 4778.41
19.83 |  | 4646.73
19.78 |  | 4653.1
19.73 |  | 4481.92
19.68 |  | 4289.76
19.63 |  | 4233
19.58 |  | 4173.2
19.53 |  | 4088.5
19.48 |  | 4099.01
19.43 |  | 3987.39
19.38 |  | 3829.26
19.33 |  | 3882.24
19.28 |  | 3854.39
19.23 |  | 3614.62
19.18 |  | 3535.17
19.13 |  | 3504.96
19.08 |  | 3502.93
19.03 |  | 3455.06
18.98 |  | 3343.63
18.93 |  | 3218
18.88 |  | 3282.15
18.83 |  | 3187.8
18.78 |  | 3209.18
18.73 |  | 3099.65
18.68 |  | 2991.89
18.63 |  | 2957.88
18.58 |  | 2916.37
18.53 |  | 2970.34
18.48 |  | 2921.97
18.43 |  | 2898.87
18.38 |  | 2780.83
18.33 |  | 2788.84
18.28 |  | 2795.76
18.23 |  | 2762.53
18.18 |  | 2718.38
18.13 |  | 2719.77
18.08 |  | 2636.75
18.03 |  | 2683.8
17.98 |  | 2622.2
17.93 |  | 2594.08
17.88 |  | 2552.71
17.83 |  | 2546.49
17.78 |  | 2665.28
17.73 |  | 2568.9
17.68 |  | 2519.17
17.63 |  | 2478.45
17.58 |  | 2493.72
17.53 |  | 2508.62
17.48 |  | 2433.71
17.43 |  | 2370.93
17.38 |  | 2329.09
17.33 |  | 2314.84
17.28 |  | 2345.98
17.23 |  | 2296.39
17.18 |  | 2358.87
17.13 |  | 2249.03
17.08 |  | 2277.9
17.03 |  | 2299.71
16.98 |  | 2238.34
16.93 |  | 2189.41
16.88 |  | 2231.29
16.83 |  | 2207.71
16.78 |  | 2230.27
16.73 |  | 2204.72
16.68 |  | 2120.49
16.63 |  | 2064.84
16.58 |  | 2109.57
16.53 |  | 2093.23
16.48 |  | 2039.76
16.43 |  | 2035.36
16.38 |  | 2022.39
16.33 |  | 2008.95
16.28 |  | 2054.57
16.23 |  | 1972.4
16.18 |  | 2042.63
16.13 |  | 2098.27
16.08 |  | 1990.62
16.03 |  | 1978.48
15.98 |  | 1999.32
15.93 |  | 2046.67
15.88 |  | 2010.71
15.83 |  | 1875.03
15.78 |  | 1898.82
15.73 |  | 1913.78
15.68 |  | 1930.65
15.63 |  | 1879.6
15.58 |  | 1833.34
15.53 |  | 1906.32
15.48 |  | 1926.75
15.43 |  | 1835.85
15.38 |  | 1790.37
15.33 |  | 1948.77
15.28 |  | 1877.74
15.23 |  | 1790.57
15.18 |  | 1885.95
15.13 |  | 1808.59
15.08 |  | 1757.77
15.03 |  | 1745.75
14.98 |  | 1769.29
14.93 |  | 1849.34
14.88 |  | 1799.68
14.83 |  | 1751.39
14.78 |  | 1740.37
14.73 |  | 1796.8
14.68 |  | 1755.63
14.63 |  | 1715.67
14.58 |  | 1826.44
14.53 |  | 1749.32
14.48 |  | 1720.24
14.43 |  | 1745.25
14.38 |  | 1741.02
14.33 |  | 1729.05
14.28 |  | 1688.35
14.23 |  | 1752.19
14.18 |  | 1681.92
14.13 |  | 1688.76
14.08 |  | 1725.46
14.03 |  | 1679.93
13.98 |  | 1675.82
13.93 |  | 1690.46
13.88 |  | 1723.24
13.83 |  | 1654.62
13.78 |  | 1633.51
13.73 |  | 1583.29
13.68 |  | 1685.31
13.63 |  | 1717.9
13.58 |  | 1730.27
13.53 |  | 1636.3
13.48 |  | 1665.59
13.43 |  | 1708.46
13.38 |  | 1681.54
13.33 |  | 1705.59
13.28 |  | 1692.52
13.23 |  | 1606.37
13.18 |  | 1599.12
13.13 |  | 1664.42
13.08 |  | 1668.8
13.03 |  | 1625.62
12.98 |  | 1586.41
12.93 |  | 1619.39
12.88 |  | 1517.84
12.83 |  | 1677.11
12.78 |  | 1622.35
12.73 |  | 1633.42
12.68 |  | 1668.63
12.63 |  | 1621.24
12.58 |  | 1567.79
12.53 |  | 1615.96
12.48 |  | 1745.88
12.43 |  | 1711.29
12.38 |  | 1617.17
12.33 |  | 1736.11
12.28 |  | 1652.68
12.23 |  | 1656.56
12.18 |  | 1668.6
12.13 |  | 1687.9
12.08 |  | 1722.07
12.03 |  | 1697.34
11.98 |  | 1753.91
11.93 |  | 1776.69
11.88 |  | 1733.71
11.83 |  | 1725.98
11.78 |  | 1815.1
11.73 |  | 1812.09
11.68 |  | 1832.52
11.63 |  | 1834.37
11.58 |  | 1894.52
11.53 |  | 1812.14
11.48 |  | 1824.75
11.43 |  | 1819.12
11.38 |  | 1970.54
11.33 |  | 1920.59
11.28 |  | 1900.67
11.23 |  | 1977.13
11.18 |  | 2012.51
11.13 |  | 2098.01
11.08 |  | 2090.34
11.03 |  | 2175.08
10.98 |  | 2085.23
10.93 |  | 2158.12
10.88 |  | 2206.25
10.83 |  | 2324.66
10.78 |  | 2344.48
10.73 |  | 2451.65
10.68 |  | 2538.96
10.63 |  | 2539.29
10.58 |  | 2672.22
10.53 |  | 2635.27
10.48 |  | 2729.81
10.43 |  | 2822.98
10.38 |  | 3099.14
10.33 |  | 3186.57
10.28 |  | 3193.25
10.23 |  | 3581.66
10.18 |  | 3783.51
10.13 |  | 4039.12
10.08 |  | 4192.87
10.03 |  | 4425.68
9.98 |  | 4548.8
9.93 |  | 4900.04
9.88 |  | 5148.98
9.83 |  | 5373.18
9.78 |  | 5772.91
9.73 |  | 5970.2
9.68 |  | 6235.91
9.63 |  | 6552.59
9.58 |  | 6892.06
9.53 |  | 7107.09
9.48 |  | 7248.52
9.43 |  | 7657.46
9.38 |  | 7660.45
9.33 |  | 7813.73
9.28 |  | 8033.36
9.23 |  | 8104.36
9.18 |  | 8244.3
9.13 |  | 8276.11
9.08 |  | 8135.09
9.03 |  | 8288.09
8.98 |  | 8180.1
8.93 |  | 8333.83
8.88 |  | 8489.21
8.83 |  | 8330.18
8.78 |  | 8266.26
8.73 |  | 8246.58
8.68 |  | 8302.63
8.63 |  | 8240.85
8.58 |  | 8224.33
8.53 |  | 8085.15
8.48 |  | 8133.63
8.43 |  | 8233.56
8.38 |  | 8193.68
8.33 |  | 8406.62
8.28 |  | 8527.95
8.23 |  | 8568.36
8.18 |  | 8689.02
8.13 |  | 8731.15
8.08 |  | 8745.14
8.03 |  | 8668.44
7.98 |  | 9097.39
7.93 |  | 9257.3
7.88 |  | 9102.57
7.83 |  | 9260.73
7.78 |  | 9429.76
7.73 |  | 9589.23
7.68 |  | 9699.43
7.63 |  | 9877.47
7.58 |  | 9974.49
7.53 |  | 9934.73
7.48 |  | 9843.93
7.43 |  | 9995.92
7.38 |  | 9963.58
7.33 |  | 9977.61
7.28 |  | 10093.2
7.23 |  | 10128.7
7.18 |  | 9941.72
7.13 |  | 9842.45
7.08 |  | 9790.33
7.03 |  | 9884.76
6.98 |  | 9535.3
6.93 |  | 9657.03
6.88 |  | 9455.96
6.83 |  | 9356.49
6.78 |  | 9359.41
6.73 |  | 9166.34
6.68 |  | 8877.43
6.63 |  | 8837.53
6.58 |  | 8800.04
6.53 |  | 8800.09
6.48 |  | 8705.44
6.43 |  | 8634.12
6.38 |  | 8394.37
6.33 |  | 8355.88
6.28 |  | 7971.89
6.23 |  | 8021.71
6.18 |  | 8164.62
6.13 |  | 8300.99
6.08 |  | 8115.62
6.03 |  | 7954.23
5.98 |  | 7774.21
5.93 |  | 7884.24
5.88 |  | 7858.71
5.83 |  | 7714.07
5.78 |  | 7792.93
5.73 |  | 7481.33
5.68 |  | 7624.04
5.63 |  | 7648.65
5.58 |  | 7581.08
5.53 |  | 7524.26
5.48 |  | 7416.28
5.43 |  | 7279.56
5.38 |  | 7394.16
5.33 |  | 7226.82
5.28 |  | 7100.05
5.23 |  | 6943.83
5.18 |  | 6846.09
5.13 |  | 6657.4
5.08 |  | 6560.27
5.03 |  | 6431.15
4.98 |  | 6272.51
4.93 |  | 6323.43
4.88 |  | 5830.15
4.83 |  | 5438.72
4.78 |  | 5313.54
4.73 |  | 5188.03
4.68 |  | 4895.16
4.63 |  | 4677.87
4.58 |  | 4523.29
4.53 |  | 4147.56
4.48 |  | 3860.91
4.43 |  | 3714.79
4.38 |  | 3560.97
4.33 |  | 3374.68
4.28 |  | 3070.29
4.23 |  | 2803.47
4.18 |  | 2733.84
4.13 |  | 2575.96
4.08 |  | 2305.45
4.03 |  | 2115.82
3.98 |  | 1908.17
3.93 |  | 1798.35
3.88 |  | 1664.07
3.83 |  | 1537.41
3.78 |  | 1359.72
3.73 |  | 1195.02
3.68 |  | 1110.49
3.63 |  | 1081.03
3.58 |  | 948.499
3.53 |  | 832.708
3.48 |  | 749.357
3.43 |  | 659.376
3.38 |  | 639.053
3.33 |  | 577.134
3.28 |  | 501.887
3.23 |  | 524.91
3.18 |  | 500.853
3.13 |  | 484.176
3.08 |  | 442.974
3.03 |  | 443.366
2.98 |  | 402.352
2.93 |  | 398.531
2.88 |  | 409.516
2.83 |  | 406.027
2.78 |  | 393.175
2.73 |  | 378.337
2.68 |  | 380.817
2.63 |  | 327.032
2.58 |  | 357.032
2.53 |  | 343.039
2.48 |  | 361.739
2.43 |  | 319.081
2.38 |  | 324.348
2.33 |  | 333.646
2.28 |  | 358.469
2.23 |  | 336.009
2.18 |  | 343.408
2.13 |  | 329.908
2.08 |  | 303.32
2.03 |  | 318.144
1.98 |  | 342.389
1.93 |  | 367.269
1.88 |  | 363.245
1.83 |  | 332.836
1.78 |  | 356.562
1.73 |  | 349.559
1.68 |  | 328.51
1.63 |  | 337.15
1.58 |  | 348.291
1.53 |  | 328.596
1.48 |  | 341.13
1.43 |  | 338.001
1.38 |  | 279.634
1.33 |  | 314.378
1.28 |  | 296.478
1.23 |  | 289.316
1.18 |  | 261.814
1.13 |  | 264.148
1.08 |  | 252.601
1.03 |  | 235.682
0.98 |  | 217.724
0.93 |  | 207.099
0.88 |  | 226.44
0.83 |  | 170.5
0.78 |  | 158.897
0.73 |  | 136.688
0.68 |  | 134.972
0.63 |  | 139.002
0.58 |  | 118.369
0.53 |  | 127.582
0.48 |  | 104.163
0.43 |  | 91.9372
0.38 |  | 102.822
0.33 |  | 88.5783
0.28 |  | 90.3958
0.23 |  | 98.5426
0.18 |  | 83.7209
0.13 |  | 75.9216
0.08 |  | 78.138
0.03 |  | 78.6373
-0.02 |  | 80.1997
-0.07 |  | 82.7429
-0.12 |  | 90.3919
-0.17 |  | 74.9505
-0.22 |  | 66.0245
-0.27 |  | 79.9387
-0.32 |  | 69.0238
-0.37 |  | 71.4596
-0.42 |  | 80.6803
-0.47 |  | 60.4909
-0.52 |  | 79.4988
-0.57 |  | 76.2579
-0.62 |  | 87.5903
-0.67 |  | 81.2226
-0.72 |  | 80.0473
-0.77 |  | 73.1715
-0.82 |  | 83.6621
-0.87 |  | 82.0928
-0.92 |  | 55.3943
-0.97 |  | 56.4859
-1.02 |  | 53.4784
-1.07 |  | 70.1531
-1.12 |  | 51.6951
-1.17 |  | 57.9036
-1.22 |  | 70.8706
-1.27 |  | 69.6773
-1.32 |  | 61.3407
-1.37 |  | 73.4894
-1.42 |  | 56.6604
-1.47 |  | 43.461
-1.52 |  | 58.7381
-1.57 |  | 46.8963
-1.62 |  | 43.0047
-1.67 |  | 57.9865
-1.72 |  | 49.9753
-1.77 |  | 56.8933
-1.82 |  | 70.0897
-1.87 |  | 55.8998
-1.92 |  | 47.4056
-1.97 |  | 44.9689
-2.02 |  | 44.5546
-2.07 |  | 51.0226
-2.12 |  | 44.5889
-2.17 |  | 67.7653
-2.22 |  | 39.2023
-2.27 |  | 40.4077
-2.32 |  | 48.1674
-2.37 |  | 59.1818
-2.42 |  | 60.4346
-2.47 |  | 46.6008
-2.52 |  | 56.7179
-2.57 |  | 43.8404
-2.62 |  | 44.2203
-2.67 |  | 39.4242
-2.72 |  | 32.706
-2.77 |  | 25.3293
-2.82 |  | 29.6412
-2.87 |  | 57.8877
-2.92 |  | 51.2868
-2.97 |  | 39.3545
-3.02 |  | 38.8359
-3.07 |  | 47.1054
-3.12 |  | 56.9001
-3.17 |  | 56.5015
-3.22 |  | 52.9204
-3.27 |  | 47.8715
-3.32 |  | 47.0481
-3.37 |  | 41.0852
-3.42 |  | 39.7554
-3.47 |  | 30.7792
-3.52 |  | 40.6917
-3.57 |  | 48.364
-3.62 |  | 44.6781
-3.67 |  | 49.0546
-3.72 |  | 42.0411
-3.77 |  | 44.778
-3.82 |  | 48.3042
-3.87 |  | 47.8074
-3.92 |  | 30.5971
-3.97 |  | 37.058
-4.02 |  | 53.573
-4.07 |  | 42.3834
-4.12 |  | 36.9206
-4.17 |  | 42.5387
-4.22 |  | 45.6972
-4.27 |  | 45.4345
-4.32 |  | 36.1846
-4.37 |  | 25.0597
-4.42 |  | 26.3701
-4.47 |  | 28.7373
-4.52 |  | 43.2602
-4.57 |  | 31.8967
-4.62 |  | 40.2651
-4.67 |  | 55.6067
-4.72 |  | 43.35
-4.77 |  | 28.8274
-4.82 |  | 19.275
-4.87 |  | 26.1593
-4.92 |  | 23.7374

## O1s Scan
﻿MGU
Axis | Energy | Elements= | 241
E:\IIT Mandi\2026\External User From Outside Of HP\May 2026\XPS_AMRC IIT Mandi_26.May.2026\Anjali G_XPS\Na6K6\O1s Scan.VGD
Binding Energy (E)
eV |  | Counts / s
545.08 |  | 52124.4
544.98 |  | 52404.1
544.88 |  | 52652.1
544.78 |  | 52707.5
544.68 |  | 52808.4
544.58 |  | 52973
544.48 |  | 53534
544.38 |  | 53786.2
544.28 |  | 53654.7
544.18 |  | 54081.4
544.08 |  | 53393.1
543.98 |  | 54379.8
543.88 |  | 54172.2
543.78 |  | 55376.6
543.68 |  | 54965.4
543.58 |  | 54940.7
543.48 |  | 55062
543.38 |  | 54884.2
543.28 |  | 54682.6
543.18 |  | 54652
543.08 |  | 55133.2
542.98 |  | 55495
542.88 |  | 55482.9
542.78 |  | 55365.1
542.68 |  | 55173.9
542.58 |  | 54816.3
542.48 |  | 54844.5
542.38 |  | 54264.5
542.28 |  | 54323.4
542.18 |  | 53746.6
542.08 |  | 53707.2
541.98 |  | 52549.4
541.88 |  | 52498.6
541.78 |  | 51946.9
541.68 |  | 52008.3
541.58 |  | 51179.2
541.48 |  | 50603.9
541.38 |  | 50566.9
541.28 |  | 50492.2
541.18 |  | 50076.5
541.08 |  | 49560
540.98 |  | 49712.5
540.88 |  | 49682.2
540.78 |  | 49582.5
540.68 |  | 48938.3
540.58 |  | 48879.7
540.48 |  | 49239.1
540.38 |  | 49439.3
540.28 |  | 49284.6
540.18 |  | 48419.6
540.08 |  | 48934.6
539.98 |  | 48937.3
539.88 |  | 48804.8
539.78 |  | 48760.3
539.68 |  | 48422.5
539.58 |  | 48633.2
539.48 |  | 48150
539.38 |  | 48098.5
539.28 |  | 48440.4
539.18 |  | 48308.3
539.08 |  | 48089.7
538.98 |  | 48315.2
538.88 |  | 47851
538.78 |  | 48304.1
538.68 |  | 47993.1
538.58 |  | 47980.4
538.48 |  | 47993.7
538.38 |  | 47734.6
538.28 |  | 47984.7
538.18 |  | 47536.4
538.08 |  | 47563.9
537.98 |  | 48094.2
537.88 |  | 48109.5
537.78 |  | 48111.8
537.68 |  | 48349.1
537.58 |  | 48651
537.48 |  | 48324
537.38 |  | 47800.5
537.28 |  | 47558.8
537.18 |  | 48267.4
537.08 |  | 48260.9
536.98 |  | 47814.1
536.88 |  | 47706.2
536.78 |  | 47517.9
536.68 |  | 47429.3
536.58 |  | 47254.1
536.48 |  | 47678.4
536.38 |  | 47239.4
536.28 |  | 46784.7
536.18 |  | 46780.7
536.08 |  | 46932.9
535.98 |  | 46216.3
535.88 |  | 46318.8
535.78 |  | 45576.2
535.68 |  | 45997.1
535.58 |  | 46265
535.48 |  | 45366.6
535.38 |  | 45561.5
535.28 |  | 45691.6
535.18 |  | 44976.8
535.08 |  | 45002.7
534.98 |  | 45049.3
534.88 |  | 44611.2
534.78 |  | 44391.3
534.68 |  | 44802.5
534.58 |  | 44823.4
534.48 |  | 44931
534.38 |  | 45301
534.28 |  | 45478.2
534.18 |  | 45881.9
534.08 |  | 45679.1
533.98 |  | 46194.5
533.88 |  | 46818.4
533.78 |  | 47607.9
533.68 |  | 48076.6
533.58 |  | 49054.9
533.48 |  | 49656.4
533.38 |  | 50320.6
533.28 |  | 50926.5
533.18 |  | 52115.7
533.08 |  | 53410
532.98 |  | 54854.3
532.88 |  | 57148.9
532.78 |  | 58557.8
532.68 |  | 60531.6
532.58 |  | 64315.9
532.48 |  | 68037.2
532.38 |  | 71676.2
532.28 |  | 77714.9
532.18 |  | 84665.1
532.08 |  | 93845.5
531.98 |  | 104392
531.88 |  | 118239
531.78 |  | 133106
531.68 |  | 149497
531.58 |  | 166901
531.48 |  | 185717
531.38 |  | 201990
531.28 |  | 215887
531.18 |  | 225011
531.08 |  | 227438
530.98 |  | 224678
530.88 |  | 214994
530.78 |  | 201345
530.68 |  | 183688
530.58 |  | 163060
530.48 |  | 142747
530.38 |  | 122701
530.28 |  | 105302
530.18 |  | 91128.1
530.08 |  | 79257
529.98 |  | 69801
529.88 |  | 62237.8
529.78 |  | 56990.6
529.68 |  | 52972.5
529.58 |  | 49977.8
529.48 |  | 47956.8
529.38 |  | 45727.6
529.28 |  | 44754.4
529.18 |  | 43683.6
529.08 |  | 42775.9
528.98 |  | 41695.2
528.88 |  | 41181.9
528.78 |  | 40980.2
528.68 |  | 40519.7
528.58 |  | 40188.8
528.48 |  | 39779.9
528.38 |  | 39671.4
528.28 |  | 39346.6
528.18 |  | 39732.2
528.08 |  | 39435.5
527.98 |  | 39410
527.88 |  | 38913.5
527.78 |  | 38822.8
527.68 |  | 38771.3
527.58 |  | 38969.3
527.48 |  | 38592.3
527.38 |  | 38239.5
527.28 |  | 38984.2
527.18 |  | 38583
527.08 |  | 38244.5
526.98 |  | 38252
526.88 |  | 38099.4
526.78 |  | 38523.1
526.68 |  | 38274.8
526.58 |  | 38386.1
526.48 |  | 38369.5
526.38 |  | 38310.1
526.28 |  | 38582.4
526.18 |  | 38273.3
526.08 |  | 38017.2
525.98 |  | 38215.9
525.88 |  | 38405.2
525.78 |  | 38422.5
525.68 |  | 38110.5
525.58 |  | 38794.9
525.48 |  | 38249.2
525.38 |  | 38284.6
525.28 |  | 38669.3
525.18 |  | 38409.9
525.08 |  | 38366.6
524.98 |  | 38137.2
524.88 |  | 38165.7
524.78 |  | 38284.9
524.68 |  | 38047.9
524.58 |  | 38615.8
524.48 |  | 38302.8
524.38 |  | 38237
524.28 |  | 38339.9
524.18 |  | 38237.3
524.08 |  | 37729.1
523.98 |  | 38413.3
523.88 |  | 38207.1
523.78 |  | 38177.3
523.68 |  | 38404.1
523.58 |  | 38346.8
523.48 |  | 38287.5
523.38 |  | 38477.9
523.28 |  | 38382.6
523.18 |  | 38639.5
523.08 |  | 38516
522.98 |  | 37717.1
522.88 |  | 38289.4
522.78 |  | 38380.4
522.68 |  | 38205.1
522.58 |  | 38398.2
522.48 |  | 38131
522.38 |  | 38507.2
522.28 |  | 38488.3
522.18 |  | 38524.4
522.08 |  | 38585.3
521.98 |  | 38697.8
521.88 |  | 38532.3
521.78 |  | 38121.1
521.68 |  | 38628.1
521.58 |  | 38010.1
521.48 |  | 38729.8
521.38 |  | 38300.2
521.28 |  | 38397.9
521.18 |  | 38480.7
521.08 |  | 38196.9

## C1s Scan
﻿MGU
Axis | Energy | Elements= | 211
E:\IIT Mandi\2026\External User From Outside Of HP\May 2026\XPS_AMRC IIT Mandi_26.May.2026\Anjali G_XPS\Na6K6\C1s Scan.VGD
Binding Energy (E)
eV |  | Counts / s
298.08 |  | 26720.7
297.98 |  | 26788.2
297.88 |  | 26476.9
297.78 |  | 26414.8
297.68 |  | 26529.2
297.58 |  | 26295.1
297.48 |  | 26919.4
297.38 |  | 26882.7
297.28 |  | 26699.6
297.18 |  | 26868.9
297.08 |  | 26596.3
296.98 |  | 26590.2
296.88 |  | 26690.3
296.78 |  | 26912.7
296.68 |  | 26822.1
296.58 |  | 26510.7
296.48 |  | 27367.9
296.38 |  | 26810.4
296.28 |  | 26597.9
296.18 |  | 26729.9
296.08 |  | 26865.2
295.98 |  | 26802.5
295.88 |  | 26651.5
295.78 |  | 26817.7
295.68 |  | 27003.7
295.58 |  | 26908.4
295.48 |  | 26923.7
295.38 |  | 26619.4
295.28 |  | 26932.7
295.18 |  | 26694.7
295.08 |  | 26863.7
294.98 |  | 26717.1
294.88 |  | 26627.9
294.78 |  | 26788.3
294.68 |  | 26759.2
294.58 |  | 26756.3
294.48 |  | 26325.4
294.38 |  | 27115.4
294.28 |  | 27155.7
294.18 |  | 27254.9
294.08 |  | 26849.9
293.98 |  | 27093.2
293.88 |  | 27245.2
293.78 |  | 27451.1
293.68 |  | 27314.8
293.58 |  | 27104.3
293.48 |  | 27159.5
293.38 |  | 27259
293.28 |  | 27318.5
293.18 |  | 27328.2
293.08 |  | 27105.8
292.98 |  | 27336.6
292.88 |  | 27150.5
292.78 |  | 27267.2
292.68 |  | 27133.9
292.58 |  | 27071.8
292.48 |  | 26968.6
292.38 |  | 27758
292.28 |  | 27124.4
292.18 |  | 27614.2
292.08 |  | 27313.3
291.98 |  | 26820.7
291.88 |  | 27320.7
291.78 |  | 27167.9
291.68 |  | 27241
291.58 |  | 26969.3
291.48 |  | 27155.1
291.38 |  | 27010.7
291.28 |  | 27621.3
291.18 |  | 27253
291.08 |  | 27206.9
290.98 |  | 27672.1
290.88 |  | 27237.4
290.78 |  | 27448.6
290.68 |  | 26904.5
290.58 |  | 27419.3
290.48 |  | 27022.1
290.38 |  | 27246.7
290.28 |  | 27860.5
290.18 |  | 27476.6
290.08 |  | 27637.6
289.98 |  | 27684.6
289.88 |  | 27699.5
289.78 |  | 27787.4
289.68 |  | 28090
289.58 |  | 27859.8
289.48 |  | 27552
289.38 |  | 28012
289.28 |  | 28113.4
289.18 |  | 28402.6
289.08 |  | 27929.1
288.98 |  | 28074.7
288.88 |  | 27663.6
288.78 |  | 28019.3
288.68 |  | 28032.7
288.58 |  | 28100.5
288.48 |  | 28135.3
288.38 |  | 28365.8
288.28 |  | 28384.3
288.18 |  | 28262.2
288.08 |  | 28285.9
287.98 |  | 28613.4
287.88 |  | 28220.5
287.78 |  | 28395.3
287.68 |  | 28490.7
287.58 |  | 29113.8
287.48 |  | 28990.7
287.38 |  | 29174.2
287.28 |  | 29598.4
287.18 |  | 29668.1
287.08 |  | 29699.5
286.98 |  | 29678.8
286.88 |  | 30224.8
286.78 |  | 30434.5
286.68 |  | 30486.6
286.58 |  | 30672.5
286.48 |  | 30653.5
286.38 |  | 31038.4
286.28 |  | 31012.6
286.18 |  | 31004.1
286.08 |  | 31294.9
285.98 |  | 32082.8
285.88 |  | 32470.1
285.78 |  | 32596.1
285.68 |  | 33000.8
285.58 |  | 34173.4
285.48 |  | 33986.3
285.38 |  | 35013.4
285.28 |  | 34960
285.18 |  | 35752.6
285.08 |  | 35362.7
284.98 |  | 35379.1
284.88 |  | 35131.7
284.78 |  | 35683.5
284.68 |  | 34868.5
284.58 |  | 34364.2
284.48 |  | 33893.4
284.38 |  | 33305.9
284.28 |  | 32586.6
284.18 |  | 31824.4
284.08 |  | 31833.6
283.98 |  | 31570.2
283.88 |  | 30508.4
283.78 |  | 30067.1
283.68 |  | 29504.6
283.58 |  | 29295.1
283.48 |  | 28919.4
283.38 |  | 28772.7
283.28 |  | 28493.5
283.18 |  | 28295
283.08 |  | 28302.2
282.98 |  | 27796.6
282.88 |  | 28117.7
282.78 |  | 28137.4
282.68 |  | 27671
282.58 |  | 27896.8
282.48 |  | 27494.5
282.38 |  | 27453.4
282.28 |  | 27486.5
282.18 |  | 27882.7
282.08 |  | 27107.9
281.98 |  | 27765.6
281.88 |  | 27477.7
281.78 |  | 27603.4
281.68 |  | 27866.5
281.58 |  | 27723.5
281.48 |  | 27645.8
281.38 |  | 27550.3
281.28 |  | 27502.3
281.18 |  | 27036.4
281.08 |  | 27418.7
280.98 |  | 27550.5
280.88 |  | 27123.6
280.78 |  | 27353.7
280.68 |  | 26894.3
280.58 |  | 27385.3
280.48 |  | 27414.7
280.38 |  | 27391.9
280.28 |  | 27227
280.18 |  | 27489.1
280.08 |  | 27125.1
279.98 |  | 27005.3
279.88 |  | 27422.7
279.78 |  | 26997
279.68 |  | 27299.5
279.58 |  | 27336
279.48 |  | 26816.9
279.38 |  | 26911.4
279.28 |  | 26952.4
279.18 |  | 27009.8
279.08 |  | 26707
278.98 |  | 26655.4
278.88 |  | 26946
278.78 |  | 27019.4
278.68 |  | 26660.9
278.58 |  | 26621.7
278.48 |  | 27105.8
278.38 |  | 26882.3
278.28 |  | 27239.9
278.18 |  | 26620.2
278.08 |  | 26604.5
277.98 |  | 27084.8
277.88 |  | 26980.8
277.78 |  | 26520.2
277.68 |  | 26960.8
277.58 |  | 26596.2
277.48 |  | 26699.4
277.38 |  | 26657
277.28 |  | 26665.3
277.18 |  | 26977.9
277.08 |  | 26716.7

## XPS Survey
﻿MGU
Axis | Energy | Elements= | 1361
E:\IIT Mandi\2026\External User From Outside Of HP\May 2026\XPS_AMRC IIT Mandi_26.May.2026\Anjali G_XPS\Na6K6\XPS Survey.VGD
Binding Energy (E) |  |  |  | Backgnd.
eV |  | Counts / s |  | Counts / s
1350.08 |  | 590867 |  | 0
1349.08 |  | 575071 |  | 0
1348.08 |  | 566987 |  | 0
1347.08 |  | 566975 |  | 0
1346.08 |  | 561600 |  | 0
1345.08 |  | 558515 |  | 0
1344.08 |  | 560297 |  | 0
1343.08 |  | 557431 |  | 0
1342.08 |  | 553317 |  | 0
1341.08 |  | 543575 |  | 0
1340.08 |  | 546855 |  | 0
1339.08 |  | 540135 |  | 0
1338.08 |  | 532367 |  | 0
1337.08 |  | 528074 |  | 0
1336.08 |  | 522403 |  | 0
1335.08 |  | 524753 |  | 0
1334.08 |  | 526650 |  | 0
1333.08 |  | 524370 |  | 0
1332.08 |  | 527221 |  | 0
1331.08 |  | 522369 |  | 0
1330.08 |  | 520808 |  | 0
1329.08 |  | 517514 |  | 0
1328.08 |  | 510171 |  | 0
1327.08 |  | 500217 |  | 0
1326.08 |  | 490006 |  | 0
1325.08 |  | 483908 |  | 0
1324.08 |  | 475333 |  | 0
1323.08 |  | 475211 |  | 0
1322.08 |  | 468562 |  | 0
1321.08 |  | 466747 |  | 0
1320.08 |  | 462934 |  | 0
1319.08 |  | 458099 |  | 0
1318.08 |  | 457286 |  | 0
1317.08 |  | 458100 |  | 0
1316.08 |  | 453032 |  | 0
1315.08 |  | 448238 |  | 0
1314.08 |  | 450676 |  | 0
1313.08 |  | 442249 |  | 0
1312.08 |  | 442249 |  | 0
1311.08 |  | 448686 |  | 0
1310.08 |  | 443999 |  | 0
1309.08 |  | 449185 |  | 0
1308.08 |  | 456833 |  | 0
1307.08 |  | 464033 |  | 0
1306.08 |  | 468191 |  | 0
1305.08 |  | 462943 |  | 0
1304.08 |  | 471631 |  | 0
1303.08 |  | 459024 |  | 0
1302.08 |  | 449438 |  | 0
1301.08 |  | 441976 |  | 0
1300.08 |  | 434759 |  | 0
1299.08 |  | 430682 |  | 0
1298.08 |  | 413855 |  | 0
1297.08 |  | 412582 |  | 0
1296.08 |  | 406169 |  | 0
1295.08 |  | 399996 |  | 0
1294.08 |  | 391088 |  | 0
1293.08 |  | 387871 |  | 0
1292.08 |  | 386261 |  | 0
1291.08 |  | 385235 |  | 0
1290.08 |  | 384072 |  | 0
1289.08 |  | 383068 |  | 0
1288.08 |  | 377563 |  | 0
1287.08 |  | 383697 |  | 0
1286.08 |  | 380570 |  | 0
1285.08 |  | 383388 |  | 0
1284.08 |  | 380745 |  | 0
1283.08 |  | 381929 |  | 0
1282.08 |  | 376692 |  | 0
1281.08 |  | 368422 |  | 0
1280.08 |  | 370804 |  | 0
1279.08 |  | 371461 |  | 0
1278.08 |  | 369414 |  | 0
1277.08 |  | 371417 |  | 0
1276.08 |  | 372728 |  | 0
1275.08 |  | 371780 |  | 0
1274.08 |  | 375089 |  | 0
1273.08 |  | 375800 |  | 0
1272.08 |  | 384866 |  | 0
1271.08 |  | 380643 |  | 0
1270.08 |  | 383742 |  | 0
1269.08 |  | 376479 |  | 0
1268.08 |  | 376581 |  | 0
1267.08 |  | 371705 |  | 0
1266.08 |  | 373240 |  | 0
1265.08 |  | 365374 |  | 0
1264.08 |  | 363082 |  | 0
1263.08 |  | 361604 |  | 0
1262.08 |  | 357837 |  | 0
1261.08 |  | 358835 |  | 0
1260.08 |  | 354820 |  | 0
1259.08 |  | 351167 |  | 0
1258.08 |  | 348484 |  | 0
1257.08 |  | 346191 |  | 0
1256.08 |  | 348616 |  | 0
1255.08 |  | 348652 |  | 0
1254.08 |  | 348457 |  | 0
1253.08 |  | 345136 |  | 0
1252.08 |  | 344333 |  | 0
1251.08 |  | 348639 |  | 0
1250.08 |  | 344535 |  | 0
1249.08 |  | 347966 |  | 0
1248.08 |  | 345669 |  | 0
1247.08 |  | 346801 |  | 0
1246.08 |  | 343704 |  | 0
1245.08 |  | 345726 |  | 0
1244.08 |  | 343193 |  | 0
1243.08 |  | 349400 |  | 0
1242.08 |  | 344170 |  | 0
1241.08 |  | 342011 |  | 0
1240.08 |  | 346041 |  | 0
1239.08 |  | 348824 |  | 0
1238.08 |  | 350348 |  | 0
1237.08 |  | 350914 |  | 0
1236.08 |  | 346540 |  | 0
1235.08 |  | 342929 |  | 0
1234.08 |  | 344485 |  | 0
1233.08 |  | 345906 |  | 0
1232.08 |  | 344663 |  | 0
1231.08 |  | 347490 |  | 0
1230.08 |  | 347866 |  | 0
1229.08 |  | 351083 |  | 0
1228.08 |  | 351928 |  | 0
1227.08 |  | 354071 |  | 0
1226.08 |  | 350095 |  | 0
1225.08 |  | 352837 |  | 0
1224.08 |  | 346650 |  | 0
1223.08 |  | 350822 |  | 0
1222.08 |  | 347916 |  | 0
1221.08 |  | 346714 |  | 0
1220.08 |  | 345409 |  | 0
1219.08 |  | 343809 |  | 0
1218.08 |  | 340878 |  | 0
1217.08 |  | 335173 |  | 0
1216.08 |  | 337664 |  | 0
1215.08 |  | 338215 |  | 0
1214.08 |  | 334064 |  | 0
1213.08 |  | 334685 |  | 0
1212.08 |  | 334409 |  | 0
1211.08 |  | 335937 |  | 0
1210.08 |  | 331757 |  | 0
1209.08 |  | 328671 |  | 0
1208.08 |  | 329368 |  | 0
1207.08 |  | 330305 |  | 0
1206.08 |  | 330179 |  | 0
1205.08 |  | 332792 |  | 0
1204.08 |  | 330773 |  | 0
1203.08 |  | 332251 |  | 0
1202.08 |  | 333794 |  | 0
1201.08 |  | 330453 |  | 0
1200.08 |  | 331228 |  | 0
1199.08 |  | 333991 |  | 0
1198.08 |  | 331466 |  | 0
1197.08 |  | 332500 |  | 0
1196.08 |  | 334892 |  | 0
1195.08 |  | 333760 |  | 0
1194.08 |  | 328860 |  | 0
1193.08 |  | 332520 |  | 0
1192.08 |  | 327932 |  | 0
1191.08 |  | 329373 |  | 0
1190.08 |  | 334713 |  | 0
1189.08 |  | 330293 |  | 0
1188.08 |  | 326970 |  | 0
1187.08 |  | 331205 |  | 0
1186.08 |  | 326141 |  | 0
1185.08 |  | 330347 |  | 0
1184.08 |  | 328679 |  | 0
1183.08 |  | 327258 |  | 0
1182.08 |  | 331196 |  | 0
1181.08 |  | 332220 |  | 0
1180.08 |  | 331111 |  | 0
1179.08 |  | 331439 |  | 0
1178.08 |  | 333429 |  | 0
1177.08 |  | 331616 |  | 0
1176.08 |  | 331416 |  | 0
1175.08 |  | 335002 |  | 0
1174.08 |  | 327796 |  | 0
1173.08 |  | 331187 |  | 0
1172.08 |  | 330317 |  | 0
1171.08 |  | 330344 |  | 0
1170.08 |  | 328258 |  | 0
1169.08 |  | 328819 |  | 0
1168.08 |  | 330520 |  | 0
1167.08 |  | 331025 |  | 0
1166.08 |  | 330482 |  | 0
1165.08 |  | 331475 |  | 0
1164.08 |  | 328139 |  | 0
1163.08 |  | 328873 |  | 0
1162.08 |  | 332629 |  | 0
1161.08 |  | 331042 |  | 0
1160.08 |  | 333312 |  | 0
1159.08 |  | 329891 |  | 0
1158.08 |  | 329127 |  | 0
1157.08 |  | 331725 |  | 0
1156.08 |  | 327660 |  | 0
1155.08 |  | 332766 |  | 0
1154.08 |  | 331085 |  | 0
1153.08 |  | 328463 |  | 0
1152.08 |  | 331090 |  | 0
1151.08 |  | 326598 |  | 0
1150.08 |  | 332860 |  | 0
1149.08 |  | 331464 |  | 0
1148.08 |  | 329601 |  | 0
1147.08 |  | 329898 |  | 0
1146.08 |  | 330200 |  | 0
1145.08 |  | 331961 |  | 0
1144.08 |  | 328795 |  | 0
1143.08 |  | 329585 |  | 0
1142.08 |  | 335821 |  | 0
1141.08 |  | 332829 |  | 0
1140.08 |  | 334855 |  | 0
1139.08 |  | 330705 |  | 0
1138.08 |  | 332722 |  | 0
1137.08 |  | 332323 |  | 0
1136.08 |  | 333198 |  | 0
1135.08 |  | 333802 |  | 0
1134.08 |  | 335368 |  | 0
1133.08 |  | 330037 |  | 0
1132.08 |  | 337073 |  | 0
1131.08 |  | 332834 |  | 0
1130.08 |  | 331674 |  | 0
1129.08 |  | 333603 |  | 0
1128.08 |  | 333686 |  | 0
1127.08 |  | 333560 |  | 0
1126.08 |  | 331436 |  | 0
1125.08 |  | 335027 |  | 0
1124.08 |  | 337334 |  | 0
1123.08 |  | 331124 |  | 0
1122.08 |  | 335511 |  | 0
1121.08 |  | 336724 |  | 0
1120.08 |  | 339572 |  | 0
1119.08 |  | 337652 |  | 0
1118.08 |  | 333603 |  | 0
1117.08 |  | 334840 |  | 0
1116.08 |  | 337597 |  | 0
1115.08 |  | 334813 |  | 0
1114.08 |  | 334462 |  | 0
1113.08 |  | 335098 |  | 0
1112.08 |  | 335864 |  | 0
1111.08 |  | 331324 |  | 0
1110.08 |  | 334554 |  | 0
1109.08 |  | 336730 |  | 0
1108.08 |  | 337694 |  | 0
1107.08 |  | 338694 |  | 0
1106.08 |  | 337284 |  | 0
1105.08 |  | 338270 |  | 0
1104.08 |  | 339707 |  | 0
1103.08 |  | 339970 |  | 0
1102.08 |  | 336258 |  | 0
1101.08 |  | 338665 |  | 0
1100.08 |  | 335450 |  | 0
1099.08 |  | 339924 |  | 0
1098.08 |  | 338278 |  | 0
1097.08 |  | 343660 |  | 0
1096.08 |  | 343187 |  | 0
1095.08 |  | 338910 |  | 0
1094.08 |  | 338650 |  | 0
1093.08 |  | 342237 |  | 0
1092.08 |  | 342035 |  | 0
1091.08 |  | 341952 |  | 0
1090.08 |  | 338874 |  | 0
1089.08 |  | 339658 |  | 0
1088.08 |  | 340943 |  | 0
1087.08 |  | 343103 |  | 0
1086.08 |  | 340474 |  | 0
1085.08 |  | 341606 |  | 0
1084.08 |  | 345066 |  | 0
1083.08 |  | 345921 |  | 0
1082.08 |  | 342445 |  | 0
1081.08 |  | 340700 |  | 0
1080.08 |  | 346090 |  | 0
1079.08 |  | 341437 |  | 0
1078.08 |  | 343569 |  | 0
1077.08 |  | 346382 |  | 344422
1076.08 |  | 343315 |  | 344691
1075.08 |  | 347816 |  | 344961
1074.08 |  | 346134 |  | 345231
1073.08 |  | 352836 |  | 345500
1072.08 |  | 352239 |  | 345770
1071.08 |  | 350813 |  | 346040
1070.08 |  | 348789 |  | 346309
1069.08 |  | 350732 |  | 346579
1068.08 |  | 347612 |  | 346849
1067.08 |  | 347621 |  | 347118
1066.08 |  | 346121 |  | 347679
1065.08 |  | 350359 |  | 348240
1064.08 |  | 349448 |  | 350641
1063.08 |  | 352117 |  | 0
1062.08 |  | 350961 |  | 0
1061.08 |  | 349166 |  | 0
1060.08 |  | 352645 |  | 0
1059.08 |  | 352218 |  | 0
1058.08 |  | 349545 |  | 0
1057.08 |  | 354828 |  | 0
1056.08 |  | 351925 |  | 0
1055.08 |  | 356183 |  | 0
1054.08 |  | 354045 |  | 0
1053.08 |  | 350710 |  | 0
1052.08 |  | 352072 |  | 0
1051.08 |  | 355190 |  | 0
1050.08 |  | 355728 |  | 0
1049.08 |  | 353361 |  | 0
1048.08 |  | 354364 |  | 0
1047.08 |  | 358031 |  | 0
1046.08 |  | 357839 |  | 0
1045.08 |  | 356280 |  | 0
1044.08 |  | 358191 |  | 0
1043.08 |  | 358630 |  | 0
1042.08 |  | 359071 |  | 0
1041.08 |  | 363885 |  | 0
1040.08 |  | 359031 |  | 0
1039.08 |  | 356457 |  | 0
1038.08 |  | 363326 |  | 0
1037.08 |  | 363787 |  | 0
1036.08 |  | 360268 |  | 0
1035.08 |  | 364486 |  | 0
1034.08 |  | 366104 |  | 0
1033.08 |  | 364857 |  | 0
1032.08 |  | 364816 |  | 0
1031.08 |  | 365754 |  | 0
1030.08 |  | 366627 |  | 0
1029.08 |  | 370743 |  | 0
1028.08 |  | 371723 |  | 0
1027.08 |  | 370938 |  | 0
1026.08 |  | 378446 |  | 0
1025.08 |  | 381046 |  | 0
1024.08 |  | 379298 |  | 0
1023.08 |  | 380677 |  | 0
1022.08 |  | 384364 |  | 0
1021.08 |  | 380715 |  | 0
1020.08 |  | 376741 |  | 0
1019.08 |  | 379194 |  | 0
1018.08 |  | 379689 |  | 0
1017.08 |  | 379553 |  | 0
1016.08 |  | 380451 |  | 0
1015.08 |  | 380776 |  | 0
1014.08 |  | 380438 |  | 0
1013.08 |  | 382211 |  | 0
1012.08 |  | 386413 |  | 0
1011.08 |  | 388841 |  | 0
1010.08 |  | 392204 |  | 0
1009.08 |  | 390410 |  | 0
1008.08 |  | 395609 |  | 0
1007.08 |  | 392142 |  | 0
1006.08 |  | 385626 |  | 0
1005.08 |  | 380611 |  | 0
1004.08 |  | 375758 |  | 0
1003.08 |  | 373701 |  | 0
1002.08 |  | 377360 |  | 0
1001.08 |  | 376864 |  | 0
1000.08 |  | 378772 |  | 0
999.08 |  | 383527 |  | 0
998.08 |  | 385887 |  | 0
997.08 |  | 399202 |  | 0
996.08 |  | 411834 |  | 0
995.08 |  | 414759 |  | 0
994.08 |  | 417449 |  | 0
993.08 |  | 405250 |  | 0
992.08 |  | 392349 |  | 0
991.08 |  | 385030 |  | 0
990.08 |  | 381556 |  | 0
989.08 |  | 375974 |  | 0
988.08 |  | 376261 |  | 0
987.08 |  | 372283 |  | 0
986.08 |  | 369046 |  | 0
985.08 |  | 360992 |  | 0
984.08 |  | 357711 |  | 0
983.08 |  | 353704 |  | 0
982.08 |  | 359804 |  | 0
981.08 |  | 370360 |  | 0
980.08 |  | 382006 |  | 0
979.08 |  | 404349 |  | 0
978.08 |  | 440018 |  | 0
977.08 |  | 470419 |  | 0
976.08 |  | 493472 |  | 0
975.08 |  | 502057 |  | 0
974.08 |  | 490887 |  | 0
973.08 |  | 470278 |  | 0
972.08 |  | 436527 |  | 0
971.08 |  | 403092 |  | 0
970.08 |  | 385240 |  | 0
969.08 |  | 366580 |  | 0
968.08 |  | 345880 |  | 0
967.08 |  | 324425 |  | 0
966.08 |  | 306603 |  | 0
965.08 |  | 291731 |  | 0
964.08 |  | 281966 |  | 0
963.08 |  | 279199 |  | 0
962.08 |  | 278191 |  | 0
961.08 |  | 275515 |  | 0
960.08 |  | 275501 |  | 0
959.08 |  | 274250 |  | 0
958.08 |  | 272616 |  | 0
957.08 |  | 273095 |  | 0
956.08 |  | 274266 |  | 0
955.08 |  | 271889 |  | 0
954.08 |  | 271440 |  | 0
953.08 |  | 271700 |  | 0
952.08 |  | 273427 |  | 0
951.08 |  | 271483 |  | 0
950.08 |  | 273187 |  | 0
949.08 |  | 275114 |  | 0
948.08 |  | 273774 |  | 0
947.08 |  | 274707 |  | 0
946.08 |  | 272566 |  | 0
945.08 |  | 275521 |  | 0
944.08 |  | 273961 |  | 0
943.08 |  | 275939 |  | 0
942.08 |  | 274686 |  | 0
941.08 |  | 274299 |  | 0
940.08 |  | 275061 |  | 0
939.08 |  | 275979 |  | 0
938.08 |  | 277581 |  | 0
937.08 |  | 275543 |  | 0
936.08 |  | 273871 |  | 0
935.08 |  | 276991 |  | 0
934.08 |  | 279231 |  | 0
933.08 |  | 275867 |  | 0
932.08 |  | 277482 |  | 0
931.08 |  | 274013 |  | 0
930.08 |  | 274359 |  | 0
929.08 |  | 279013 |  | 0
928.08 |  | 275207 |  | 0
927.08 |  | 277545 |  | 0
926.08 |  | 279445 |  | 0
925.08 |  | 277062 |  | 0
924.08 |  | 280413 |  | 0
923.08 |  | 276349 |  | 0
922.08 |  | 276246 |  | 0
921.08 |  | 277768 |  | 0
920.08 |  | 280585 |  | 0
919.08 |  | 282255 |  | 0
918.08 |  | 280326 |  | 0
917.08 |  | 281128 |  | 0
916.08 |  | 279574 |  | 0
915.08 |  | 280164 |  | 0
914.08 |  | 281990 |  | 0
913.08 |  | 281263 |  | 0
912.08 |  | 282957 |  | 0
911.08 |  | 281805 |  | 0
910.08 |  | 280927 |  | 0
909.08 |  | 283606 |  | 0
908.08 |  | 282586 |  | 0
907.08 |  | 283198 |  | 0
906.08 |  | 283418 |  | 0
905.08 |  | 283349 |  | 0
904.08 |  | 282424 |  | 0
903.08 |  | 281734 |  | 0
902.08 |  | 283185 |  | 0
901.08 |  | 282553 |  | 0
900.08 |  | 283672 |  | 0
899.08 |  | 282497 |  | 0
898.08 |  | 283014 |  | 0
897.08 |  | 283376 |  | 0
896.08 |  | 285179 |  | 0
895.08 |  | 285974 |  | 0
894.08 |  | 285769 |  | 0
893.08 |  | 286137 |  | 0
892.08 |  | 284007 |  | 0
891.08 |  | 284819 |  | 0
890.08 |  | 286185 |  | 0
889.08 |  | 284235 |  | 0
888.08 |  | 287869 |  | 0
887.08 |  | 288353 |  | 0
886.08 |  | 288870 |  | 0
885.08 |  | 287038 |  | 0
884.08 |  | 290678 |  | 0
883.08 |  | 289327 |  | 0
882.08 |  | 288019 |  | 0
881.08 |  | 289920 |  | 0
880.08 |  | 287960 |  | 0
879.08 |  | 287891 |  | 0
878.08 |  | 288726 |  | 0
877.08 |  | 289457 |  | 0
876.08 |  | 291543 |  | 0
875.08 |  | 290880 |  | 0
874.08 |  | 291606 |  | 0
873.08 |  | 291965 |  | 0
872.08 |  | 290378 |  | 0
871.08 |  | 289266 |  | 0
870.08 |  | 290154 |  | 0
869.08 |  | 291688 |  | 0
868.08 |  | 288824 |  | 0
867.08 |  | 292988 |  | 0
866.08 |  | 290991 |  | 0
865.08 |  | 292149 |  | 0
864.08 |  | 291279 |  | 0
863.08 |  | 290627 |  | 0
862.08 |  | 293614 |  | 0
861.08 |  | 295342 |  | 0
860.08 |  | 294475 |  | 0
859.08 |  | 293645 |  | 0
858.08 |  | 296396 |  | 0
857.08 |  | 294425 |  | 0
856.08 |  | 294262 |  | 0
855.08 |  | 295979 |  | 0
854.08 |  | 297766 |  | 0
853.08 |  | 297175 |  | 0
852.08 |  | 299416 |  | 0
851.08 |  | 295651 |  | 0
850.08 |  | 296960 |  | 0
849.08 |  | 295251 |  | 0
848.08 |  | 295025 |  | 0
847.08 |  | 297332 |  | 0
846.08 |  | 299127 |  | 0
845.08 |  | 296580 |  | 0
844.08 |  | 298295 |  | 0
843.08 |  | 300637 |  | 0
842.08 |  | 297372 |  | 0
841.08 |  | 299227 |  | 0
840.08 |  | 300263 |  | 0
839.08 |  | 301020 |  | 0
838.08 |  | 301775 |  | 0
837.08 |  | 302607 |  | 0
836.08 |  | 301006 |  | 0
835.08 |  | 300897 |  | 0
834.08 |  | 302938 |  | 0
833.08 |  | 304113 |  | 0
832.08 |  | 300973 |  | 0
831.08 |  | 303870 |  | 0
830.08 |  | 300754 |  | 0
829.08 |  | 302889 |  | 0
828.08 |  | 304587 |  | 0
827.08 |  | 300179 |  | 0
826.08 |  | 304650 |  | 0
825.08 |  | 303357 |  | 0
824.08 |  | 305451 |  | 0
823.08 |  | 304867 |  | 0
822.08 |  | 306040 |  | 0
821.08 |  | 302026 |  | 0
820.08 |  | 304405 |  | 0
819.08 |  | 303859 |  | 0
818.08 |  | 306668 |  | 0
817.08 |  | 304311 |  | 0
816.08 |  | 308425 |  | 0
815.08 |  | 304267 |  | 0
814.08 |  | 308471 |  | 0
813.08 |  | 303999 |  | 0
812.08 |  | 306832 |  | 0
811.08 |  | 306269 |  | 0
810.08 |  | 309109 |  | 0
809.08 |  | 309920 |  | 0
808.08 |  | 309096 |  | 0
807.08 |  | 309209 |  | 0
806.08 |  | 310559 |  | 0
805.08 |  | 312474 |  | 0
804.08 |  | 309064 |  | 0
803.08 |  | 308289 |  | 0
802.08 |  | 311373 |  | 0
801.08 |  | 309557 |  | 0
800.08 |  | 311687 |  | 0
799.08 |  | 313131 |  | 0
798.08 |  | 309135 |  | 0
797.08 |  | 311239 |  | 0
796.08 |  | 310926 |  | 0
795.08 |  | 314239 |  | 0
794.08 |  | 312293 |  | 0
793.08 |  | 313539 |  | 0
792.08 |  | 315962 |  | 0
791.08 |  | 315926 |  | 0
790.08 |  | 314082 |  | 0
789.08 |  | 315487 |  | 0
788.08 |  | 314674 |  | 0
787.08 |  | 316627 |  | 0
786.08 |  | 317342 |  | 0
785.08 |  | 317403 |  | 0
784.08 |  | 316341 |  | 0
783.08 |  | 315666 |  | 0
782.08 |  | 316992 |  | 0
781.08 |  | 316991 |  | 0
780.08 |  | 318719 |  | 0
779.08 |  | 319701 |  | 0
778.08 |  | 319430 |  | 0
777.08 |  | 316692 |  | 0
776.08 |  | 320498 |  | 0
775.08 |  | 320821 |  | 0
774.08 |  | 318469 |  | 0
773.08 |  | 322799 |  | 0
772.08 |  | 318017 |  | 0
771.08 |  | 321137 |  | 0
770.08 |  | 321391 |  | 0
769.08 |  | 319927 |  | 0
768.08 |  | 322241 |  | 0
767.08 |  | 318615 |  | 0
766.08 |  | 323070 |  | 0
765.08 |  | 323587 |  | 0
764.08 |  | 325810 |  | 0
763.08 |  | 326872 |  | 0
762.08 |  | 326265 |  | 0
761.08 |  | 326209 |  | 0
760.08 |  | 327348 |  | 0
759.08 |  | 326525 |  | 0
758.08 |  | 322696 |  | 0
757.08 |  | 326872 |  | 0
756.08 |  | 325527 |  | 0
755.08 |  | 325684 |  | 0
754.08 |  | 327733 |  | 0
753.08 |  | 329703 |  | 0
752.08 |  | 328845 |  | 0
751.08 |  | 327358 |  | 0
750.08 |  | 330787 |  | 0
749.08 |  | 330511 |  | 0
748.08 |  | 325963 |  | 0
747.08 |  | 328706 |  | 0
746.08 |  | 326351 |  | 0
745.08 |  | 330283 |  | 0
744.08 |  | 329053 |  | 0
743.08 |  | 332172 |  | 0
742.08 |  | 330568 |  | 0
741.08 |  | 335082 |  | 0
740.08 |  | 334540 |  | 0
739.08 |  | 335770 |  | 0
738.08 |  | 332807 |  | 0
737.08 |  | 338952 |  | 0
736.08 |  | 333612 |  | 0
735.08 |  | 334984 |  | 0
734.08 |  | 337061 |  | 0
733.08 |  | 334733 |  | 0
732.08 |  | 338213 |  | 0
731.08 |  | 336100 |  | 0
730.08 |  | 337439 |  | 0
729.08 |  | 333188 |  | 0
728.08 |  | 337092 |  | 0
727.08 |  | 337725 |  | 0
726.08 |  | 341348 |  | 0
725.08 |  | 338579 |  | 0
724.08 |  | 343625 |  | 0
723.08 |  | 339913 |  | 0
722.08 |  | 338176 |  | 0
721.08 |  | 340809 |  | 0
720.08 |  | 342638 |  | 0
719.08 |  | 339179 |  | 0
718.08 |  | 342189 |  | 0
717.08 |  | 340040 |  | 0
716.08 |  | 343828 |  | 0
715.08 |  | 345988 |  | 0
714.08 |  | 340856 |  | 0
713.08 |  | 344074 |  | 0
712.08 |  | 345219 |  | 0
711.08 |  | 348791 |  | 0
710.08 |  | 344455 |  | 0
709.08 |  | 344596 |  | 0
708.08 |  | 344801 |  | 0
707.08 |  | 345262 |  | 0
706.08 |  | 347066 |  | 0
705.08 |  | 345314 |  | 0
704.08 |  | 344227 |  | 0
703.08 |  | 351160 |  | 0
702.08 |  | 346445 |  | 0
701.08 |  | 347548 |  | 0
700.08 |  | 347116 |  | 0
699.08 |  | 347704 |  | 0
698.08 |  | 357249 |  | 0
697.08 |  | 350365 |  | 0
696.08 |  | 349348 |  | 0
695.08 |  | 351813 |  | 0
694.08 |  | 351348 |  | 0
693.08 |  | 349672 |  | 0
692.08 |  | 353331 |  | 0
691.08 |  | 358134 |  | 0
690.08 |  | 355040 |  | 0
689.08 |  | 357930 |  | 0
688.08 |  | 357880 |  | 0
687.08 |  | 355595 |  | 0
686.08 |  | 357929 |  | 0
685.08 |  | 357668 |  | 0
684.08 |  | 355905 |  | 0
683.08 |  | 355197 |  | 0
682.08 |  | 357936 |  | 0
681.08 |  | 355471 |  | 0
680.08 |  | 358447 |  | 0
679.08 |  | 358525 |  | 0
678.08 |  | 358836 |  | 0
677.08 |  | 360596 |  | 0
676.08 |  | 361197 |  | 0
675.08 |  | 357547 |  | 0
674.08 |  | 361194 |  | 0
673.08 |  | 361236 |  | 0
672.08 |  | 358743 |  | 0
671.08 |  | 359176 |  | 0
670.08 |  | 363493 |  | 0
669.08 |  | 365492 |  | 0
668.08 |  | 363643 |  | 0
667.08 |  | 358927 |  | 0
666.08 |  | 362803 |  | 0
665.08 |  | 367021 |  | 0
664.08 |  | 365509 |  | 0
663.08 |  | 363458 |  | 0
662.08 |  | 364250 |  | 0
661.08 |  | 367106 |  | 0
660.08 |  | 365610 |  | 0
659.08 |  | 365219 |  | 0
658.08 |  | 368887 |  | 0
657.08 |  | 369067 |  | 0
656.08 |  | 370016 |  | 0
655.08 |  | 370917 |  | 0
654.08 |  | 371950 |  | 0
653.08 |  | 370660 |  | 0
652.08 |  | 370514 |  | 0
651.08 |  | 373562 |  | 0
650.08 |  | 371380 |  | 0
649.08 |  | 372161 |  | 0
648.08 |  | 374163 |  | 0
647.08 |  | 375319 |  | 0
646.08 |  | 371009 |  | 0
645.08 |  | 371627 |  | 0
644.08 |  | 374312 |  | 0
643.08 |  | 376206 |  | 0
642.08 |  | 373500 |  | 0
641.08 |  | 375147 |  | 0
640.08 |  | 376724 |  | 0
639.08 |  | 378473 |  | 0
638.08 |  | 381678 |  | 0
637.08 |  | 375941 |  | 0
636.08 |  | 379082 |  | 0
635.08 |  | 376205 |  | 0
634.08 |  | 380808 |  | 0
633.08 |  | 381566 |  | 0
632.08 |  | 380059 |  | 0
631.08 |  | 385226 |  | 0
630.08 |  | 383652 |  | 0
629.08 |  | 382353 |  | 0
628.08 |  | 384038 |  | 0
627.08 |  | 384364 |  | 0
626.08 |  | 384339 |  | 0
625.08 |  | 384987 |  | 0
624.08 |  | 387006 |  | 0
623.08 |  | 391090 |  | 0
622.08 |  | 389893 |  | 0
621.08 |  | 386446 |  | 0
620.08 |  | 390320 |  | 0
619.08 |  | 385571 |  | 0
618.08 |  | 387635 |  | 0
617.08 |  | 388489 |  | 0
616.08 |  | 389702 |  | 0
615.08 |  | 394511 |  | 0
614.08 |  | 391685 |  | 0
613.08 |  | 390683 |  | 0
612.08 |  | 392183 |  | 0
611.08 |  | 392815 |  | 0
610.08 |  | 393306 |  | 0
609.08 |  | 393637 |  | 0
608.08 |  | 393876 |  | 0
607.08 |  | 395819 |  | 0
606.08 |  | 397969 |  | 0
605.08 |  | 399477 |  | 0
604.08 |  | 397647 |  | 0
603.08 |  | 398429 |  | 0
602.08 |  | 399048 |  | 0
601.08 |  | 399454 |  | 0
600.08 |  | 398659 |  | 0
599.08 |  | 399831 |  | 0
598.08 |  | 403027 |  | 0
597.08 |  | 401549 |  | 0
596.08 |  | 402076 |  | 0
595.08 |  | 401488 |  | 0
594.08 |  | 405990 |  | 0
593.08 |  | 402194 |  | 0
592.08 |  | 406118 |  | 0
591.08 |  | 404730 |  | 0
590.08 |  | 406820 |  | 0
589.08 |  | 406060 |  | 0
588.08 |  | 405645 |  | 0
587.08 |  | 412084 |  | 0
586.08 |  | 406797 |  | 0
585.08 |  | 411580 |  | 0
584.08 |  | 409059 |  | 0
583.08 |  | 408740 |  | 0
582.08 |  | 409934 |  | 0
581.08 |  | 412549 |  | 0
580.08 |  | 412857 |  | 0
579.08 |  | 408543 |  | 0
578.08 |  | 413722 |  | 0
577.08 |  | 412317 |  | 0
576.08 |  | 410819 |  | 0
575.08 |  | 411339 |  | 0
574.08 |  | 410302 |  | 0
573.08 |  | 413152 |  | 0
572.08 |  | 413017 |  | 0
571.08 |  | 412505 |  | 0
570.08 |  | 408158 |  | 0
569.08 |  | 410814 |  | 0
568.08 |  | 414940 |  | 0
567.08 |  | 411642 |  | 0
566.08 |  | 416207 |  | 0
565.08 |  | 417935 |  | 0
564.08 |  | 419676 |  | 0
563.08 |  | 421060 |  | 0
562.08 |  | 419515 |  | 0
561.08 |  | 422582 |  | 0
560.08 |  | 421831 |  | 0
559.08 |  | 419711 |  | 0
558.08 |  | 417909 |  | 0
557.08 |  | 417599 |  | 0
556.08 |  | 423058 |  | 0
555.08 |  | 417113 |  | 0
554.08 |  | 418648 |  | 0
553.08 |  | 416545 |  | 0
552.08 |  | 418769 |  | 0
551.08 |  | 415322 |  | 0
550.08 |  | 416122 |  | 0
549.08 |  | 417517 |  | 0
548.08 |  | 417834 |  | 0
547.08 |  | 420439 |  | 0
546.08 |  | 423490 |  | 0
545.08 |  | 427500 |  | 0
544.08 |  | 432979 |  | 0
543.08 |  | 432182 |  | 0
542.08 |  | 418471 |  | 0
541.08 |  | 405643 |  | 0
540.08 |  | 401419 |  | 0
539.08 |  | 398055 |  | 0
538.08 |  | 391166 |  | 0
537.08 |  | 383928 |  | 0
536.08 |  | 383483 |  | 383483
535.08 |  | 388416 |  | 383351
534.08 |  | 463562 |  | 383047
533.08 |  | 750310 |  | 380351
532.08 |  | 1141440 |  | 368515
531.08 |  | 1001200 |  | 343983
530.08 |  | 516518 |  | 323164
529.08 |  | 356436 |  | 317039
528.08 |  | 334386 |  | 315789
527.08 |  | 326406 |  | 315199
526.08 |  | 323607 |  | 314844
525.08 |  | 316379 |  | 314566
524.08 |  | 314964 |  | 314509
523.08 |  | 314494 |  | 314494
522.08 |  | 311529 |  | 0
521.08 |  | 315074 |  | 0
520.08 |  | 314842 |  | 0
519.08 |  | 315005 |  | 0
518.08 |  | 317470 |  | 0
517.08 |  | 318219 |  | 0
516.08 |  | 322594 |  | 0
515.08 |  | 334565 |  | 0
514.08 |  | 337274 |  | 0
513.08 |  | 352351 |  | 0
512.08 |  | 358577 |  | 0
511.08 |  | 360309 |  | 0
510.08 |  | 350339 |  | 0
509.08 |  | 340849 |  | 0
508.08 |  | 328830 |  | 0
507.08 |  | 316734 |  | 0
506.08 |  | 311180 |  | 0
505.08 |  | 307925 |  | 0
504.08 |  | 302897 |  | 0
503.08 |  | 302994 |  | 0
502.08 |  | 301972 |  | 0
501.08 |  | 297701 |  | 0
500.08 |  | 298330 |  | 0
499.08 |  | 298798 |  | 0
498.08 |  | 297053 |  | 0
497.08 |  | 295395 |  | 0
496.08 |  | 295427 |  | 0
495.08 |  | 295145 |  | 0
494.08 |  | 291323 |  | 0
493.08 |  | 294045 |  | 0
492.08 |  | 294378 |  | 0
491.08 |  | 293649 |  | 0
490.08 |  | 293138 |  | 0
489.08 |  | 293271 |  | 0
488.08 |  | 292890 |  | 0
487.08 |  | 296011 |  | 0
486.08 |  | 294464 |  | 0
485.08 |  | 292654 |  | 0
484.08 |  | 293750 |  | 0
483.08 |  | 294296 |  | 0
482.08 |  | 295832 |  | 0
481.08 |  | 294666 |  | 0
480.08 |  | 295517 |  | 0
479.08 |  | 293667 |  | 0
478.08 |  | 297043 |  | 0
477.08 |  | 299700 |  | 0
476.08 |  | 298493 |  | 0
475.08 |  | 293917 |  | 0
474.08 |  | 299588 |  | 0
473.08 |  | 300391 |  | 0
472.08 |  | 300378 |  | 0
471.08 |  | 299439 |  | 0
470.08 |  | 298691 |  | 0
469.08 |  | 303595 |  | 0
468.08 |  | 304175 |  | 0
467.08 |  | 300562 |  | 0
466.08 |  | 303157 |  | 0
465.08 |  | 306045 |  | 0
464.08 |  | 300596 |  | 0
463.08 |  | 301569 |  | 0
462.08 |  | 301563 |  | 0
461.08 |  | 302771 |  | 0
460.08 |  | 303053 |  | 0
459.08 |  | 300723 |  | 0
458.08 |  | 301748 |  | 0
457.08 |  | 307885 |  | 0
456.08 |  | 305993 |  | 0
455.08 |  | 305870 |  | 0
454.08 |  | 306071 |  | 0
453.08 |  | 308600 |  | 0
452.08 |  | 310290 |  | 0
451.08 |  | 309781 |  | 0
450.08 |  | 313431 |  | 0
449.08 |  | 314010 |  | 0
448.08 |  | 312321 |  | 0
447.08 |  | 313063 |  | 0
446.08 |  | 315178 |  | 0
445.08 |  | 317446 |  | 0
444.08 |  | 315820 |  | 0
443.08 |  | 316968 |  | 0
442.08 |  | 311913 |  | 0
441.08 |  | 315595 |  | 0
440.08 |  | 313998 |  | 0
439.08 |  | 315340 |  | 0
438.08 |  | 310194 |  | 0
437.08 |  | 310246 |  | 0
436.08 |  | 312886 |  | 0
435.08 |  | 320770 |  | 0
434.08 |  | 319504 |  | 0
433.08 |  | 326011 |  | 0
432.08 |  | 328295 |  | 0
431.08 |  | 327228 |  | 0
430.08 |  | 324183 |  | 0
429.08 |  | 324143 |  | 0
428.08 |  | 321701 |  | 0
427.08 |  | 320422 |  | 0
426.08 |  | 320370 |  | 0
425.08 |  | 322978 |  | 0
424.08 |  | 323985 |  | 0
423.08 |  | 324880 |  | 0
422.08 |  | 323662 |  | 0
421.08 |  | 334379 |  | 0
420.08 |  | 356300 |  | 0
419.08 |  | 413831 |  | 0
418.08 |  | 490501 |  | 0
417.08 |  | 531024 |  | 0
416.08 |  | 469111 |  | 0
415.08 |  | 390471 |  | 0
414.08 |  | 338536 |  | 0
413.08 |  | 312743 |  | 0
412.08 |  | 297281 |  | 0
411.08 |  | 284526 |  | 0
410.08 |  | 273438 |  | 0
409.08 |  | 273492 |  | 0
408.08 |  | 269983 |  | 0
407.08 |  | 269826 |  | 0
406.08 |  | 269038 |  | 0
405.08 |  | 277479 |  | 0
404.08 |  | 289212 |  | 0
403.08 |  | 311948 |  | 0
402.08 |  | 387258 |  | 0
401.08 |  | 522935 |  | 0
400.08 |  | 654369 |  | 0
399.08 |  | 621661 |  | 0
398.08 |  | 457497 |  | 0
397.08 |  | 325074 |  | 0
396.08 |  | 262633 |  | 0
395.08 |  | 234510 |  | 0
394.08 |  | 216671 |  | 0
393.08 |  | 206124 |  | 0
392.08 |  | 200745 |  | 0
391.08 |  | 196566 |  | 0
390.08 |  | 196150 |  | 0
389.08 |  | 191950 |  | 0
388.08 |  | 189801 |  | 0
387.08 |  | 187216 |  | 0
386.08 |  | 188988 |  | 0
385.08 |  | 188552 |  | 0
384.08 |  | 188436 |  | 0
383.08 |  | 186465 |  | 0
382.08 |  | 188278 |  | 0
381.08 |  | 185483 |  | 0
380.08 |  | 186393 |  | 0
379.08 |  | 187524 |  | 0
378.08 |  | 186082 |  | 0
377.08 |  | 186094 |  | 0
376.08 |  | 188656 |  | 0
375.08 |  | 186271 |  | 0
374.08 |  | 186189 |  | 0
373.08 |  | 186160 |  | 0
372.08 |  | 188281 |  | 0
371.08 |  | 187125 |  | 0
370.08 |  | 184023 |  | 0
369.08 |  | 186187 |  | 0
368.08 |  | 186657 |  | 0
367.08 |  | 186318 |  | 0
366.08 |  | 185308 |  | 0
365.08 |  | 184701 |  | 0
364.08 |  | 188235 |  | 0
363.08 |  | 187451 |  | 0
362.08 |  | 188204 |  | 0
361.08 |  | 188076 |  | 0
360.08 |  | 187834 |  | 0
359.08 |  | 188801 |  | 0
358.08 |  | 188330 |  | 0
357.08 |  | 188780 |  | 0
356.08 |  | 186925 |  | 0
355.08 |  | 192139 |  | 0
354.08 |  | 189925 |  | 0
353.08 |  | 190568 |  | 0
352.08 |  | 191582 |  | 0
351.08 |  | 191827 |  | 0
350.08 |  | 194567 |  | 0
349.08 |  | 194985 |  | 0
348.08 |  | 196615 |  | 0
347.08 |  | 195418 |  | 0
346.08 |  | 193362 |  | 0
345.08 |  | 189935 |  | 0
344.08 |  | 192332 |  | 0
343.08 |  | 195379 |  | 0
342.08 |  | 193841 |  | 0
341.08 |  | 191152 |  | 0
340.08 |  | 191287 |  | 0
339.08 |  | 192483 |  | 0
338.08 |  | 194844 |  | 0
337.08 |  | 195200 |  | 0
336.08 |  | 194205 |  | 0
335.08 |  | 194898 |  | 0
334.08 |  | 193538 |  | 0
333.08 |  | 193190 |  | 0
332.08 |  | 194384 |  | 0
331.08 |  | 193553 |  | 0
330.08 |  | 196319 |  | 0
329.08 |  | 197864 |  | 0
328.08 |  | 193945 |  | 0
327.08 |  | 196375 |  | 0
326.08 |  | 197262 |  | 0
325.08 |  | 200073 |  | 0
324.08 |  | 197057 |  | 0
323.08 |  | 197382 |  | 0
322.08 |  | 197921 |  | 0
321.08 |  | 199075 |  | 0
320.08 |  | 200900 |  | 0
319.08 |  | 201036 |  | 0
318.08 |  | 202310 |  | 0
317.08 |  | 203060 |  | 0
316.08 |  | 201612 |  | 0
315.08 |  | 200931 |  | 0
314.08 |  | 200309 |  | 0
313.08 |  | 202611 |  | 0
312.08 |  | 200833 |  | 0
311.08 |  | 202162 |  | 0
310.08 |  | 202200 |  | 0
309.08 |  | 204031 |  | 0
308.08 |  | 202618 |  | 0
307.08 |  | 205344 |  | 0
306.08 |  | 205373 |  | 0
305.08 |  | 202896 |  | 0
304.08 |  | 204529 |  | 0
303.08 |  | 205870 |  | 0
302.08 |  | 205392 |  | 0
301.08 |  | 202136 |  | 0
300.08 |  | 204970 |  | 203594
299.08 |  | 203675 |  | 204302
298.08 |  | 204356 |  | 409366
297.08 |  | 208794 |  | 410072
296.08 |  | 206496 |  | 410732
295.08 |  | 209821 |  | 411415
294.08 |  | 208333 |  | 412064
293.08 |  | 207383 |  | 412728
292.08 |  | 209932 |  | 414164
291.08 |  | 212746 |  | 418808
290.08 |  | 214850 |  | 423422
289.08 |  | 219349 |  | 428014
288.08 |  | 225484 |  | 432558
287.08 |  | 241690 |  | 203491
286.08 |  | 254051 |  | 203097
285.08 |  | 249659 |  | 202572
284.08 |  | 228704 |  | 202087
283.08 |  | 214044 |  | 201813
282.08 |  | 212324 |  | 201687
281.08 |  | 209230 |  | 201577
280.08 |  | 206027 |  | 201498
279.08 |  | 203633 |  | 201452
278.08 |  | 205540 |  | 201429
277.08 |  | 201387 |  | 201387
276.08 |  | 200613 |  | 0
275.08 |  | 202796 |  | 0
274.08 |  | 203545 |  | 0
273.08 |  | 201313 |  | 0
272.08 |  | 202350 |  | 0
271.08 |  | 205855 |  | 0
270.08 |  | 207756 |  | 0
269.08 |  | 207391 |  | 0
268.08 |  | 212165 |  | 0
267.08 |  | 213716 |  | 0
266.08 |  | 221209 |  | 0
265.08 |  | 223088 |  | 0
264.08 |  | 226966 |  | 0
263.08 |  | 228177 |  | 0
262.08 |  | 235408 |  | 0
261.08 |  | 233332 |  | 0
260.08 |  | 231857 |  | 0
259.08 |  | 228532 |  | 0
258.08 |  | 228857 |  | 0
257.08 |  | 225382 |  | 0
256.08 |  | 224911 |  | 0
255.08 |  | 224135 |  | 0
254.08 |  | 228011 |  | 0
253.08 |  | 230059 |  | 0
252.08 |  | 238733 |  | 0
251.08 |  | 242682 |  | 0
250.08 |  | 241428 |  | 0
249.08 |  | 243080 |  | 0
248.08 |  | 234984 |  | 0
247.08 |  | 215941 |  | 0
246.08 |  | 199736 |  | 0
245.08 |  | 186728 |  | 0
244.08 |  | 181362 |  | 0
243.08 |  | 177556 |  | 0
242.08 |  | 173299 |  | 0
241.08 |  | 172811 |  | 0
240.08 |  | 181938 |  | 181938
239.08 |  | 246702 |  | 181631
238.08 |  | 486295 |  | 178825
237.08 |  | 750343 |  | 166813
236.08 |  | 575906 |  | 144352
235.08 |  | 606531 |  | 127701
234.08 |  | 985129 |  | 109294
233.08 |  | 711900 |  | 75894.9
232.08 |  | 214305 |  | 51688.1
231.08 |  | 88304.5 |  | 45495.1
230.08 |  | 64654.5 |  | 43860.9
229.08 |  | 57118.1 |  | 43065.8
228.08 |  | 52862.1 |  | 42528.3
227.08 |  | 48846.5 |  | 42133.3
226.08 |  | 46451.3 |  | 41876.5
225.08 |  | 44740.6 |  | 41701.5
224.08 |  | 43930.1 |  | 41585.3
223.08 |  | 43993.1 |  | 41495.6
222.08 |  | 43250 |  | 41400.4
221.08 |  | 41330.1 |  | 41330.1
220.08 |  | 41434 |  | 41434
219.08 |  | 40689.5 |  | 0
218.08 |  | 42001.7 |  | 0
217.08 |  | 41811.3 |  | 0
216.08 |  | 39398.3 |  | 0
215.08 |  | 41470.9 |  | 0
214.08 |  | 40470.7 |  | 0
213.08 |  | 41287 |  | 0
212.08 |  | 40544.5 |  | 0
211.08 |  | 41037.6 |  | 0
210.08 |  | 41471 |  | 0
209.08 |  | 40941.5 |  | 0
208.08 |  | 41774.9 |  | 0
207.08 |  | 41825.6 |  | 0
206.08 |  | 41592.9 |  | 0
205.08 |  | 40986.7 |  | 0
204.08 |  | 41510.7 |  | 0
203.08 |  | 41771.3 |  | 0
202.08 |  | 42274.3 |  | 0
201.08 |  | 41236.5 |  | 0
200.08 |  | 41680.7 |  | 0
199.08 |  | 40532 |  | 0
198.08 |  | 41665.5 |  | 0
197.08 |  | 40745.7 |  | 0
196.08 |  | 41242.8 |  | 0
195.08 |  | 41683.9 |  | 0
194.08 |  | 40952.1 |  | 0
193.08 |  | 42267.4 |  | 0
192.08 |  | 41767.6 |  | 0
191.08 |  | 41496.1 |  | 0
190.08 |  | 41736.9 |  | 0
189.08 |  | 41267.1 |  | 0
188.08 |  | 40493.4 |  | 0
187.08 |  | 40925.9 |  | 0
186.08 |  | 41567.8 |  | 0
185.08 |  | 40927.2 |  | 0
184.08 |  | 41868.4 |  | 0
183.08 |  | 40801.7 |  | 0
182.08 |  | 40620 |  | 0
181.08 |  | 41587.9 |  | 0
180.08 |  | 41640.3 |  | 0
179.08 |  | 40447.7 |  | 0
178.08 |  | 42107.7 |  | 0
177.08 |  | 41469.7 |  | 0
176.08 |  | 41438.1 |  | 0
175.08 |  | 41549 |  | 0
174.08 |  | 40352 |  | 0
173.08 |  | 40582.5 |  | 0
172.08 |  | 42010.9 |  | 0
171.08 |  | 42513.4 |  | 0
170.08 |  | 42577.3 |  | 0
169.08 |  | 42600.8 |  | 0
168.08 |  | 41268.7 |  | 0
167.08 |  | 42634.3 |  | 0
166.08 |  | 42304.3 |  | 0
165.08 |  | 42268.4 |  | 0
164.08 |  | 42952.2 |  | 0
163.08 |  | 41413.1 |  | 0
162.08 |  | 43253.1 |  | 0
161.08 |  | 42419.1 |  | 0
160.08 |  | 42902.9 |  | 0
159.08 |  | 41752.8 |  | 0
158.08 |  | 42722.7 |  | 0
157.08 |  | 42541.7 |  | 0
156.08 |  | 43105.7 |  | 0
155.08 |  | 44180.8 |  | 0
154.08 |  | 43904.4 |  | 0
153.08 |  | 44436.2 |  | 0
152.08 |  | 42775.8 |  | 0
151.08 |  | 44227 |  | 0
150.08 |  | 43641.6 |  | 0
149.08 |  | 43429.6 |  | 0
148.08 |  | 43451.7 |  | 0
147.08 |  | 43967 |  | 0
146.08 |  | 43145.3 |  | 0
145.08 |  | 43896.1 |  | 0
144.08 |  | 43596.7 |  | 0
143.08 |  | 45411.2 |  | 0
142.08 |  | 43083.6 |  | 0
141.08 |  | 44902 |  | 0
140.08 |  | 44465 |  | 0
139.08 |  | 43470 |  | 0
138.08 |  | 44461.9 |  | 0
137.08 |  | 44062.3 |  | 0
136.08 |  | 44074.4 |  | 0
135.08 |  | 43605.8 |  | 0
134.08 |  | 44026.3 |  | 0
133.08 |  | 45660 |  | 0
132.08 |  | 44656 |  | 0
131.08 |  | 45200.2 |  | 0
130.08 |  | 45382.4 |  | 0
129.08 |  | 44989.1 |  | 0
128.08 |  | 44463.4 |  | 0
127.08 |  | 46373.6 |  | 0
126.08 |  | 44323.4 |  | 0
125.08 |  | 46386.5 |  | 0
124.08 |  | 47271.5 |  | 0
123.08 |  | 47196.4 |  | 0
122.08 |  | 46065 |  | 0
121.08 |  | 46434.9 |  | 0
120.08 |  | 46920.1 |  | 0
119.08 |  | 46500.6 |  | 0
118.08 |  | 46803.3 |  | 0
117.08 |  | 46015.5 |  | 0
116.08 |  | 47891 |  | 0
115.08 |  | 47157.6 |  | 0
114.08 |  | 46027 |  | 0
113.08 |  | 47265.8 |  | 0
112.08 |  | 46684 |  | 0
111.08 |  | 47266.4 |  | 0
110.08 |  | 45806 |  | 0
109.08 |  | 47560.8 |  | 0
108.08 |  | 46637 |  | 0
107.08 |  | 47226.9 |  | 0
106.08 |  | 47921.6 |  | 0
105.08 |  | 48040.8 |  | 0
104.08 |  | 48241.5 |  | 0
103.08 |  | 49436.1 |  | 0
102.08 |  | 49595.4 |  | 0
101.08 |  | 49255.3 |  | 0
100.08 |  | 49714.4 |  | 0
99.08 |  | 49592.7 |  | 0
98.08 |  | 50824.2 |  | 0
97.08 |  | 50493.8 |  | 0
96.08 |  | 50578 |  | 0
95.08 |  | 51536.5 |  | 0
94.08 |  | 49225.9 |  | 0
93.08 |  | 50572.6 |  | 0
92.08 |  | 52327.5 |  | 0
91.08 |  | 50514 |  | 0
90.08 |  | 49530.2 |  | 0
89.08 |  | 51357.1 |  | 0
88.08 |  | 49183.4 |  | 0
87.08 |  | 49967.3 |  | 0
86.08 |  | 50272.5 |  | 0
85.08 |  | 50148.6 |  | 0
84.08 |  | 50440.5 |  | 0
83.08 |  | 49196 |  | 0
82.08 |  | 49425.8 |  | 0
81.08 |  | 49008.2 |  | 0
80.08 |  | 49250.8 |  | 0
79.08 |  | 48422.4 |  | 0
78.08 |  | 49227.9 |  | 0
77.08 |  | 48402.1 |  | 0
76.08 |  | 50387.2 |  | 0
75.08 |  | 50843.5 |  | 0
74.08 |  | 52092.2 |  | 0
73.08 |  | 53508.5 |  | 0
72.08 |  | 56120 |  | 0
71.08 |  | 61974.5 |  | 0
70.08 |  | 68482.6 |  | 0
69.08 |  | 73372.7 |  | 0
68.08 |  | 72700.4 |  | 0
67.08 |  | 66758.8 |  | 0
66.08 |  | 58165.6 |  | 0
65.08 |  | 52971.3 |  | 0
64.08 |  | 50574.9 |  | 0
63.08 |  | 48587.2 |  | 0
62.08 |  | 47528.8 |  | 0
61.08 |  | 46299.5 |  | 0
60.08 |  | 46697.6 |  | 0
59.08 |  | 46718.2 |  | 0
58.08 |  | 47689.8 |  | 0
57.08 |  | 48374.3 |  | 0
56.08 |  | 46679.3 |  | 0
55.08 |  | 47128.9 |  | 0
54.08 |  | 46870.6 |  | 0
53.08 |  | 45042 |  | 0
52.08 |  | 44983.4 |  | 0
51.08 |  | 44546.8 |  | 0
50.08 |  | 43672.3 |  | 0
49.08 |  | 44595.8 |  | 0
48.08 |  | 46037.1 |  | 0
47.08 |  | 48573 |  | 0
46.08 |  | 55984.7 |  | 0
45.08 |  | 72867 |  | 0
44.08 |  | 96144.2 |  | 0
43.08 |  | 116442 |  | 0
42.08 |  | 121060 |  | 0
41.08 |  | 114214 |  | 0
40.08 |  | 88327.1 |  | 0
39.08 |  | 64056.4 |  | 0
38.08 |  | 48446.4 |  | 0
37.08 |  | 41384.4 |  | 0
36.08 |  | 35311.8 |  | 0
35.08 |  | 27680.7 |  | 0
34.08 |  | 22252.6 |  | 0
33.08 |  | 19636.5 |  | 0
32.08 |  | 18899 |  | 0
31.08 |  | 18262.4 |  | 0
30.08 |  | 17115.4 |  | 0
29.08 |  | 18403.8 |  | 0
28.08 |  | 19040.8 |  | 0
27.08 |  | 20951.4 |  | 0
26.08 |  | 26050.8 |  | 0
25.08 |  | 35979.9 |  | 0
24.08 |  | 49606.2 |  | 0
23.08 |  | 54977.6 |  | 0
22.08 |  | 46605 |  | 0
21.08 |  | 28087.5 |  | 0
20.08 |  | 18923.3 |  | 0
19.08 |  | 13816.3 |  | 0
18.08 |  | 11386.2 |  | 0
17.08 |  | 9833.28 |  | 0
16.08 |  | 8606.27 |  | 0
15.08 |  | 8567.95 |  | 0
14.08 |  | 8253.92 |  | 0
13.08 |  | 7369.46 |  | 0
12.08 |  | 10063.1 |  | 0
11.08 |  | 17101 |  | 0
10.08 |  | 28681.9 |  | 0
9.08 |  | 35248.7 |  | 0
8.08 |  | 38276.5 |  | 0
7.08 |  | 36025.5 |  | 0
6.08 |  | 29128 |  | 0
5.08 |  | 17243.4 |  | 0
4.08 |  | 6552.86 |  | 0
3.08 |  | 2419.59 |  | 0
2.08 |  | 1575.93 |  | 0
1.08 |  | 1270.2 |  | 0
0.08 |  | 905.666 |  | 0
-0.92 |  | 801.682 |  | 0
-1.92 |  | 620.075 |  | 0
-2.92 |  | 620.489 |  | 0
-3.92 |  | 536.94 |  | 0
-4.92 |  | 402.245 |  | 0
-5.92 |  | 417.421 |  | 0
-6.92 |  | 424.833 |  | 0
-7.92 |  | 363.351 |  | 0
-8.92 |  | 394.302 |  | 0
-9.92 |  | 328.812 |  | 0

## Peak Table
Peak Table :
| Name | Peak BE | FWHM eV | Area (P) CPS.eV | Atomic % | Q | SF
| O1s | 531.9 | 2.71 | 2159262.67 | 59.26 | 1 | 2.881
| Mo3d | 234.24 | 3.08 | 3649920.16 | 21.31 | 1 | 11.008
| C1s | 285.94 | 3.92 | 286233.57 | 19 | 1 | 1
| Na1s ??? | 1072.06 | 2.69 | 31378.7 | 0.43 | 1 | 10.588

## Experiment
Experiment Summary :
Item | Sample List and Comments | Analysis Type
XPS_AMRC IIT Mandi_26.May.2026
1 (Source Gun AxÊ) | Na6K6 | Point
2 (Source Gun AxÊ) | Na6K3 | Point
Source Gun AAxÊ = Anjali G_XPS (400 µm)
MGU
Source Gun BAxÊ = Gun Shutdown (0 µm)

## Titles
12:46:19 Tuesday, May 26, 2026
2
Data Files : | Title | File Name | Comment
| Na1s Scan | E:\...\Anjali G_XPS\Na6K6\Na1s Scan.VGD | MGU
| K2p Scan | E:\...\Anjali G_XPS\Na6K6\K2p Scan.VGD | MGU
| Mo3d Scan | E:\...\Anjali G_XPS\Na6K6\Mo3d Scan.VGD | MGU
| Valence | E:\...\XPS_AMRC IIT Mandi_26.May.2026\Anjali G_XPS\Na6K6\Valence.VGD | MGU
| O1s Scan | E:\...\Anjali G_XPS\Na6K6\O1s Scan.VGD | MGU
| C1s Scan | E:\...\Anjali G_XPS\Na6K6\C1s Scan.VGD | MGU
| XPS Survey | E:\...\Anjali G_XPS\Na6K6\XPS Survey.VGD | MGU