## Ni2p Scan
﻿IIT Kanpur
Axis | Energy | Elements= | 471
E:\IIT Mandi\2026\External User From Outside Of HP\February 2026\XPS_AMRC IIT Mandi_17.February.2026\Pragya Sahu_XPS\PSC_CC-1\Ni2p Scan.VGD
Binding Energy (E)
eV |  | Counts / s
892.08 |  | 16304.9
891.98 |  | 16475.3
891.88 |  | 16525.7
891.78 |  | 16644.5
891.68 |  | 16667.5
891.58 |  | 16525.7
891.48 |  | 16537.6
891.38 |  | 16486.9
891.28 |  | 16469.8
891.18 |  | 16571.6
891.08 |  | 16582.8
890.98 |  | 16554.3
890.88 |  | 16626
890.78 |  | 16659.4
890.68 |  | 16641.7
890.58 |  | 16602.4
890.48 |  | 16804.2
890.38 |  | 16695
890.28 |  | 16542.5
890.18 |  | 16653.4
890.08 |  | 16817.9
889.98 |  | 16650.6
889.88 |  | 16746.4
889.78 |  | 16817
889.68 |  | 16677
889.58 |  | 16590.6
889.48 |  | 16709.3
889.38 |  | 16660.7
889.28 |  | 16731.5
889.18 |  | 16690.6
889.08 |  | 16523.9
888.98 |  | 16628.2
888.88 |  | 16502.5
888.78 |  | 16777.6
888.68 |  | 16827.4
888.58 |  | 16779.2
888.48 |  | 16667.3
888.38 |  | 16778.5
888.28 |  | 16756.1
888.18 |  | 16762.6
888.08 |  | 16816.9
887.98 |  | 16817.5
887.88 |  | 16787.3
887.78 |  | 16708.3
887.68 |  | 16916.8
887.58 |  | 16861.1
887.48 |  | 16845.1
887.38 |  | 16860.5
887.28 |  | 16929.2
887.18 |  | 16894.4
887.08 |  | 17001.8
886.98 |  | 16966.8
886.88 |  | 16883
886.78 |  | 16971.6
886.68 |  | 16858
886.58 |  | 16963
886.48 |  | 16884.3
886.38 |  | 16790.7
886.28 |  | 16933.6
886.18 |  | 16799.2
886.08 |  | 16961
885.98 |  | 16977.9
885.88 |  | 16761.6
885.78 |  | 16868.2
885.68 |  | 16928.8
885.58 |  | 16993
885.48 |  | 16879.5
885.38 |  | 16920.5
885.28 |  | 17044.3
885.18 |  | 17113.3
885.08 |  | 17050.3
884.98 |  | 17224.2
884.88 |  | 17208.5
884.78 |  | 17102.4
884.68 |  | 17325.3
884.58 |  | 17248.6
884.48 |  | 17052.4
884.38 |  | 17224.9
884.28 |  | 17071.2
884.18 |  | 17110.6
884.08 |  | 17254
883.98 |  | 17184.8
883.88 |  | 17285.4
883.78 |  | 17085.1
883.68 |  | 17188.4
883.58 |  | 17205.2
883.48 |  | 17219.9
883.38 |  | 17069.9
883.28 |  | 17333.1
883.18 |  | 17218.1
883.08 |  | 17363.9
882.98 |  | 17319.8
882.88 |  | 17497.8
882.78 |  | 17277.6
882.68 |  | 17176
882.58 |  | 17387.8
882.48 |  | 17694.8
882.38 |  | 17448.8
882.28 |  | 17494.8
882.18 |  | 17548
882.08 |  | 17512.8
881.98 |  | 17550.1
881.88 |  | 17544.6
881.78 |  | 17542.9
881.68 |  | 17613.6
881.58 |  | 17543.5
881.48 |  | 17551.2
881.38 |  | 17794.7
881.28 |  | 17702.4
881.18 |  | 17631.9
881.08 |  | 17436.6
880.98 |  | 17639.3
880.88 |  | 17721.4
880.78 |  | 17448.9
880.68 |  | 17561
880.58 |  | 17485.1
880.48 |  | 17625.3
880.38 |  | 17597.4
880.28 |  | 17579.2
880.18 |  | 17669.2
880.08 |  | 17645.8
879.98 |  | 17617.5
879.88 |  | 17677.3
879.78 |  | 17420.9
879.68 |  | 17424
879.58 |  | 17574.2
879.48 |  | 17557.3
879.38 |  | 17672.2
879.28 |  | 17654.4
879.18 |  | 17672
879.08 |  | 17267.3
878.98 |  | 17328.1
878.88 |  | 17451.9
878.78 |  | 17496.9
878.68 |  | 17302.9
878.58 |  | 17559.1
878.48 |  | 17484.8
878.38 |  | 17485.2
878.28 |  | 17295.6
878.18 |  | 17417.9
878.08 |  | 17381.1
877.98 |  | 17334.6
877.88 |  | 17276.4
877.78 |  | 17337.8
877.68 |  | 17331.1
877.58 |  | 17285.4
877.48 |  | 17595.8
877.38 |  | 17362.3
877.28 |  | 17367.2
877.18 |  | 17160.4
877.08 |  | 17221.5
876.98 |  | 17474
876.88 |  | 17319.1
876.78 |  | 17411.7
876.68 |  | 17273.6
876.58 |  | 17269.8
876.48 |  | 17310.3
876.38 |  | 17252.2
876.28 |  | 17277.8
876.18 |  | 17500
876.08 |  | 17358.2
875.98 |  | 17545.5
875.88 |  | 17356.8
875.78 |  | 17422
875.68 |  | 17393.5
875.58 |  | 17390.7
875.48 |  | 17349.1
875.38 |  | 17277.6
875.28 |  | 17455.5
875.18 |  | 17469.6
875.08 |  | 17503.1
874.98 |  | 17510.3
874.88 |  | 17347
874.78 |  | 17571.3
874.68 |  | 17493.5
874.58 |  | 17453.8
874.48 |  | 17305.2
874.38 |  | 17357.3
874.28 |  | 17275.8
874.18 |  | 17407.4
874.08 |  | 17418.9
873.98 |  | 17277.4
873.88 |  | 17312.7
873.78 |  | 17420.6
873.68 |  | 17488.8
873.58 |  | 17306.6
873.48 |  | 17317.2
873.38 |  | 17401.5
873.28 |  | 17229.8
873.18 |  | 17350.7
873.08 |  | 17424.8
872.98 |  | 17386.1
872.88 |  | 17233.4
872.78 |  | 17099.8
872.68 |  | 17253.4
872.58 |  | 17356.2
872.48 |  | 17291.3
872.38 |  | 17389
872.28 |  | 17352.5
872.18 |  | 17333.2
872.08 |  | 17457.7
871.98 |  | 17312.5
871.88 |  | 17092.6
871.78 |  | 17234.1
871.68 |  | 17047.5
871.58 |  | 17213.6
871.48 |  | 17312
871.38 |  | 16999.6
871.28 |  | 16949.4
871.18 |  | 16989.1
871.08 |  | 16995.8
870.98 |  | 17075.9
870.88 |  | 16948.2
870.78 |  | 17110
870.68 |  | 16927.4
870.58 |  | 16740.5
870.48 |  | 16901.4
870.38 |  | 17025.6
870.28 |  | 16912.3
870.18 |  | 16890.6
870.08 |  | 16740.8
869.98 |  | 17054
869.88 |  | 16827.8
869.78 |  | 17001.5
869.68 |  | 16932.4
869.58 |  | 16967.8
869.48 |  | 16936.7
869.38 |  | 16741.2
869.28 |  | 16828.8
869.18 |  | 17016.3
869.08 |  | 17041.4
868.98 |  | 16890.6
868.88 |  | 17045.7
868.78 |  | 17139.9
868.68 |  | 17151.9
868.58 |  | 17162.8
868.48 |  | 17117.6
868.38 |  | 17190.4
868.28 |  | 17183.6
868.18 |  | 16943
868.08 |  | 16961.3
867.98 |  | 16952.3
867.88 |  | 17183.7
867.78 |  | 17243.1
867.68 |  | 17207
867.58 |  | 17108.4
867.48 |  | 17268.5
867.38 |  | 17340.3
867.28 |  | 17261.4
867.18 |  | 17248.2
867.08 |  | 17257.2
866.98 |  | 17347.7
866.88 |  | 17435.4
866.78 |  | 17602.7
866.68 |  | 17703
866.58 |  | 17370.4
866.48 |  | 17425.8
866.38 |  | 17654.1
866.28 |  | 17491
866.18 |  | 17544.2
866.08 |  | 17695.2
865.98 |  | 17789.7
865.88 |  | 17754.7
865.78 |  | 17762.3
865.68 |  | 17670.5
865.58 |  | 17909.3
865.48 |  | 18254.2
865.38 |  | 18038.8
865.28 |  | 17934.2
865.18 |  | 17980.1
865.08 |  | 18029.8
864.98 |  | 17950.6
864.88 |  | 18084.2
864.78 |  | 18280.4
864.68 |  | 18312.3
864.58 |  | 18212.9
864.48 |  | 18249.7
864.38 |  | 18473.6
864.28 |  | 18334
864.18 |  | 18323.4
864.08 |  | 18308.2
863.98 |  | 18393.2
863.88 |  | 18651.2
863.78 |  | 18781.1
863.68 |  | 18775.3
863.58 |  | 18438
863.48 |  | 18744.3
863.38 |  | 18419.5
863.28 |  | 18589.5
863.18 |  | 18735
863.08 |  | 18945.3
862.98 |  | 18892.4
862.88 |  | 18916.3
862.78 |  | 18877.1
862.68 |  | 19152.9
862.58 |  | 18863
862.48 |  | 18888.8
862.38 |  | 18920.3
862.28 |  | 19058.3
862.18 |  | 19088.4
862.08 |  | 19043.6
861.98 |  | 19106.2
861.88 |  | 19144.3
861.78 |  | 19055.3
861.68 |  | 19005.9
861.58 |  | 19069.1
861.48 |  | 19021.5
861.38 |  | 19003.4
861.28 |  | 19030.9
861.18 |  | 18854.7
861.08 |  | 19002.1
860.98 |  | 19041.6
860.88 |  | 18861
860.78 |  | 19022.4
860.68 |  | 18978.4
860.58 |  | 18895
860.48 |  | 18845.2
860.38 |  | 18710.2
860.28 |  | 18863.8
860.18 |  | 18715.9
860.08 |  | 18543.5
859.98 |  | 18758.3
859.88 |  | 18799.6
859.78 |  | 18673.3
859.68 |  | 18705.2
859.58 |  | 18754.7
859.48 |  | 18613.4
859.38 |  | 18751.6
859.28 |  | 18765
859.18 |  | 18686
859.08 |  | 18597.1
858.98 |  | 18647.8
858.88 |  | 18777.9
858.78 |  | 18722.5
858.68 |  | 18883.3
858.58 |  | 18765.3
858.48 |  | 18706.5
858.38 |  | 18782.1
858.28 |  | 18637.3
858.18 |  | 18789.5
858.08 |  | 18734.9
857.98 |  | 18658.7
857.88 |  | 18820.6
857.78 |  | 18759.4
857.68 |  | 18747.4
857.58 |  | 18841.9
857.48 |  | 18953.7
857.38 |  | 18695.5
857.28 |  | 18889
857.18 |  | 19058.4
857.08 |  | 18777.7
856.98 |  | 18855.1
856.88 |  | 18988.2
856.78 |  | 18704.6
856.68 |  | 18891.1
856.58 |  | 19013.9
856.48 |  | 18923.6
856.38 |  | 18882.3
856.28 |  | 18974.1
856.18 |  | 18858.9
856.08 |  | 18917.5
855.98 |  | 18975.6
855.88 |  | 18774.3
855.78 |  | 18752.4
855.68 |  | 18653
855.58 |  | 18671.1
855.48 |  | 18740.4
855.38 |  | 18665.5
855.28 |  | 18552.8
855.18 |  | 18603.6
855.08 |  | 18287.1
854.98 |  | 18394.1
854.88 |  | 18379.3
854.78 |  | 18280.3
854.68 |  | 18218
854.58 |  | 17895
854.48 |  | 18050.2
854.38 |  | 17975.5
854.28 |  | 18040.7
854.18 |  | 17853.9
854.08 |  | 17887.1
853.98 |  | 17552.3
853.88 |  | 17943.1
853.78 |  | 17670
853.68 |  | 17692.1
853.58 |  | 17543.9
853.48 |  | 17490.3
853.38 |  | 17445
853.28 |  | 17381.6
853.18 |  | 17499.4
853.08 |  | 17198.5
852.98 |  | 17242.4
852.88 |  | 17233.3
852.78 |  | 17128.7
852.68 |  | 17055.9
852.58 |  | 16992.9
852.48 |  | 17066.2
852.38 |  | 17021.1
852.28 |  | 16989.7
852.18 |  | 16964.9
852.08 |  | 16756.9
851.98 |  | 16935.6
851.88 |  | 16928.9
851.78 |  | 16613.2
851.68 |  | 16894.7
851.58 |  | 16704.2
851.48 |  | 16883
851.38 |  | 16615.6
851.28 |  | 16905.3
851.18 |  | 17035.5
851.08 |  | 16645.8
850.98 |  | 16638.4
850.88 |  | 16615.5
850.78 |  | 16465.9
850.68 |  | 16660.5
850.58 |  | 16850.8
850.48 |  | 16619.3
850.38 |  | 16536.5
850.28 |  | 16570.2
850.18 |  | 16364
850.08 |  | 16641.9
849.98 |  | 16447.9
849.88 |  | 16407.8
849.78 |  | 16236.9
849.68 |  | 16649.2
849.58 |  | 16471.5
849.48 |  | 16562.6
849.38 |  | 16347.8
849.28 |  | 16264.1
849.18 |  | 16232.6
849.08 |  | 16386.3
848.98 |  | 16430
848.88 |  | 16531.2
848.78 |  | 16556.4
848.68 |  | 16408.3
848.58 |  | 16231.3
848.48 |  | 16341.3
848.38 |  | 16209.4
848.28 |  | 16185.8
848.18 |  | 16298.9
848.08 |  | 16210.3
847.98 |  | 16169.3
847.88 |  | 16051.7
847.78 |  | 16233.7
847.68 |  | 16403.3
847.58 |  | 16349.2
847.48 |  | 16440.6
847.38 |  | 16324.3
847.28 |  | 16172.1
847.18 |  | 16229.5
847.08 |  | 16206.6
846.98 |  | 16161.8
846.88 |  | 16262.2
846.78 |  | 16456.8
846.68 |  | 16246.4
846.58 |  | 16203
846.48 |  | 15959.2
846.38 |  | 16247.3
846.28 |  | 16280.5
846.18 |  | 16154.2
846.08 |  | 16220.8
845.98 |  | 16143.6
845.88 |  | 15966.9
845.78 |  | 16200.2
845.68 |  | 16001.2
845.58 |  | 16179
845.48 |  | 16130.7
845.38 |  | 16036.7
845.28 |  | 16112
845.18 |  | 16117.7
845.08 |  | 16239.9

## F1s Scan
﻿IIT Kanpur
Axis | Energy | Elements= | 201
E:\IIT Mandi\2026\External User From Outside Of HP\February 2026\XPS_AMRC IIT Mandi_17.February.2026\Pragya Sahu_XPS\PSC_CC-1\F1s Scan.VGD
Binding Energy (E)
eV |  | Counts / s
698.08 |  | 12290.4
697.98 |  | 12371.7
697.88 |  | 12396.8
697.78 |  | 12392.1
697.68 |  | 12541.6
697.58 |  | 12547.8
697.48 |  | 12534
697.38 |  | 12745.1
697.28 |  | 12454.6
697.18 |  | 12377.4
697.08 |  | 12442.5
696.98 |  | 12460.9
696.88 |  | 12539.1
696.78 |  | 12348
696.68 |  | 12445.6
696.58 |  | 12697
696.48 |  | 12275.6
696.38 |  | 12168.5
696.28 |  | 12440.9
696.18 |  | 12374.8
696.08 |  | 12321
695.98 |  | 12229.6
695.88 |  | 12213.6
695.78 |  | 12210.8
695.68 |  | 12189.2
695.58 |  | 12028.5
695.48 |  | 12231.4
695.38 |  | 12215.3
695.28 |  | 12286.8
695.18 |  | 12399.3
695.08 |  | 12369
694.98 |  | 12264.3
694.88 |  | 12519.5
694.78 |  | 12378.5
694.68 |  | 12426.2
694.58 |  | 12229.4
694.48 |  | 12365.6
694.38 |  | 12444.4
694.28 |  | 12451.2
694.18 |  | 12266.1
694.08 |  | 12356.3
693.98 |  | 12430.5
693.88 |  | 12496.9
693.78 |  | 12327.9
693.68 |  | 12489.5
693.58 |  | 12668.9
693.48 |  | 12405.9
693.38 |  | 12613.1
693.28 |  | 12711.6
693.18 |  | 12731.6
693.08 |  | 12841.5
692.98 |  | 12932.3
692.88 |  | 12961.3
692.78 |  | 13107.2
692.68 |  | 13244.8
692.58 |  | 13171.9
692.48 |  | 13332.4
692.38 |  | 13577.8
692.28 |  | 13961.5
692.18 |  | 14043
692.08 |  | 14151.3
691.98 |  | 14649.3
691.88 |  | 14750.2
691.78 |  | 15367.8
691.68 |  | 15448.1
691.58 |  | 16453.7
691.48 |  | 17008.5
691.38 |  | 17807.2
691.28 |  | 18917.6
691.18 |  | 20100.1
691.08 |  | 21052.5
690.98 |  | 22292.5
690.88 |  | 23542.7
690.78 |  | 25323.4
690.68 |  | 27482.1
690.58 |  | 29235.5
690.48 |  | 31658.5
690.38 |  | 33502.8
690.28 |  | 35867.9
690.18 |  | 38338
690.08 |  | 40301.4
689.98 |  | 42436.6
689.88 |  | 44141.2
689.78 |  | 45971.8
689.68 |  | 46935.4
689.58 |  | 47145.1
689.48 |  | 48281.3
689.38 |  | 47862.7
689.28 |  | 47495.6
689.18 |  | 46457.3
689.08 |  | 45325
688.98 |  | 43443.2
688.88 |  | 41569.8
688.78 |  | 39620.9
688.68 |  | 37192.1
688.58 |  | 35179.2
688.48 |  | 33081.3
688.38 |  | 31270.9
688.28 |  | 29612
688.18 |  | 27729.3
688.08 |  | 26332.1
687.98 |  | 25104
687.88 |  | 23857.7
687.78 |  | 23291.5
687.68 |  | 22568.4
687.58 |  | 22116.8
687.48 |  | 21355.6
687.38 |  | 20684.2
687.28 |  | 20424.4
687.18 |  | 20123.5
687.08 |  | 19528
686.98 |  | 19281.3
686.88 |  | 19064.2
686.78 |  | 18982.1
686.68 |  | 18771.3
686.58 |  | 18279.7
686.48 |  | 17722.2
686.38 |  | 17279.8
686.28 |  | 16843.5
686.18 |  | 16332.8
686.08 |  | 16065.1
685.98 |  | 15873
685.88 |  | 15313.7
685.78 |  | 14860.5
685.68 |  | 14608.9
685.58 |  | 14378.8
685.48 |  | 14014
685.38 |  | 13816.2
685.28 |  | 13658.7
685.18 |  | 13387.2
685.08 |  | 13406.6
684.98 |  | 13339.6
684.88 |  | 13058.8
684.78 |  | 13161.2
684.68 |  | 12869.2
684.58 |  | 12827
684.48 |  | 12550.3
684.38 |  | 12710.7
684.28 |  | 12657.9
684.18 |  | 12520.7
684.08 |  | 12333.5
683.98 |  | 12126.4
683.88 |  | 12200
683.78 |  | 12086.5
683.68 |  | 12100.9
683.58 |  | 11952.6
683.48 |  | 11702.3
683.38 |  | 11926.9
683.28 |  | 11948.7
683.18 |  | 11847.1
683.08 |  | 11777.7
682.98 |  | 11745.9
682.88 |  | 11844.5
682.78 |  | 11677.7
682.68 |  | 11680
682.58 |  | 11746.3
682.48 |  | 11625.9
682.38 |  | 11697.2
682.28 |  | 11692.7
682.18 |  | 11647.3
682.08 |  | 11601.1
681.98 |  | 11725
681.88 |  | 11597.1
681.78 |  | 11558.2
681.68 |  | 11506.6
681.58 |  | 11545.6
681.48 |  | 11579.9
681.38 |  | 11692.4
681.28 |  | 11599.1
681.18 |  | 11644.4
681.08 |  | 11732.7
680.98 |  | 11625.8
680.88 |  | 11445
680.78 |  | 11610.7
680.68 |  | 11521.8
680.58 |  | 11534.8
680.48 |  | 11624.7
680.38 |  | 11508.6
680.28 |  | 11504.4
680.18 |  | 11505.9
680.08 |  | 11444.9
679.98 |  | 11407.7
679.88 |  | 11402.3
679.78 |  | 11469.8
679.68 |  | 11527.6
679.58 |  | 11455
679.48 |  | 11491.8
679.38 |  | 11595
679.28 |  | 11552.4
679.18 |  | 11759.7
679.08 |  | 11393
678.98 |  | 11554.6
678.88 |  | 11559.5
678.78 |  | 11453.8
678.68 |  | 11350.9
678.58 |  | 11576.5
678.48 |  | 11329
678.38 |  | 11449.2
678.28 |  | 11596.6
678.18 |  | 11498
678.08 |  | 11541.8

## N1s Scan
﻿IIT Kanpur
Axis | Energy | Elements= | 181
E:\IIT Mandi\2026\External User From Outside Of HP\February 2026\XPS_AMRC IIT Mandi_17.February.2026\Pragya Sahu_XPS\PSC_CC-1\N1s Scan.VGD
Binding Energy (E)
eV |  | Counts / s
410.08 |  | 13632.7
409.98 |  | 13509
409.88 |  | 13520.2
409.78 |  | 13493.5
409.68 |  | 13607
409.58 |  | 13384.9
409.48 |  | 13272.2
409.38 |  | 13402
409.28 |  | 13507
409.18 |  | 13396
409.08 |  | 13442.8
408.98 |  | 13784.9
408.88 |  | 13731.3
408.78 |  | 13597.4
408.68 |  | 13339.4
408.58 |  | 13707.6
408.48 |  | 13536.5
408.38 |  | 13373
408.28 |  | 13389.4
408.18 |  | 13520.5
408.08 |  | 13524.5
407.98 |  | 13207.5
407.88 |  | 13566.2
407.78 |  | 13555.1
407.68 |  | 13771.3
407.58 |  | 13645.4
407.48 |  | 13578.2
407.38 |  | 13404.1
407.28 |  | 13612.7
407.18 |  | 13610.8
407.08 |  | 13444.9
406.98 |  | 13532.3
406.88 |  | 13460
406.78 |  | 13417.7
406.68 |  | 13475.8
406.58 |  | 13545.8
406.48 |  | 13403.9
406.38 |  | 13514.2
406.28 |  | 13524.5
406.18 |  | 13543.2
406.08 |  | 13480.3
405.98 |  | 13406.5
405.88 |  | 13697.1
405.78 |  | 13704.2
405.68 |  | 13289.4
405.58 |  | 13641
405.48 |  | 13718.8
405.38 |  | 13637.4
405.28 |  | 13605.4
405.18 |  | 13427.9
405.08 |  | 13593
404.98 |  | 13579.5
404.88 |  | 13464.3
404.78 |  | 13642.7
404.68 |  | 13528.2
404.58 |  | 13736.6
404.48 |  | 13643.7
404.38 |  | 13673.3
404.28 |  | 13538.1
404.18 |  | 13629.3
404.08 |  | 13597.1
403.98 |  | 13642.9
403.88 |  | 13894.6
403.78 |  | 13746.3
403.68 |  | 13654.2
403.58 |  | 13739.5
403.48 |  | 13902.8
403.38 |  | 13985.3
403.28 |  | 14083.9
403.18 |  | 14180.5
403.08 |  | 14177.3
402.98 |  | 14040.2
402.88 |  | 14009.1
402.78 |  | 14335.2
402.68 |  | 14463.9
402.58 |  | 14346.4
402.48 |  | 14489.1
402.38 |  | 14559
402.28 |  | 14591.4
402.18 |  | 14674.4
402.08 |  | 14716.7
401.98 |  | 14912.5
401.88 |  | 14929.8
401.78 |  | 14746.7
401.68 |  | 14807.2
401.58 |  | 15125.7
401.48 |  | 15051.5
401.38 |  | 14935.8
401.28 |  | 14944
401.18 |  | 14938.9
401.08 |  | 15033.3
400.98 |  | 15095
400.88 |  | 15139.4
400.78 |  | 15150.4
400.68 |  | 15094.2
400.58 |  | 15225.8
400.48 |  | 15327.5
400.38 |  | 15392.5
400.28 |  | 15198.9
400.18 |  | 15183
400.08 |  | 15151.1
399.98 |  | 15110.2
399.88 |  | 15214.1
399.78 |  | 15091.7
399.68 |  | 15259.6
399.58 |  | 14982.7
399.48 |  | 15003.7
399.38 |  | 14844.4
399.28 |  | 14678.6
399.18 |  | 14712.7
399.08 |  | 14703.6
398.98 |  | 14427.5
398.88 |  | 14339.3
398.78 |  | 14424
398.68 |  | 14197.1
398.58 |  | 14154.5
398.48 |  | 14068.4
398.38 |  | 13987.3
398.28 |  | 13985.1
398.18 |  | 13737.3
398.08 |  | 13713.5
397.98 |  | 13713.5
397.88 |  | 13720.6
397.78 |  | 13683.8
397.68 |  | 13572
397.58 |  | 13543.3
397.48 |  | 13606.6
397.38 |  | 13645.6
397.28 |  | 13684.7
397.18 |  | 13665.8
397.08 |  | 13594.3
396.98 |  | 13519.2
396.88 |  | 13343.1
396.78 |  | 13614.4
396.68 |  | 13569.6
396.58 |  | 13663
396.48 |  | 13752.3
396.38 |  | 13730.5
396.28 |  | 13522.2
396.18 |  | 13714.7
396.08 |  | 13571.6
395.98 |  | 13726.6
395.88 |  | 13537.5
395.78 |  | 13560.1
395.68 |  | 13505.6
395.58 |  | 13499.8
395.48 |  | 13596.3
395.38 |  | 13625.3
395.28 |  | 13635.2
395.18 |  | 13437.5
395.08 |  | 13558.6
394.98 |  | 13726.2
394.88 |  | 13630.1
394.78 |  | 13472.6
394.68 |  | 13631.5
394.58 |  | 13473.6
394.48 |  | 13673
394.38 |  | 13656.3
394.28 |  | 13587.9
394.18 |  | 13493.1
394.08 |  | 13584.1
393.98 |  | 13601.2
393.88 |  | 13569.3
393.78 |  | 13520.1
393.68 |  | 13656.3
393.58 |  | 13564.1
393.48 |  | 13495.6
393.38 |  | 13331.5
393.28 |  | 13699.3
393.18 |  | 13735
393.08 |  | 13597
392.98 |  | 13628.8
392.88 |  | 13562.2
392.78 |  | 13568.4
392.68 |  | 13428.3
392.58 |  | 13699.4
392.48 |  | 13612.1
392.38 |  | 13585.6
392.28 |  | 13571.7
392.18 |  | 13457.7
392.08 |  | 13613

## O1s Scan
﻿IIT Kanpur
Axis | Energy | Elements= | 241
E:\IIT Mandi\2026\External User From Outside Of HP\February 2026\XPS_AMRC IIT Mandi_17.February.2026\Pragya Sahu_XPS\PSC_CC-1\O1s Scan.VGD
Binding Energy (E)
eV |  | Counts / s
545.08 |  | 12470.1
544.98 |  | 12603.2
544.88 |  | 12258.8
544.78 |  | 12604.4
544.68 |  | 12572.9
544.58 |  | 12444.2
544.48 |  | 12505
544.38 |  | 12304.7
544.28 |  | 12367.6
544.18 |  | 12550.1
544.08 |  | 12292.7
543.98 |  | 12526.1
543.88 |  | 12250.1
543.78 |  | 12162.3
543.68 |  | 12355.7
543.58 |  | 12342.1
543.48 |  | 12393.9
543.38 |  | 12268.2
543.28 |  | 12442.3
543.18 |  | 12359
543.08 |  | 12308.4
542.98 |  | 12348.2
542.88 |  | 12387.7
542.78 |  | 12384.3
542.68 |  | 12620.3
542.58 |  | 12134
542.48 |  | 12237.1
542.38 |  | 12333.6
542.28 |  | 12506.4
542.18 |  | 12301.2
542.08 |  | 12299
541.98 |  | 12523.9
541.88 |  | 12304.3
541.78 |  | 12124.5
541.68 |  | 12409.1
541.58 |  | 12280.7
541.48 |  | 12312.9
541.38 |  | 12333.1
541.28 |  | 12356.1
541.18 |  | 12227.9
541.08 |  | 12211
540.98 |  | 12245.5
540.88 |  | 12233.9
540.78 |  | 12311.1
540.68 |  | 12326.4
540.58 |  | 12415.7
540.48 |  | 12187.4
540.38 |  | 12240.7
540.28 |  | 12227.2
540.18 |  | 12122
540.08 |  | 12271.2
539.98 |  | 12363.3
539.88 |  | 12309.9
539.78 |  | 12254.3
539.68 |  | 12256.3
539.58 |  | 12209.9
539.48 |  | 12499
539.38 |  | 12253.5
539.28 |  | 12273.6
539.18 |  | 12433.6
539.08 |  | 12507.6
538.98 |  | 12432.7
538.88 |  | 12192
538.78 |  | 12467.4
538.68 |  | 12376.3
538.58 |  | 12242.8
538.48 |  | 12386.2
538.38 |  | 12429.6
538.28 |  | 12319.6
538.18 |  | 12239.8
538.08 |  | 12528.6
537.98 |  | 12556.3
537.88 |  | 12704.9
537.78 |  | 12660.1
537.68 |  | 12436
537.58 |  | 12642.9
537.48 |  | 12492
537.38 |  | 12867.1
537.28 |  | 12869.7
537.18 |  | 12734.5
537.08 |  | 13093.2
536.98 |  | 13110.9
536.88 |  | 12902.7
536.78 |  | 13130
536.68 |  | 13297.6
536.58 |  | 13325.6
536.48 |  | 13625.2
536.38 |  | 13710
536.28 |  | 13492.6
536.18 |  | 13934.4
536.08 |  | 13867.9
535.98 |  | 13771.9
535.88 |  | 14000.9
535.78 |  | 14452.8
535.68 |  | 14089.6
535.58 |  | 14260.9
535.48 |  | 14173.5
535.38 |  | 14193.8
535.28 |  | 13906.4
535.18 |  | 14172.8
535.08 |  | 14380.3
534.98 |  | 14673.8
534.88 |  | 14641.6
534.78 |  | 14708.8
534.68 |  | 14881.9
534.58 |  | 15139
534.48 |  | 15649.6
534.38 |  | 15761.3
534.28 |  | 16247.2
534.18 |  | 16397.7
534.08 |  | 17114.7
533.98 |  | 17536.6
533.88 |  | 17918.1
533.78 |  | 18462.2
533.68 |  | 18743.9
533.58 |  | 19457.5
533.48 |  | 19817.5
533.38 |  | 20388.7
533.28 |  | 21023.5
533.18 |  | 21304.2
533.08 |  | 21884.6
532.98 |  | 22243.7
532.88 |  | 22423.6
532.78 |  | 23245.5
532.68 |  | 23145.5
532.58 |  | 22527.8
532.48 |  | 22340.7
532.38 |  | 21861.3
532.28 |  | 21750.8
532.18 |  | 21487.1
532.08 |  | 20474.2
531.98 |  | 20038.7
531.88 |  | 19315.2
531.78 |  | 18684.4
531.68 |  | 17701
531.58 |  | 17081.5
531.48 |  | 16596.7
531.38 |  | 15892
531.28 |  | 15608
531.18 |  | 14866.3
531.08 |  | 14374.4
530.98 |  | 13912.7
530.88 |  | 13722.4
530.78 |  | 13303.3
530.68 |  | 13287.7
530.58 |  | 12999.2
530.48 |  | 13058.6
530.38 |  | 12705.5
530.28 |  | 12675.2
530.18 |  | 12339.6
530.08 |  | 12425.1
529.98 |  | 12236.3
529.88 |  | 12202.6
529.78 |  | 12402.4
529.68 |  | 12215.4
529.58 |  | 12151.2
529.48 |  | 12288.8
529.38 |  | 11984.4
529.28 |  | 12172.7
529.18 |  | 12159
529.08 |  | 12056.1
528.98 |  | 12140.2
528.88 |  | 12073.3
528.78 |  | 12073.4
528.68 |  | 12124.9
528.58 |  | 12076.2
528.48 |  | 12104.5
528.38 |  | 11857.8
528.28 |  | 11905.7
528.18 |  | 11871.1
528.08 |  | 11782
527.98 |  | 11909.4
527.88 |  | 12091.8
527.78 |  | 11997.5
527.68 |  | 12175.9
527.58 |  | 12176.2
527.48 |  | 12170.3
527.38 |  | 11788.9
527.28 |  | 12082
527.18 |  | 12094.7
527.08 |  | 11954.2
526.98 |  | 12249.4
526.88 |  | 12102.8
526.78 |  | 12147.6
526.68 |  | 11905
526.58 |  | 12178.7
526.48 |  | 11885.6
526.38 |  | 11957
526.28 |  | 11802.9
526.18 |  | 12177.7
526.08 |  | 12156.1
525.98 |  | 12180.2
525.88 |  | 12039.4
525.78 |  | 12100.3
525.68 |  | 12096
525.58 |  | 12030.6
525.48 |  | 11894.2
525.38 |  | 11978.5
525.28 |  | 12082.6
525.18 |  | 11992.6
525.08 |  | 11965.5
524.98 |  | 12207.2
524.88 |  | 11918.8
524.78 |  | 11967.3
524.68 |  | 11929.8
524.58 |  | 12221.3
524.48 |  | 11901.9
524.38 |  | 11953.4
524.28 |  | 12010.3
524.18 |  | 12306.4
524.08 |  | 12062.3
523.98 |  | 11924.7
523.88 |  | 12214.9
523.78 |  | 11964.3
523.68 |  | 12076.9
523.58 |  | 12137.1
523.48 |  | 11849.6
523.38 |  | 12036.9
523.28 |  | 12112.1
523.18 |  | 12042.5
523.08 |  | 11908.5
522.98 |  | 12179
522.88 |  | 11980.9
522.78 |  | 12094.2
522.68 |  | 12122.3
522.58 |  | 12036.4
522.48 |  | 12242
522.38 |  | 11862.1
522.28 |  | 11735.9
522.18 |  | 11923.4
522.08 |  | 11757.3
521.98 |  | 11941.8
521.88 |  | 12081.4
521.78 |  | 12124.6
521.68 |  | 12126.9
521.58 |  | 11951.5
521.48 |  | 12135.9
521.38 |  | 11984.9
521.28 |  | 12173.7
521.18 |  | 12061.7
521.08 |  | 12479.2

## C1s Scan
﻿IIT Kanpur
Axis | Energy | Elements= | 211
E:\IIT Mandi\2026\External User From Outside Of HP\February 2026\XPS_AMRC IIT Mandi_17.February.2026\Pragya Sahu_XPS\PSC_CC-1\C1s Scan.VGD
Binding Energy (E)
eV |  | Counts / s
298.08 |  | 8345.62
297.98 |  | 8074.18
297.88 |  | 8052.85
297.78 |  | 8071.13
297.68 |  | 7911.11
297.58 |  | 7987.82
297.48 |  | 8193.98
297.38 |  | 8154.86
297.28 |  | 7967.25
297.18 |  | 7900.74
297.08 |  | 8001.46
296.98 |  | 8072.53
296.88 |  | 7781.87
296.78 |  | 7917.81
296.68 |  | 7881.96
296.58 |  | 7793.83
296.48 |  | 8063.27
296.38 |  | 7962.92
296.28 |  | 8170.98
296.18 |  | 8145.42
296.08 |  | 8024.24
295.98 |  | 8066.81
295.88 |  | 8384.4
295.78 |  | 8348.13
295.68 |  | 8401.85
295.58 |  | 8528.08
295.48 |  | 8668.3
295.38 |  | 8708
295.28 |  | 8717.91
295.18 |  | 8711.68
295.08 |  | 8787.71
294.98 |  | 8815.08
294.88 |  | 9143.6
294.78 |  | 9373.89
294.68 |  | 9402.17
294.58 |  | 9515.45
294.48 |  | 9642.19
294.38 |  | 9626.74
294.28 |  | 10092.9
294.18 |  | 10166
294.08 |  | 10384.6
293.98 |  | 10375.2
293.88 |  | 10529.6
293.78 |  | 10540.9
293.68 |  | 10916
293.58 |  | 10992.7
293.48 |  | 11312.7
293.38 |  | 11620.7
293.28 |  | 12054
293.18 |  | 12297.5
293.08 |  | 12767.3
292.98 |  | 13392.9
292.88 |  | 13600.6
292.78 |  | 14180.6
292.68 |  | 14730
292.58 |  | 14912.3
292.48 |  | 15019.8
292.38 |  | 15212.9
292.28 |  | 15757.2
292.18 |  | 15650.9
292.08 |  | 15544.7
291.98 |  | 15213.4
291.88 |  | 15175.5
291.78 |  | 15035.3
291.68 |  | 14711.1
291.58 |  | 14232.6
291.48 |  | 13911.3
291.38 |  | 13795.6
291.28 |  | 13734
291.18 |  | 13473.5
291.08 |  | 13235.8
290.98 |  | 13099.4
290.88 |  | 13247.2
290.78 |  | 13033.8
290.68 |  | 12985.6
290.58 |  | 12940.2
290.48 |  | 12697.3
290.38 |  | 12593.6
290.28 |  | 12901.2
290.18 |  | 12637.7
290.08 |  | 12690.9
289.98 |  | 12647.1
289.88 |  | 12615.6
289.78 |  | 12720.6
289.68 |  | 12818.2
289.58 |  | 12682.9
289.48 |  | 13046.8
289.38 |  | 12767
289.28 |  | 12876.9
289.18 |  | 12699
289.08 |  | 12624.2
288.98 |  | 12848.5
288.88 |  | 12882.2
288.78 |  | 13202.4
288.68 |  | 13201.2
288.58 |  | 13385
288.48 |  | 13138.3
288.38 |  | 13843.2
288.28 |  | 14026.4
288.18 |  | 13994.8
288.08 |  | 14605.9
287.98 |  | 15015.9
287.88 |  | 15333.3
287.78 |  | 15923.5
287.68 |  | 16483.7
287.58 |  | 16873.7
287.48 |  | 17668.1
287.38 |  | 18179.2
287.28 |  | 18990.3
287.18 |  | 19875
287.08 |  | 20831.7
286.98 |  | 21772.8
286.88 |  | 22657.4
286.78 |  | 23502.4
286.68 |  | 25240.3
286.58 |  | 26858
286.48 |  | 27821.8
286.38 |  | 29799.3
286.28 |  | 31406.3
286.18 |  | 34341.1
286.08 |  | 36383.1
285.98 |  | 39706.7
285.88 |  | 42121.2
285.78 |  | 45576.6
285.68 |  | 49317.7
285.58 |  | 53972.4
285.48 |  | 60039.1
285.38 |  | 66015.2
285.28 |  | 75815
285.18 |  | 87663.6
285.08 |  | 102712
284.98 |  | 118935
284.88 |  | 133149
284.78 |  | 139862
284.68 |  | 138079
284.58 |  | 126342
284.48 |  | 107328
284.38 |  | 85988.6
284.28 |  | 66020.4
284.18 |  | 51177.3
284.08 |  | 39071.9
283.98 |  | 30441.7
283.88 |  | 23790.1
283.78 |  | 18910.9
283.68 |  | 14802.8
283.58 |  | 11827.8
283.48 |  | 9818.28
283.38 |  | 7935.46
283.28 |  | 6745.66
283.18 |  | 5751.94
283.08 |  | 5085.19
282.98 |  | 4712.26
282.88 |  | 4086.65
282.78 |  | 3752.77
282.68 |  | 3311.54
282.58 |  | 3191.42
282.48 |  | 2725.87
282.38 |  | 2770.37
282.28 |  | 2473.29
282.18 |  | 2342.43
282.08 |  | 2118.1
281.98 |  | 2025.04
281.88 |  | 1877.38
281.78 |  | 1913.76
281.68 |  | 1731.68
281.58 |  | 1823.67
281.48 |  | 1718.16
281.38 |  | 1571.57
281.28 |  | 1646.46
281.18 |  | 1582.95
281.08 |  | 1566.35
280.98 |  | 1507.4
280.88 |  | 1481.16
280.78 |  | 1479.95
280.68 |  | 1564.76
280.58 |  | 1528.58
280.48 |  | 1367.67
280.38 |  | 1534.97
280.28 |  | 1362.52
280.18 |  | 1385.73
280.08 |  | 1364.45
279.98 |  | 1345.56
279.88 |  | 1442.27
279.78 |  | 1397.36
279.68 |  | 1342
279.58 |  | 1318.43
279.48 |  | 1272.79
279.38 |  | 1440.84
279.28 |  | 1378.37
279.18 |  | 1291.67
279.08 |  | 1359.27
278.98 |  | 1282.08
278.88 |  | 1283.84
278.78 |  | 1347.69
278.68 |  | 1293.36
278.58 |  | 1249.11
278.48 |  | 1270.54
278.38 |  | 1198
278.28 |  | 1257.42
278.18 |  | 1264.47
278.08 |  | 1257.62
277.98 |  | 1278.23
277.88 |  | 1141.33
277.78 |  | 1289.26
277.68 |  | 1203.24
277.58 |  | 1246.66
277.48 |  | 1230.95
277.38 |  | 1126.78
277.28 |  | 1239.31
277.18 |  | 1176.34
277.08 |  | 1214.3

## XPS Survey
﻿IIT Kanpur
Axis | Energy | Elements= | 1361
E:\IIT Mandi\2026\External User From Outside Of HP\February 2026\XPS_AMRC IIT Mandi_17.February.2026\Pragya Sahu_XPS\PSC_CC-1\XPS Survey.VGD
Binding Energy (E) |  |  |  | Backgnd.
eV |  | Counts / s |  | Counts / s
1350.08 |  | 124620 |  | 0
1349.08 |  | 120302 |  | 0
1348.08 |  | 122335 |  | 0
1347.08 |  | 121314 |  | 0
1346.08 |  | 122877 |  | 0
1345.08 |  | 123899 |  | 0
1344.08 |  | 118714 |  | 0
1343.08 |  | 121066 |  | 0
1342.08 |  | 122640 |  | 0
1341.08 |  | 120794 |  | 0
1340.08 |  | 119306 |  | 0
1339.08 |  | 119569 |  | 0
1338.08 |  | 116664 |  | 0
1337.08 |  | 118069 |  | 0
1336.08 |  | 119181 |  | 0
1335.08 |  | 116620 |  | 0
1334.08 |  | 119409 |  | 0
1333.08 |  | 118324 |  | 0
1332.08 |  | 119141 |  | 0
1331.08 |  | 117049 |  | 0
1330.08 |  | 115582 |  | 0
1329.08 |  | 118548 |  | 0
1328.08 |  | 113618 |  | 0
1327.08 |  | 116824 |  | 0
1326.08 |  | 116178 |  | 0
1325.08 |  | 113760 |  | 0
1324.08 |  | 114131 |  | 0
1323.08 |  | 117990 |  | 0
1322.08 |  | 113276 |  | 0
1321.08 |  | 114598 |  | 0
1320.08 |  | 116205 |  | 0
1319.08 |  | 115826 |  | 0
1318.08 |  | 114750 |  | 0
1317.08 |  | 114456 |  | 0
1316.08 |  | 115888 |  | 0
1315.08 |  | 116175 |  | 0
1314.08 |  | 115089 |  | 0
1313.08 |  | 112804 |  | 0
1312.08 |  | 114090 |  | 0
1311.08 |  | 115727 |  | 0
1310.08 |  | 113294 |  | 0
1309.08 |  | 112937 |  | 0
1308.08 |  | 113393 |  | 0
1307.08 |  | 114914 |  | 0
1306.08 |  | 116467 |  | 0
1305.08 |  | 114498 |  | 0
1304.08 |  | 112759 |  | 0
1303.08 |  | 114002 |  | 0
1302.08 |  | 112987 |  | 0
1301.08 |  | 115086 |  | 0
1300.08 |  | 114215 |  | 0
1299.08 |  | 114996 |  | 0
1298.08 |  | 111054 |  | 0
1297.08 |  | 114115 |  | 0
1296.08 |  | 113011 |  | 0
1295.08 |  | 114599 |  | 0
1294.08 |  | 114232 |  | 0
1293.08 |  | 112400 |  | 0
1292.08 |  | 112645 |  | 0
1291.08 |  | 113799 |  | 0
1290.08 |  | 116349 |  | 0
1289.08 |  | 113686 |  | 0
1288.08 |  | 112980 |  | 0
1287.08 |  | 114909 |  | 0
1286.08 |  | 113474 |  | 0
1285.08 |  | 113526 |  | 0
1284.08 |  | 115637 |  | 0
1283.08 |  | 115123 |  | 0
1282.08 |  | 113918 |  | 0
1281.08 |  | 113372 |  | 0
1280.08 |  | 115158 |  | 0
1279.08 |  | 114243 |  | 0
1278.08 |  | 114287 |  | 0
1277.08 |  | 114662 |  | 0
1276.08 |  | 115620 |  | 0
1275.08 |  | 117020 |  | 0
1274.08 |  | 114728 |  | 0
1273.08 |  | 115105 |  | 0
1272.08 |  | 117199 |  | 0
1271.08 |  | 117205 |  | 0
1270.08 |  | 116827 |  | 0
1269.08 |  | 114742 |  | 0
1268.08 |  | 115744 |  | 0
1267.08 |  | 115929 |  | 0
1266.08 |  | 117878 |  | 0
1265.08 |  | 116022 |  | 0
1264.08 |  | 116554 |  | 0
1263.08 |  | 116310 |  | 0
1262.08 |  | 117590 |  | 0
1261.08 |  | 116808 |  | 0
1260.08 |  | 119088 |  | 0
1259.08 |  | 118393 |  | 0
1258.08 |  | 118606 |  | 0
1257.08 |  | 118259 |  | 0
1256.08 |  | 118136 |  | 0
1255.08 |  | 117588 |  | 0
1254.08 |  | 117809 |  | 0
1253.08 |  | 118377 |  | 0
1252.08 |  | 120203 |  | 0
1251.08 |  | 120464 |  | 0
1250.08 |  | 121415 |  | 0
1249.08 |  | 122345 |  | 0
1248.08 |  | 119199 |  | 0
1247.08 |  | 123936 |  | 0
1246.08 |  | 121256 |  | 0
1245.08 |  | 122889 |  | 0
1244.08 |  | 122270 |  | 0
1243.08 |  | 123411 |  | 0
1242.08 |  | 123080 |  | 0
1241.08 |  | 121786 |  | 0
1240.08 |  | 122837 |  | 0
1239.08 |  | 125418 |  | 0
1238.08 |  | 123983 |  | 0
1237.08 |  | 122696 |  | 0
1236.08 |  | 121899 |  | 0
1235.08 |  | 126285 |  | 0
1234.08 |  | 126619 |  | 0
1233.08 |  | 129837 |  | 0
1232.08 |  | 130281 |  | 0
1231.08 |  | 128678 |  | 0
1230.08 |  | 130592 |  | 0
1229.08 |  | 132409 |  | 0
1228.08 |  | 131577 |  | 0
1227.08 |  | 131091 |  | 0
1226.08 |  | 131342 |  | 0
1225.08 |  | 130541 |  | 0
1224.08 |  | 134369 |  | 0
1223.08 |  | 131566 |  | 0
1222.08 |  | 131006 |  | 0
1221.08 |  | 127540 |  | 0
1220.08 |  | 125811 |  | 0
1219.08 |  | 124291 |  | 0
1218.08 |  | 120516 |  | 0
1217.08 |  | 117817 |  | 0
1216.08 |  | 113254 |  | 0
1215.08 |  | 111558 |  | 0
1214.08 |  | 107142 |  | 0
1213.08 |  | 105272 |  | 0
1212.08 |  | 99925.7 |  | 0
1211.08 |  | 96580 |  | 0
1210.08 |  | 94572.7 |  | 0
1209.08 |  | 90422.2 |  | 0
1208.08 |  | 88715.2 |  | 0
1207.08 |  | 85649.6 |  | 0
1206.08 |  | 83802.4 |  | 0
1205.08 |  | 81665.7 |  | 0
1204.08 |  | 82573.5 |  | 0
1203.08 |  | 81915.3 |  | 0
1202.08 |  | 80571.8 |  | 0
1201.08 |  | 83067.2 |  | 0
1200.08 |  | 81845.9 |  | 0
1199.08 |  | 80450.5 |  | 0
1198.08 |  | 80870.9 |  | 0
1197.08 |  | 83245.1 |  | 0
1196.08 |  | 81337.7 |  | 0
1195.08 |  | 80698.5 |  | 0
1194.08 |  | 81327 |  | 0
1193.08 |  | 80681.3 |  | 0
1192.08 |  | 80813 |  | 0
1191.08 |  | 79884.8 |  | 0
1190.08 |  | 78875 |  | 0
1189.08 |  | 80124.1 |  | 0
1188.08 |  | 79368.3 |  | 0
1187.08 |  | 80335.6 |  | 0
1186.08 |  | 82790.3 |  | 0
1185.08 |  | 81635.5 |  | 0
1184.08 |  | 79775.7 |  | 0
1183.08 |  | 80047.9 |  | 0
1182.08 |  | 82463.6 |  | 0
1181.08 |  | 79458.7 |  | 0
1180.08 |  | 81161 |  | 0
1179.08 |  | 80139.8 |  | 0
1178.08 |  | 79923.3 |  | 0
1177.08 |  | 80377 |  | 0
1176.08 |  | 81783.3 |  | 0
1175.08 |  | 80274.7 |  | 0
1174.08 |  | 80636.8 |  | 0
1173.08 |  | 80467.9 |  | 0
1172.08 |  | 82927.2 |  | 0
1171.08 |  | 80997.5 |  | 0
1170.08 |  | 80682.7 |  | 0
1169.08 |  | 83051.3 |  | 0
1168.08 |  | 82385.2 |  | 0
1167.08 |  | 83139.4 |  | 0
1166.08 |  | 82415.6 |  | 0
1165.08 |  | 80354.1 |  | 0
1164.08 |  | 82215.3 |  | 0
1163.08 |  | 80908.8 |  | 0
1162.08 |  | 83963.8 |  | 0
1161.08 |  | 82960.9 |  | 0
1160.08 |  | 81424.8 |  | 0
1159.08 |  | 83250.1 |  | 0
1158.08 |  | 82634.7 |  | 0
1157.08 |  | 82986.2 |  | 0
1156.08 |  | 82688.5 |  | 0
1155.08 |  | 84243.7 |  | 0
1154.08 |  | 81130.2 |  | 0
1153.08 |  | 81508.6 |  | 0
1152.08 |  | 81609 |  | 0
1151.08 |  | 82660.4 |  | 0
1150.08 |  | 85961.9 |  | 0
1149.08 |  | 83361.5 |  | 0
1148.08 |  | 84161.5 |  | 0
1147.08 |  | 83414.1 |  | 0
1146.08 |  | 83083.7 |  | 0
1145.08 |  | 83249.2 |  | 0
1144.08 |  | 84256.8 |  | 0
1143.08 |  | 83648.2 |  | 0
1142.08 |  | 82478.1 |  | 0
1141.08 |  | 82809.2 |  | 0
1140.08 |  | 85914.1 |  | 0
1139.08 |  | 84890.1 |  | 0
1138.08 |  | 85086.5 |  | 0
1137.08 |  | 84430 |  | 0
1136.08 |  | 84871.5 |  | 0
1135.08 |  | 84414.2 |  | 0
1134.08 |  | 84793.7 |  | 0
1133.08 |  | 85607.6 |  | 0
1132.08 |  | 84360.1 |  | 0
1131.08 |  | 83621.4 |  | 0
1130.08 |  | 85644.3 |  | 0
1129.08 |  | 86411 |  | 0
1128.08 |  | 87311.2 |  | 0
1127.08 |  | 85365.1 |  | 0
1126.08 |  | 85270.4 |  | 0
1125.08 |  | 87563.2 |  | 0
1124.08 |  | 85096.9 |  | 0
1123.08 |  | 85495.2 |  | 0
1122.08 |  | 85633.3 |  | 0
1121.08 |  | 86856.5 |  | 0
1120.08 |  | 86219.1 |  | 0
1119.08 |  | 87723.6 |  | 0
1118.08 |  | 87369.4 |  | 0
1117.08 |  | 89874.3 |  | 0
1116.08 |  | 86190.3 |  | 0
1115.08 |  | 87666.5 |  | 0
1114.08 |  | 85505.2 |  | 0
1113.08 |  | 88571.9 |  | 0
1112.08 |  | 87883.5 |  | 0
1111.08 |  | 88618.1 |  | 0
1110.08 |  | 87316.3 |  | 0
1109.08 |  | 87870.4 |  | 0
1108.08 |  | 86251.5 |  | 0
1107.08 |  | 87190.3 |  | 0
1106.08 |  | 87431.3 |  | 0
1105.08 |  | 88155.7 |  | 0
1104.08 |  | 87727.9 |  | 0
1103.08 |  | 87159.2 |  | 0
1102.08 |  | 88345.8 |  | 0
1101.08 |  | 88734 |  | 0
1100.08 |  | 88541.4 |  | 0
1099.08 |  | 86148.1 |  | 0
1098.08 |  | 88704.8 |  | 0
1097.08 |  | 86743.2 |  | 0
1096.08 |  | 88313.5 |  | 0
1095.08 |  | 87829.7 |  | 0
1094.08 |  | 88330.9 |  | 0
1093.08 |  | 88589.4 |  | 0
1092.08 |  | 88196.2 |  | 0
1091.08 |  | 91184.2 |  | 0
1090.08 |  | 88463.9 |  | 0
1089.08 |  | 88279.3 |  | 0
1088.08 |  | 87985.1 |  | 0
1087.08 |  | 88623.5 |  | 0
1086.08 |  | 87741.8 |  | 0
1085.08 |  | 90187.5 |  | 0
1084.08 |  | 88957.9 |  | 0
1083.08 |  | 88833.6 |  | 0
1082.08 |  | 88105.4 |  | 0
1081.08 |  | 89321.4 |  | 0
1080.08 |  | 90503.4 |  | 0
1079.08 |  | 90170.9 |  | 0
1078.08 |  | 89429.3 |  | 0
1077.08 |  | 89646.8 |  | 0
1076.08 |  | 91984.5 |  | 0
1075.08 |  | 90405.5 |  | 0
1074.08 |  | 91613.5 |  | 0
1073.08 |  | 90801.9 |  | 0
1072.08 |  | 91285.9 |  | 0
1071.08 |  | 90486 |  | 0
1070.08 |  | 92497.4 |  | 0
1069.08 |  | 90847 |  | 0
1068.08 |  | 92178.9 |  | 0
1067.08 |  | 91837.2 |  | 0
1066.08 |  | 90339.1 |  | 0
1065.08 |  | 92050.3 |  | 0
1064.08 |  | 94151.2 |  | 0
1063.08 |  | 93550.5 |  | 0
1062.08 |  | 92891.8 |  | 0
1061.08 |  | 92455.1 |  | 0
1060.08 |  | 93975.4 |  | 0
1059.08 |  | 92360.5 |  | 0
1058.08 |  | 94141.8 |  | 0
1057.08 |  | 93768.9 |  | 0
1056.08 |  | 92433.2 |  | 0
1055.08 |  | 94803.9 |  | 0
1054.08 |  | 94683.9 |  | 0
1053.08 |  | 95116.7 |  | 0
1052.08 |  | 92982.7 |  | 0
1051.08 |  | 95448 |  | 0
1050.08 |  | 95114.3 |  | 0
1049.08 |  | 95791.5 |  | 0
1048.08 |  | 95535.5 |  | 0
1047.08 |  | 96354.8 |  | 0
1046.08 |  | 96413.7 |  | 0
1045.08 |  | 95813.9 |  | 0
1044.08 |  | 95514.6 |  | 0
1043.08 |  | 95063.4 |  | 0
1042.08 |  | 96650.3 |  | 0
1041.08 |  | 96726.9 |  | 0
1040.08 |  | 96511.3 |  | 0
1039.08 |  | 97819.7 |  | 0
1038.08 |  | 96381.9 |  | 0
1037.08 |  | 97789.4 |  | 0
1036.08 |  | 95516.1 |  | 0
1035.08 |  | 96181.8 |  | 0
1034.08 |  | 97139.1 |  | 0
1033.08 |  | 96309.2 |  | 0
1032.08 |  | 97573.4 |  | 0
1031.08 |  | 98864.3 |  | 0
1030.08 |  | 96954.3 |  | 0
1029.08 |  | 98794.4 |  | 0
1028.08 |  | 98487.5 |  | 0
1027.08 |  | 99840.9 |  | 0
1026.08 |  | 98664.6 |  | 0
1025.08 |  | 101041 |  | 0
1024.08 |  | 99813.8 |  | 0
1023.08 |  | 101570 |  | 0
1022.08 |  | 101914 |  | 0
1021.08 |  | 100505 |  | 0
1020.08 |  | 99450 |  | 0
1019.08 |  | 98713.1 |  | 0
1018.08 |  | 103232 |  | 0
1017.08 |  | 102256 |  | 0
1016.08 |  | 101564 |  | 0
1015.08 |  | 102561 |  | 0
1014.08 |  | 101131 |  | 0
1013.08 |  | 101769 |  | 0
1012.08 |  | 103224 |  | 0
1011.08 |  | 101450 |  | 0
1010.08 |  | 100374 |  | 0
1009.08 |  | 101188 |  | 0
1008.08 |  | 102419 |  | 0
1007.08 |  | 103468 |  | 0
1006.08 |  | 104265 |  | 0
1005.08 |  | 101425 |  | 0
1004.08 |  | 102908 |  | 0
1003.08 |  | 104477 |  | 0
1002.08 |  | 103680 |  | 0
1001.08 |  | 104470 |  | 0
1000.08 |  | 104287 |  | 0
999.08 |  | 104270 |  | 0
998.08 |  | 105455 |  | 0
997.08 |  | 103113 |  | 0
996.08 |  | 103504 |  | 0
995.08 |  | 103218 |  | 0
994.08 |  | 104484 |  | 0
993.08 |  | 105076 |  | 0
992.08 |  | 103248 |  | 0
991.08 |  | 102913 |  | 0
990.08 |  | 103314 |  | 0
989.08 |  | 105357 |  | 0
988.08 |  | 103984 |  | 0
987.08 |  | 104349 |  | 0
986.08 |  | 103973 |  | 0
985.08 |  | 107022 |  | 0
984.08 |  | 107112 |  | 0
983.08 |  | 107173 |  | 0
982.08 |  | 112252 |  | 0
981.08 |  | 110846 |  | 0
980.08 |  | 112611 |  | 0
979.08 |  | 111559 |  | 0
978.08 |  | 112601 |  | 0
977.08 |  | 110960 |  | 0
976.08 |  | 109446 |  | 0
975.08 |  | 109471 |  | 0
974.08 |  | 108286 |  | 0
973.08 |  | 106617 |  | 0
972.08 |  | 105394 |  | 0
971.08 |  | 104507 |  | 0
970.08 |  | 103730 |  | 0
969.08 |  | 103212 |  | 0
968.08 |  | 103756 |  | 0
967.08 |  | 102878 |  | 0
966.08 |  | 100780 |  | 0
965.08 |  | 100666 |  | 0
964.08 |  | 101341 |  | 0
963.08 |  | 101333 |  | 0
962.08 |  | 100521 |  | 0
961.08 |  | 101939 |  | 0
960.08 |  | 102332 |  | 0
959.08 |  | 102246 |  | 0
958.08 |  | 102718 |  | 0
957.08 |  | 101817 |  | 0
956.08 |  | 102373 |  | 0
955.08 |  | 100617 |  | 0
954.08 |  | 103047 |  | 0
953.08 |  | 100836 |  | 0
952.08 |  | 102677 |  | 0
951.08 |  | 101248 |  | 0
950.08 |  | 102738 |  | 0
949.08 |  | 101705 |  | 0
948.08 |  | 103172 |  | 0
947.08 |  | 102294 |  | 0
946.08 |  | 103985 |  | 0
945.08 |  | 102197 |  | 0
944.08 |  | 104332 |  | 0
943.08 |  | 104522 |  | 0
942.08 |  | 103270 |  | 0
941.08 |  | 101573 |  | 0
940.08 |  | 105487 |  | 0
939.08 |  | 105022 |  | 0
938.08 |  | 103377 |  | 0
937.08 |  | 106091 |  | 0
936.08 |  | 104291 |  | 0
935.08 |  | 106201 |  | 0
934.08 |  | 105435 |  | 0
933.08 |  | 105962 |  | 0
932.08 |  | 105417 |  | 0
931.08 |  | 105732 |  | 0
930.08 |  | 105931 |  | 0
929.08 |  | 107092 |  | 0
928.08 |  | 108266 |  | 0
927.08 |  | 107022 |  | 0
926.08 |  | 107111 |  | 0
925.08 |  | 107227 |  | 0
924.08 |  | 105926 |  | 0
923.08 |  | 106093 |  | 0
922.08 |  | 107705 |  | 0
921.08 |  | 107294 |  | 0
920.08 |  | 110755 |  | 0
919.08 |  | 108411 |  | 0
918.08 |  | 110444 |  | 0
917.08 |  | 108734 |  | 0
916.08 |  | 108597 |  | 0
915.08 |  | 110501 |  | 0
914.08 |  | 109062 |  | 0
913.08 |  | 109232 |  | 0
912.08 |  | 110649 |  | 0
911.08 |  | 111163 |  | 0
910.08 |  | 108926 |  | 0
909.08 |  | 110855 |  | 0
908.08 |  | 110146 |  | 0
907.08 |  | 108821 |  | 0
906.08 |  | 110297 |  | 0
905.08 |  | 113391 |  | 0
904.08 |  | 111719 |  | 0
903.08 |  | 110998 |  | 0
902.08 |  | 113107 |  | 0
901.08 |  | 112215 |  | 0
900.08 |  | 113702 |  | 0
899.08 |  | 114247 |  | 0
898.08 |  | 113986 |  | 0
897.08 |  | 112951 |  | 0
896.08 |  | 114163 |  | 0
895.08 |  | 113533 |  | 0
894.08 |  | 115669 |  | 0
893.08 |  | 116699 |  | 0
892.08 |  | 113440 |  | 115097
891.08 |  | 115152 |  | 115097
890.08 |  | 115880 |  | 115097
889.08 |  | 115473 |  | 115097
888.08 |  | 115952 |  | 115097
887.08 |  | 118137 |  | 115097
886.08 |  | 118808 |  | 115096
885.08 |  | 117505 |  | 115095
884.08 |  | 120752 |  | 115095
883.08 |  | 120304 |  | 115094
882.08 |  | 122833 |  | 115092
881.08 |  | 121184 |  | 115091
880.08 |  | 121903 |  | 115090
879.08 |  | 121293 |  | 115088
878.08 |  | 120509 |  | 115087
877.08 |  | 119769 |  | 115086
876.08 |  | 122534 |  | 115084
875.08 |  | 123000 |  | 115083
874.08 |  | 121038 |  | 115081
873.08 |  | 121972 |  | 115080
872.08 |  | 122160 |  | 115079
871.08 |  | 119560 |  | 115077
870.08 |  | 119739 |  | 115076
869.08 |  | 119781 |  | 115075
868.08 |  | 122399 |  | 115074
867.08 |  | 122873 |  | 115072
866.08 |  | 126488 |  | 115071
865.08 |  | 128471 |  | 115068
864.08 |  | 132511 |  | 115065
863.08 |  | 131274 |  | 115062
862.08 |  | 134065 |  | 115058
861.08 |  | 131719 |  | 115054
860.08 |  | 132621 |  | 115051
859.08 |  | 130105 |  | 115047
858.08 |  | 131194 |  | 115044
857.08 |  | 132259 |  | 115040
856.08 |  | 130216 |  | 115037
855.08 |  | 129388 |  | 115033
854.08 |  | 123339 |  | 115031
853.08 |  | 121770 |  | 115028
852.08 |  | 119241 |  | 115027
851.08 |  | 114958 |  | 115026
850.08 |  | 115312 |  | 115026
849.08 |  | 114039 |  | 115026
848.08 |  | 114349 |  | 115026
847.08 |  | 116288 |  | 115026
846.08 |  | 114331 |  | 115026
845.08 |  | 114458 |  | 0
844.08 |  | 116244 |  | 0
843.08 |  | 118566 |  | 0
842.08 |  | 119469 |  | 0
841.08 |  | 125550 |  | 0
840.08 |  | 129810 |  | 0
839.08 |  | 135962 |  | 0
838.08 |  | 145236 |  | 0
837.08 |  | 152592 |  | 0
836.08 |  | 160159 |  | 0
835.08 |  | 156566 |  | 0
834.08 |  | 155256 |  | 0
833.08 |  | 150779 |  | 0
832.08 |  | 142678 |  | 0
831.08 |  | 136266 |  | 0
830.08 |  | 129196 |  | 0
829.08 |  | 123927 |  | 0
828.08 |  | 118641 |  | 0
827.08 |  | 114191 |  | 0
826.08 |  | 108139 |  | 0
825.08 |  | 107565 |  | 0
824.08 |  | 104167 |  | 0
823.08 |  | 102852 |  | 0
822.08 |  | 99659.5 |  | 0
821.08 |  | 99538.6 |  | 0
820.08 |  | 99003.4 |  | 0
819.08 |  | 97774 |  | 0
818.08 |  | 96765.9 |  | 0
817.08 |  | 97041.5 |  | 0
816.08 |  | 98864.1 |  | 0
815.08 |  | 97386.5 |  | 0
814.08 |  | 97658.1 |  | 0
813.08 |  | 97190.3 |  | 0
812.08 |  | 97018.8 |  | 0
811.08 |  | 97943.8 |  | 0
810.08 |  | 97803.9 |  | 0
809.08 |  | 96863.9 |  | 0
808.08 |  | 96924.8 |  | 0
807.08 |  | 96923.9 |  | 0
806.08 |  | 97713 |  | 0
805.08 |  | 100009 |  | 0
804.08 |  | 97919 |  | 0
803.08 |  | 99078.8 |  | 0
802.08 |  | 97446.6 |  | 0
801.08 |  | 97310.7 |  | 0
800.08 |  | 98957.1 |  | 0
799.08 |  | 99182.5 |  | 0
798.08 |  | 98626.8 |  | 0
797.08 |  | 98023.1 |  | 0
796.08 |  | 97777 |  | 0
795.08 |  | 99055.2 |  | 0
794.08 |  | 100033 |  | 0
793.08 |  | 98656.6 |  | 0
792.08 |  | 101063 |  | 0
791.08 |  | 100242 |  | 0
790.08 |  | 99167.6 |  | 0
789.08 |  | 99362.1 |  | 0
788.08 |  | 99218.3 |  | 0
787.08 |  | 100108 |  | 0
786.08 |  | 100067 |  | 0
785.08 |  | 100656 |  | 0
784.08 |  | 102095 |  | 0
783.08 |  | 101915 |  | 0
782.08 |  | 101106 |  | 0
781.08 |  | 99819.8 |  | 0
780.08 |  | 100927 |  | 0
779.08 |  | 101825 |  | 0
778.08 |  | 102547 |  | 0
777.08 |  | 100272 |  | 0
776.08 |  | 101359 |  | 0
775.08 |  | 102364 |  | 0
774.08 |  | 101112 |  | 0
773.08 |  | 100631 |  | 0
772.08 |  | 100687 |  | 0
771.08 |  | 98655.2 |  | 0
770.08 |  | 103225 |  | 0
769.08 |  | 100666 |  | 0
768.08 |  | 99747.9 |  | 0
767.08 |  | 101273 |  | 0
766.08 |  | 101195 |  | 0
765.08 |  | 103727 |  | 0
764.08 |  | 102716 |  | 0
763.08 |  | 101122 |  | 0
762.08 |  | 102923 |  | 0
761.08 |  | 100644 |  | 0
760.08 |  | 101329 |  | 0
759.08 |  | 103274 |  | 0
758.08 |  | 102963 |  | 0
757.08 |  | 104075 |  | 0
756.08 |  | 103237 |  | 0
755.08 |  | 103798 |  | 0
754.08 |  | 104518 |  | 0
753.08 |  | 103227 |  | 0
752.08 |  | 102369 |  | 0
751.08 |  | 104959 |  | 0
750.08 |  | 103397 |  | 0
749.08 |  | 103270 |  | 0
748.08 |  | 106042 |  | 0
747.08 |  | 103320 |  | 0
746.08 |  | 104068 |  | 0
745.08 |  | 105546 |  | 0
744.08 |  | 103337 |  | 0
743.08 |  | 103023 |  | 0
742.08 |  | 102801 |  | 0
741.08 |  | 107216 |  | 0
740.08 |  | 104641 |  | 0
739.08 |  | 104835 |  | 0
738.08 |  | 105091 |  | 0
737.08 |  | 105233 |  | 0
736.08 |  | 104974 |  | 0
735.08 |  | 105753 |  | 0
734.08 |  | 106607 |  | 0
733.08 |  | 104561 |  | 0
732.08 |  | 107690 |  | 0
731.08 |  | 107066 |  | 0
730.08 |  | 107856 |  | 0
729.08 |  | 106167 |  | 0
728.08 |  | 107900 |  | 0
727.08 |  | 107582 |  | 0
726.08 |  | 107955 |  | 0
725.08 |  | 108484 |  | 0
724.08 |  | 109128 |  | 0
723.08 |  | 108469 |  | 0
722.08 |  | 109747 |  | 0
721.08 |  | 112220 |  | 0
720.08 |  | 113301 |  | 0
719.08 |  | 111827 |  | 0
718.08 |  | 114588 |  | 0
717.08 |  | 113435 |  | 0
716.08 |  | 112804 |  | 0
715.08 |  | 114162 |  | 0
714.08 |  | 112440 |  | 0
713.08 |  | 112203 |  | 0
712.08 |  | 111051 |  | 0
711.08 |  | 109862 |  | 0
710.08 |  | 110397 |  | 0
709.08 |  | 106923 |  | 0
708.08 |  | 108797 |  | 0
707.08 |  | 104907 |  | 0
706.08 |  | 105542 |  | 0
705.08 |  | 101459 |  | 0
704.08 |  | 99418.4 |  | 0
703.08 |  | 100021 |  | 0
702.08 |  | 97596 |  | 0
701.08 |  | 96215.4 |  | 0
700.08 |  | 95357.2 |  | 0
699.08 |  | 94249 |  | 0
698.08 |  | 93266.5 |  | 0
697.08 |  | 92810 |  | 0
696.08 |  | 92243 |  | 92243
695.08 |  | 92592.8 |  | 92237.7
694.08 |  | 98533.7 |  | 92228.7
693.08 |  | 111260 |  | 92160.8
692.08 |  | 151066 |  | 91966.3
691.08 |  | 248562 |  | 91376.7
690.08 |  | 317207 |  | 89818.3
689.08 |  | 258786 |  | 87567.5
688.08 |  | 173666 |  | 85873.3
687.08 |  | 134370 |  | 85004.5
686.08 |  | 110496 |  | 84516
685.08 |  | 96169.4 |  | 84259
684.08 |  | 90704.7 |  | 84141.1
683.08 |  | 87487.6 |  | 84076.1
682.08 |  | 86496.9 |  | 84042.4
681.08 |  | 85961.6 |  | 84018.1
680.08 |  | 83998.9 |  | 83998.9
679.08 |  | 84526.4 |  | 84526.4
678.08 |  | 85283.1 |  | 0
677.08 |  | 85736.6 |  | 0
676.08 |  | 84241 |  | 0
675.08 |  | 83852 |  | 0
674.08 |  | 86172.6 |  | 0
673.08 |  | 86717.5 |  | 0
672.08 |  | 85848.4 |  | 0
671.08 |  | 83213.5 |  | 0
670.08 |  | 86142.9 |  | 0
669.08 |  | 84773.7 |  | 0
668.08 |  | 85391.4 |  | 0
667.08 |  | 86553.6 |  | 0
666.08 |  | 85717.8 |  | 0
665.08 |  | 85377.4 |  | 0
664.08 |  | 86045.2 |  | 0
663.08 |  | 85267.8 |  | 0
662.08 |  | 84165.4 |  | 0
661.08 |  | 86278.5 |  | 0
660.08 |  | 85250.3 |  | 0
659.08 |  | 85028.1 |  | 0
658.08 |  | 83593.7 |  | 0
657.08 |  | 86278.5 |  | 0
656.08 |  | 86356.6 |  | 0
655.08 |  | 85338.2 |  | 0
654.08 |  | 88835.9 |  | 0
653.08 |  | 87481.1 |  | 0
652.08 |  | 85598.8 |  | 0
651.08 |  | 85900.1 |  | 0
650.08 |  | 87032.3 |  | 0
649.08 |  | 88983.2 |  | 0
648.08 |  | 88135.4 |  | 0
647.08 |  | 90561.9 |  | 0
646.08 |  | 87176.3 |  | 0
645.08 |  | 88728.3 |  | 0
644.08 |  | 88380.6 |  | 0
643.08 |  | 87715.7 |  | 0
642.08 |  | 87734.7 |  | 0
641.08 |  | 87471.1 |  | 0
640.08 |  | 87014.9 |  | 0
639.08 |  | 87585.5 |  | 0
638.08 |  | 88163.7 |  | 0
637.08 |  | 86916.2 |  | 0
636.08 |  | 86907.2 |  | 0
635.08 |  | 86809.5 |  | 0
634.08 |  | 84697.6 |  | 0
633.08 |  | 85645.4 |  | 0
632.08 |  | 86193.3 |  | 0
631.08 |  | 86099.2 |  | 0
630.08 |  | 88945.2 |  | 0
629.08 |  | 86846.2 |  | 0
628.08 |  | 87128.4 |  | 0
627.08 |  | 88264.2 |  | 0
626.08 |  | 87885.7 |  | 0
625.08 |  | 87250.2 |  | 0
624.08 |  | 87154.6 |  | 0
623.08 |  | 88570.8 |  | 0
622.08 |  | 86144.7 |  | 0
621.08 |  | 88435.1 |  | 0
620.08 |  | 87340.3 |  | 0
619.08 |  | 87214.4 |  | 0
618.08 |  | 87811.9 |  | 0
617.08 |  | 88587.4 |  | 0
616.08 |  | 87367.7 |  | 0
615.08 |  | 88396.2 |  | 0
614.08 |  | 88219.5 |  | 0
613.08 |  | 87880.6 |  | 0
612.08 |  | 90697.2 |  | 0
611.08 |  | 87874.2 |  | 0
610.08 |  | 87617.7 |  | 0
609.08 |  | 87651.3 |  | 0
608.08 |  | 88657.7 |  | 0
607.08 |  | 89290.2 |  | 0
606.08 |  | 89444.5 |  | 0
605.08 |  | 89470.6 |  | 0
604.08 |  | 89213.9 |  | 0
603.08 |  | 90773.6 |  | 0
602.08 |  | 89990.5 |  | 0
601.08 |  | 89908.4 |  | 0
600.08 |  | 91471.2 |  | 0
599.08 |  | 88721.7 |  | 0
598.08 |  | 91488.1 |  | 0
597.08 |  | 90086.6 |  | 0
596.08 |  | 90405.4 |  | 0
595.08 |  | 91019.4 |  | 0
594.08 |  | 88639.1 |  | 0
593.08 |  | 91843.7 |  | 0
592.08 |  | 92391.2 |  | 0
591.08 |  | 90677.5 |  | 0
590.08 |  | 90534 |  | 0
589.08 |  | 89532.2 |  | 0
588.08 |  | 92774.1 |  | 0
587.08 |  | 92459.2 |  | 0
586.08 |  | 90907.3 |  | 0
585.08 |  | 92656.8 |  | 0
584.08 |  | 91195.5 |  | 0
583.08 |  | 92409.7 |  | 0
582.08 |  | 92699.5 |  | 0
581.08 |  | 92079.7 |  | 0
580.08 |  | 91199.5 |  | 0
579.08 |  | 93376.1 |  | 0
578.08 |  | 91482.8 |  | 0
577.08 |  | 92283.7 |  | 0
576.08 |  | 95002.3 |  | 0
575.08 |  | 92568.7 |  | 0
574.08 |  | 92789.9 |  | 0
573.08 |  | 93058.3 |  | 0
572.08 |  | 91165.7 |  | 0
571.08 |  | 92622.2 |  | 0
570.08 |  | 92515.1 |  | 0
569.08 |  | 92819.3 |  | 0
568.08 |  | 94649.3 |  | 0
567.08 |  | 93030.5 |  | 0
566.08 |  | 93313.6 |  | 0
565.08 |  | 93374.4 |  | 0
564.08 |  | 93604.6 |  | 0
563.08 |  | 94170.1 |  | 0
562.08 |  | 95414.1 |  | 0
561.08 |  | 96299.8 |  | 0
560.08 |  | 95739.5 |  | 0
559.08 |  | 94596.1 |  | 0
558.08 |  | 95190.7 |  | 0
557.08 |  | 97866.4 |  | 0
556.08 |  | 94938.7 |  | 0
555.08 |  | 96925.3 |  | 0
554.08 |  | 95819.4 |  | 0
553.08 |  | 93864.2 |  | 0
552.08 |  | 94190.3 |  | 0
551.08 |  | 96213.6 |  | 0
550.08 |  | 95831.7 |  | 0
549.08 |  | 94246.8 |  | 0
548.08 |  | 94627.5 |  | 0
547.08 |  | 93408.2 |  | 0
546.08 |  | 94448.3 |  | 0
545.08 |  | 92815.8 |  | 0
544.08 |  | 92061.8 |  | 0
543.08 |  | 93690.6 |  | 0
542.08 |  | 93581.3 |  | 0
541.08 |  | 91213.5 |  | 0
540.08 |  | 91383 |  | 91383
539.08 |  | 93014.1 |  | 91382.1
538.08 |  | 96389.8 |  | 91368.6
537.08 |  | 101488 |  | 91329.2
536.08 |  | 109094 |  | 91250.4
535.08 |  | 118471 |  | 91112.8
534.08 |  | 141181 |  | 90902.5
533.08 |  | 151930 |  | 90516.6
532.08 |  | 128888 |  | 90045.8
531.08 |  | 105260 |  | 89748
530.08 |  | 94174.4 |  | 89629.1
529.08 |  | 91143.9 |  | 89594.3
528.08 |  | 91365.9 |  | 89582.4
527.08 |  | 91389.3 |  | 89568.7
526.08 |  | 90397.1 |  | 89554.8
525.08 |  | 89646.2 |  | 89548.3
524.08 |  | 89547.6 |  | 89547.6
523.08 |  | 91847.1 |  | 0
522.08 |  | 91794.8 |  | 0
521.08 |  | 91829.4 |  | 0
520.08 |  | 90366.9 |  | 0
519.08 |  | 90017.4 |  | 0
518.08 |  | 91041.8 |  | 0
517.08 |  | 92646.4 |  | 0
516.08 |  | 91185 |  | 0
515.08 |  | 90344.7 |  | 0
514.08 |  | 90439.3 |  | 0
513.08 |  | 91474.2 |  | 0
512.08 |  | 91044.1 |  | 0
511.08 |  | 91363.7 |  | 0
510.08 |  | 93883.7 |  | 0
509.08 |  | 91858.5 |  | 0
508.08 |  | 91543.2 |  | 0
507.08 |  | 92162 |  | 0
506.08 |  | 91696.3 |  | 0
505.08 |  | 92899.6 |  | 0
504.08 |  | 92356.9 |  | 0
503.08 |  | 92554.2 |  | 0
502.08 |  | 96583.2 |  | 0
501.08 |  | 93362.8 |  | 0
500.08 |  | 93157.4 |  | 0
499.08 |  | 92110.3 |  | 0
498.08 |  | 93959.7 |  | 0
497.08 |  | 93307.4 |  | 0
496.08 |  | 93611.6 |  | 0
495.08 |  | 93624.2 |  | 0
494.08 |  | 94724.7 |  | 0
493.08 |  | 92163.6 |  | 0
492.08 |  | 92182.7 |  | 0
491.08 |  | 93668.6 |  | 0
490.08 |  | 92518.9 |  | 0
489.08 |  | 94485.5 |  | 0
488.08 |  | 93816.8 |  | 0
487.08 |  | 94374.2 |  | 0
486.08 |  | 93825 |  | 0
485.08 |  | 94807.6 |  | 0
484.08 |  | 95248.1 |  | 0
483.08 |  | 93442.6 |  | 0
482.08 |  | 95335.7 |  | 0
481.08 |  | 95381.2 |  | 0
480.08 |  | 93866.1 |  | 0
479.08 |  | 94609.6 |  | 0
478.08 |  | 95654.5 |  | 0
477.08 |  | 95185.4 |  | 0
476.08 |  | 94386.7 |  | 0
475.08 |  | 97250.9 |  | 0
474.08 |  | 95828.7 |  | 0
473.08 |  | 93533.3 |  | 0
472.08 |  | 95022.7 |  | 0
471.08 |  | 96786 |  | 0
470.08 |  | 96203.9 |  | 0
469.08 |  | 94272.1 |  | 0
468.08 |  | 93924.7 |  | 0
467.08 |  | 97769.6 |  | 0
466.08 |  | 95653.9 |  | 0
465.08 |  | 95123.3 |  | 0
464.08 |  | 98614.9 |  | 0
463.08 |  | 99065.2 |  | 0
462.08 |  | 96924.6 |  | 0
461.08 |  | 99061.2 |  | 0
460.08 |  | 97496.4 |  | 0
459.08 |  | 98666.3 |  | 0
458.08 |  | 97131.6 |  | 0
457.08 |  | 97696 |  | 0
456.08 |  | 100106 |  | 0
455.08 |  | 97148.1 |  | 0
454.08 |  | 98093.3 |  | 0
453.08 |  | 97931.5 |  | 0
452.08 |  | 97673.3 |  | 0
451.08 |  | 99608.1 |  | 0
450.08 |  | 98431.2 |  | 0
449.08 |  | 101269 |  | 0
448.08 |  | 99251.3 |  | 0
447.08 |  | 97966.5 |  | 0
446.08 |  | 100323 |  | 0
445.08 |  | 99199.9 |  | 0
444.08 |  | 98916.8 |  | 0
443.08 |  | 100112 |  | 0
442.08 |  | 103278 |  | 0
441.08 |  | 102168 |  | 0
440.08 |  | 103232 |  | 0
439.08 |  | 101180 |  | 0
438.08 |  | 101445 |  | 0
437.08 |  | 101444 |  | 0
436.08 |  | 99118.4 |  | 0
435.08 |  | 100741 |  | 0
434.08 |  | 100022 |  | 0
433.08 |  | 100429 |  | 0
432.08 |  | 100816 |  | 0
431.08 |  | 100902 |  | 0
430.08 |  | 101198 |  | 0
429.08 |  | 102123 |  | 0
428.08 |  | 101037 |  | 0
427.08 |  | 103041 |  | 0
426.08 |  | 101436 |  | 0
425.08 |  | 100669 |  | 0
424.08 |  | 101750 |  | 0
423.08 |  | 102337 |  | 0
422.08 |  | 102354 |  | 0
421.08 |  | 101255 |  | 0
420.08 |  | 102277 |  | 0
419.08 |  | 101885 |  | 0
418.08 |  | 100906 |  | 0
417.08 |  | 101141 |  | 0
416.08 |  | 103801 |  | 0
415.08 |  | 102666 |  | 0
414.08 |  | 102153 |  | 0
413.08 |  | 102979 |  | 0
412.08 |  | 102149 |  | 0
411.08 |  | 103225 |  | 0
410.08 |  | 102665 |  | 0
409.08 |  | 102360 |  | 102360
408.08 |  | 104081 |  | 102416
407.08 |  | 104237 |  | 102473
406.08 |  | 104002 |  | 102530
405.08 |  | 104241 |  | 102587
404.08 |  | 106841 |  | 102643
403.08 |  | 110251 |  | 102700
402.08 |  | 114779 |  | 102757
401.08 |  | 116163 |  | 102814
400.08 |  | 112819 |  | 102870
399.08 |  | 106577 |  | 102927
398.08 |  | 102984 |  | 102984
397.08 |  | 105103 |  | 103194
396.08 |  | 105149 |  | 103403
395.08 |  | 104124 |  | 103613
394.08 |  | 104623 |  | 103823
393.08 |  | 104835 |  | 104033
392.08 |  | 104967 |  | 104243
391.08 |  | 104453 |  | 104453
390.08 |  | 104951 |  | 0
389.08 |  | 102090 |  | 0
388.08 |  | 103773 |  | 0
387.08 |  | 105124 |  | 0
386.08 |  | 105365 |  | 0
385.08 |  | 105973 |  | 0
384.08 |  | 104893 |  | 0
383.08 |  | 105650 |  | 0
382.08 |  | 105700 |  | 0
381.08 |  | 104419 |  | 0
380.08 |  | 107929 |  | 0
379.08 |  | 106870 |  | 0
378.08 |  | 106121 |  | 0
377.08 |  | 109101 |  | 0
376.08 |  | 106931 |  | 0
375.08 |  | 106803 |  | 0
374.08 |  | 108647 |  | 0
373.08 |  | 107241 |  | 0
372.08 |  | 105666 |  | 0
371.08 |  | 107707 |  | 0
370.08 |  | 108199 |  | 0
369.08 |  | 106236 |  | 0
368.08 |  | 108496 |  | 0
367.08 |  | 108360 |  | 0
366.08 |  | 107198 |  | 0
365.08 |  | 107911 |  | 0
364.08 |  | 107889 |  | 0
363.08 |  | 106745 |  | 0
362.08 |  | 110425 |  | 0
361.08 |  | 107144 |  | 0
360.08 |  | 109355 |  | 0
359.08 |  | 106718 |  | 0
358.08 |  | 109839 |  | 0
357.08 |  | 109519 |  | 0
356.08 |  | 108102 |  | 0
355.08 |  | 110014 |  | 0
354.08 |  | 112552 |  | 0
353.08 |  | 113339 |  | 0
352.08 |  | 115705 |  | 0
351.08 |  | 113443 |  | 0
350.08 |  | 116944 |  | 0
349.08 |  | 117497 |  | 0
348.08 |  | 118426 |  | 0
347.08 |  | 113922 |  | 0
346.08 |  | 112224 |  | 0
345.08 |  | 111846 |  | 0
344.08 |  | 110821 |  | 0
343.08 |  | 111766 |  | 0
342.08 |  | 112862 |  | 0
341.08 |  | 111115 |  | 0
340.08 |  | 110573 |  | 0
339.08 |  | 110786 |  | 0
338.08 |  | 109723 |  | 0
337.08 |  | 109820 |  | 0
336.08 |  | 107504 |  | 0
335.08 |  | 108735 |  | 0
334.08 |  | 107135 |  | 0
333.08 |  | 108092 |  | 0
332.08 |  | 107063 |  | 0
331.08 |  | 106616 |  | 0
330.08 |  | 107448 |  | 0
329.08 |  | 108763 |  | 0
328.08 |  | 108112 |  | 0
327.08 |  | 110404 |  | 0
326.08 |  | 112424 |  | 0
325.08 |  | 112947 |  | 0
324.08 |  | 115408 |  | 0
323.08 |  | 114351 |  | 0
322.08 |  | 117020 |  | 0
321.08 |  | 117333 |  | 0
320.08 |  | 119323 |  | 0
319.08 |  | 119314 |  | 0
318.08 |  | 117701 |  | 0
317.08 |  | 121508 |  | 0
316.08 |  | 123039 |  | 0
315.08 |  | 121200 |  | 0
314.08 |  | 122445 |  | 0
313.08 |  | 124426 |  | 0
312.08 |  | 120787 |  | 0
311.08 |  | 119603 |  | 0
310.08 |  | 115838 |  | 0
309.08 |  | 111638 |  | 0
308.08 |  | 108441 |  | 0
307.08 |  | 102696 |  | 0
306.08 |  | 98019.2 |  | 0
305.08 |  | 93011.7 |  | 0
304.08 |  | 88021.3 |  | 0
303.08 |  | 83531.7 |  | 0
302.08 |  | 77728.9 |  | 0
301.08 |  | 71116.4 |  | 0
300.08 |  | 70753.7 |  | 0
299.08 |  | 67358.5 |  | 0
298.08 |  | 66400.8 |  | 66400.8
297.08 |  | 67277.9 |  | 66314.2
296.08 |  | 70106.7 |  | 66191.2
295.08 |  | 79792.6 |  | 65972.2
294.08 |  | 95251.4 |  | 65448.8
293.08 |  | 112827 |  | 64439.7
292.08 |  | 114374 |  | 62868.4
291.08 |  | 107665 |  | 61200.9
290.08 |  | 105211 |  | 59682.3
289.08 |  | 117138 |  | 58189.1
288.08 |  | 148695 |  | 56290.9
287.08 |  | 252481 |  | 53388.2
286.08 |  | 493983 |  | 47288.5
285.08 |  | 552779 |  | 33777
284.08 |  | 201485 |  | 18137.9
283.08 |  | 41318 |  | 12616.2
282.08 |  | 21404.9 |  | 11750.6
281.08 |  | 17570.3 |  | 11459.1
280.08 |  | 14484.7 |  | 11274.7
279.08 |  | 12680.4 |  | 11177.9
278.08 |  | 11806.7 |  | 11132.6
277.08 |  | 11112.3 |  | 11112.3
276.08 |  | 10524 |  | 0
275.08 |  | 9652.33 |  | 0
274.08 |  | 9923.1 |  | 0
273.08 |  | 9552.17 |  | 0
272.08 |  | 8840.92 |  | 0
271.08 |  | 9528.02 |  | 0
270.08 |  | 8854.55 |  | 0
269.08 |  | 9051.3 |  | 0
268.08 |  | 9464.58 |  | 0
267.08 |  | 8792.15 |  | 0
266.08 |  | 8824.73 |  | 0
265.08 |  | 9269.12 |  | 0
264.08 |  | 8677.48 |  | 0
263.08 |  | 9120.31 |  | 0
262.08 |  | 8771.86 |  | 0
261.08 |  | 8680.76 |  | 0
260.08 |  | 8512.35 |  | 0
259.08 |  | 8249.13 |  | 0
258.08 |  | 8312.03 |  | 0
257.08 |  | 8444.27 |  | 0
256.08 |  | 8337.7 |  | 0
255.08 |  | 7754.47 |  | 0
254.08 |  | 8808.6 |  | 0
253.08 |  | 8649.91 |  | 0
252.08 |  | 8511.68 |  | 0
251.08 |  | 8742.96 |  | 0
250.08 |  | 8169.38 |  | 0
249.08 |  | 8757.58 |  | 0
248.08 |  | 8419.47 |  | 0
247.08 |  | 8735.53 |  | 0
246.08 |  | 8197.29 |  | 0
245.08 |  | 9031.55 |  | 0
244.08 |  | 8761.72 |  | 0
243.08 |  | 8752.07 |  | 0
242.08 |  | 8652.69 |  | 0
241.08 |  | 8438.92 |  | 0
240.08 |  | 8495.9 |  | 0
239.08 |  | 8746.98 |  | 0
238.08 |  | 8788.03 |  | 0
237.08 |  | 8881.63 |  | 0
236.08 |  | 9126.63 |  | 0
235.08 |  | 8844.19 |  | 0
234.08 |  | 10469 |  | 0
233.08 |  | 9961.77 |  | 0
232.08 |  | 9522.74 |  | 0
231.08 |  | 8997.74 |  | 0
230.08 |  | 9098.31 |  | 0
229.08 |  | 8528.07 |  | 0
228.08 |  | 8143.24 |  | 0
227.08 |  | 7795.36 |  | 0
226.08 |  | 8687.93 |  | 0
225.08 |  | 7956.27 |  | 0
224.08 |  | 8151.97 |  | 0
223.08 |  | 7807.24 |  | 0
222.08 |  | 7792.49 |  | 0
221.08 |  | 7621.78 |  | 0
220.08 |  | 8515.28 |  | 0
219.08 |  | 8085.27 |  | 0
218.08 |  | 8486.21 |  | 0
217.08 |  | 8192.27 |  | 0
216.08 |  | 8274.99 |  | 0
215.08 |  | 7910.23 |  | 0
214.08 |  | 8095.52 |  | 0
213.08 |  | 7553.78 |  | 0
212.08 |  | 8026.81 |  | 0
211.08 |  | 8518.49 |  | 0
210.08 |  | 7689.6 |  | 0
209.08 |  | 7737.41 |  | 0
208.08 |  | 7533.62 |  | 0
207.08 |  | 7977.67 |  | 0
206.08 |  | 7900.34 |  | 0
205.08 |  | 7821.3 |  | 0
204.08 |  | 8037.63 |  | 0
203.08 |  | 8354.95 |  | 0
202.08 |  | 8636.63 |  | 0
201.08 |  | 8857.34 |  | 0
200.08 |  | 8591.67 |  | 0
199.08 |  | 9076.31 |  | 0
198.08 |  | 8213 |  | 0
197.08 |  | 9223 |  | 0
196.08 |  | 9605.57 |  | 0
195.08 |  | 9545.27 |  | 0
194.08 |  | 10033.6 |  | 0
193.08 |  | 9325.54 |  | 0
192.08 |  | 8479.75 |  | 0
191.08 |  | 8829.12 |  | 0
190.08 |  | 8341.41 |  | 0
189.08 |  | 8258.51 |  | 0
188.08 |  | 8527.82 |  | 0
187.08 |  | 8374.86 |  | 0
186.08 |  | 8277.32 |  | 0
185.08 |  | 7964.95 |  | 0
184.08 |  | 8665.89 |  | 0
183.08 |  | 8002.18 |  | 0
182.08 |  | 8303.16 |  | 0
181.08 |  | 8232.84 |  | 0
180.08 |  | 8182.59 |  | 0
179.08 |  | 7591.31 |  | 0
178.08 |  | 7896.83 |  | 0
177.08 |  | 7881.09 |  | 0
176.08 |  | 7950.47 |  | 0
175.08 |  | 7815.08 |  | 0
174.08 |  | 8081.59 |  | 0
173.08 |  | 8577.92 |  | 0
172.08 |  | 9049.69 |  | 0
171.08 |  | 10686.4 |  | 0
170.08 |  | 11924.4 |  | 0
169.08 |  | 11122 |  | 0
168.08 |  | 9251.89 |  | 0
167.08 |  | 8627.8 |  | 0
166.08 |  | 8221.85 |  | 0
165.08 |  | 8118.14 |  | 0
164.08 |  | 8305.93 |  | 0
163.08 |  | 8151 |  | 0
162.08 |  | 8122.6 |  | 0
161.08 |  | 7695.41 |  | 0
160.08 |  | 8005.89 |  | 0
159.08 |  | 7828.68 |  | 0
158.08 |  | 8710.52 |  | 0
157.08 |  | 8647.38 |  | 0
156.08 |  | 10117.4 |  | 0
155.08 |  | 11799.8 |  | 0
154.08 |  | 12216.8 |  | 0
153.08 |  | 10357.2 |  | 0
152.08 |  | 8095.02 |  | 0
151.08 |  | 7895.91 |  | 0
150.08 |  | 7547.16 |  | 0
149.08 |  | 7390.19 |  | 0
148.08 |  | 8172.05 |  | 0
147.08 |  | 7371.31 |  | 0
146.08 |  | 7736.75 |  | 0
145.08 |  | 7935.09 |  | 0
144.08 |  | 7690.66 |  | 0
143.08 |  | 7482.1 |  | 0
142.08 |  | 7469.47 |  | 0
141.08 |  | 7800.33 |  | 0
140.08 |  | 8283.77 |  | 0
139.08 |  | 9092.49 |  | 0
138.08 |  | 10500.6 |  | 0
137.08 |  | 9703.59 |  | 0
136.08 |  | 8864.3 |  | 0
135.08 |  | 7647.97 |  | 0
134.08 |  | 7962.2 |  | 0
133.08 |  | 7279.57 |  | 0
132.08 |  | 7259.6 |  | 0
131.08 |  | 7803.04 |  | 0
130.08 |  | 7673.11 |  | 0
129.08 |  | 7724.14 |  | 0
128.08 |  | 7967.77 |  | 0
127.08 |  | 8518.94 |  | 0
126.08 |  | 8032.99 |  | 0
125.08 |  | 7884.55 |  | 0
124.08 |  | 7916.71 |  | 0
123.08 |  | 8264.08 |  | 0
122.08 |  | 8173.92 |  | 0
121.08 |  | 8461.43 |  | 0
120.08 |  | 7970.78 |  | 0
119.08 |  | 8743.49 |  | 0
118.08 |  | 8424.81 |  | 0
117.08 |  | 8269.52 |  | 0
116.08 |  | 8258.76 |  | 0
115.08 |  | 8767.44 |  | 0
114.08 |  | 8445.35 |  | 0
113.08 |  | 8941.47 |  | 0
112.08 |  | 8319.96 |  | 0
111.08 |  | 8097.82 |  | 0
110.08 |  | 7893.49 |  | 0
109.08 |  | 7572.73 |  | 0
108.08 |  | 8029.32 |  | 0
107.08 |  | 7688.64 |  | 0
106.08 |  | 8529.43 |  | 0
105.08 |  | 9749.39 |  | 0
104.08 |  | 11598.1 |  | 0
103.08 |  | 12257.1 |  | 0
102.08 |  | 10237.5 |  | 0
101.08 |  | 8017.09 |  | 0
100.08 |  | 7669.29 |  | 0
99.08 |  | 7588.35 |  | 0
98.08 |  | 8120.3 |  | 0
97.08 |  | 7683.91 |  | 0
96.08 |  | 8030.62 |  | 0
95.08 |  | 8052.24 |  | 0
94.08 |  | 8199.24 |  | 0
93.08 |  | 7723.13 |  | 0
92.08 |  | 8292.18 |  | 0
91.08 |  | 8041.79 |  | 0
90.08 |  | 7721.53 |  | 0
89.08 |  | 7865.21 |  | 0
88.08 |  | 8468.44 |  | 0
87.08 |  | 7807.65 |  | 0
86.08 |  | 8206.68 |  | 0
85.08 |  | 8084.11 |  | 0
84.08 |  | 8257.35 |  | 0
83.08 |  | 8134.97 |  | 0
82.08 |  | 7651.44 |  | 0
81.08 |  | 7751.2 |  | 0
80.08 |  | 8365.37 |  | 0
79.08 |  | 7561.55 |  | 0
78.08 |  | 8465.9 |  | 0
77.08 |  | 8662.93 |  | 0
76.08 |  | 8438.21 |  | 0
75.08 |  | 8422.96 |  | 0
74.08 |  | 8560.94 |  | 0
73.08 |  | 9244.31 |  | 0
72.08 |  | 9971.05 |  | 0
71.08 |  | 9658.68 |  | 0
70.08 |  | 10420.9 |  | 0
69.08 |  | 10362.4 |  | 0
68.08 |  | 9105.96 |  | 0
67.08 |  | 8274.07 |  | 0
66.08 |  | 8422.06 |  | 0
65.08 |  | 7732.66 |  | 0
64.08 |  | 8294.77 |  | 0
63.08 |  | 8148.61 |  | 0
62.08 |  | 7613.8 |  | 0
61.08 |  | 8062.31 |  | 0
60.08 |  | 8310.57 |  | 0
59.08 |  | 7587.95 |  | 0
58.08 |  | 7866.57 |  | 0
57.08 |  | 7918.01 |  | 0
56.08 |  | 8102.16 |  | 0
55.08 |  | 7802.49 |  | 0
54.08 |  | 7943.18 |  | 0
53.08 |  | 7883.16 |  | 0
52.08 |  | 7732.76 |  | 0
51.08 |  | 7945.93 |  | 0
50.08 |  | 7483.39 |  | 0
49.08 |  | 7991.59 |  | 0
48.08 |  | 8093.74 |  | 0
47.08 |  | 7676.75 |  | 0
46.08 |  | 8579.16 |  | 0
45.08 |  | 8058.4 |  | 0
44.08 |  | 8259.93 |  | 0
43.08 |  | 8009.52 |  | 0
42.08 |  | 7571.21 |  | 0
41.08 |  | 7689.65 |  | 0
40.08 |  | 9105.74 |  | 0
39.08 |  | 9071.62 |  | 0
38.08 |  | 10805.9 |  | 0
37.08 |  | 11996.4 |  | 0
36.08 |  | 13587.4 |  | 0
35.08 |  | 13504.8 |  | 0
34.08 |  | 11700.1 |  | 0
33.08 |  | 10394 |  | 0
32.08 |  | 9461.23 |  | 0
31.08 |  | 7998.93 |  | 0
30.08 |  | 7108.04 |  | 0
29.08 |  | 6914.22 |  | 0
28.08 |  | 7079.56 |  | 0
27.08 |  | 7935.58 |  | 0
26.08 |  | 8120.16 |  | 0
25.08 |  | 7998.79 |  | 0
24.08 |  | 7366.56 |  | 0
23.08 |  | 7831.55 |  | 0
22.08 |  | 8528.42 |  | 0
21.08 |  | 9973.8 |  | 0
20.08 |  | 9892.52 |  | 0
19.08 |  | 9905.21 |  | 0
18.08 |  | 10160.4 |  | 0
17.08 |  | 9592.01 |  | 0
16.08 |  | 9459.06 |  | 0
15.08 |  | 9262.63 |  | 0
14.08 |  | 8603.7 |  | 0
13.08 |  | 7949.73 |  | 0
12.08 |  | 8261.36 |  | 0
11.08 |  | 7205.95 |  | 0
10.08 |  | 5546.62 |  | 0
9.08 |  | 4765.32 |  | 0
8.08 |  | 3915.16 |  | 0
7.08 |  | 3120.61 |  | 0
6.08 |  | 2532.89 |  | 0
5.08 |  | 2133.1 |  | 0
4.08 |  | 1653.23 |  | 0
3.08 |  | 1164.16 |  | 0
2.08 |  | 485.501 |  | 0
1.08 |  | 314.933 |  | 0
0.08 |  | 259.911 |  | 0
-0.92 |  | 188.749 |  | 0
-1.92 |  | 160.787 |  | 0
-2.92 |  | 135.784 |  | 0
-3.92 |  | 81.8262 |  | 0
-4.92 |  | 115.645 |  | 0
-5.92 |  | 109.616 |  | 0
-6.92 |  | 44.063 |  | 0
-7.92 |  | 101.581 |  | 0
-8.92 |  | 48.5341 |  | 0
-9.92 |  | 85.2139 |  | 0

## Peak Table
Peak Table :
| Name | Peak BE | FWHM eV | Area (P) CPS.eV | Atomic % | Q | SF
| C1s | 285.43 | 1.72 | 1789729.79 | 80.24 | 1 | 1
| F1s | 689.98 | 3.32 | 830073.56 | 12.33 | 1 | 4.118
| O1s | 533.27 | 3.39 | 238698.4 | 4.43 | 1 | 2.881
| N1s | 401.34 | 3.82 | 63763.81 | 1.84 | 1 | 1.676
| Ni2p | 861.18 | 12.23 | 330430.84 | 1.16 | 1 | 20.765

## Experiment
Experiment Summary :
Item | Sample List and Comments | Analysis Type
XPS_AMRC IIT Mandi_17.February.2026
1 (Source Gun AxÊ) | SV-1 | Point
2 (Source Gun AxÊ) | PSC_CC-2 | Point
Source Gun AAxÊ = Shalini Verma (400 µm)
IIT Kanpur
Source Gun BAxÊ = Gun Shutdown (0 µm)

## Titles
10:32:33 Tuesday, February 17, 2026
Data Grid 181
Data Files : | Title | File Name | Comment
| Ni2p Scan | E:\...\Pragya Sahu_XPS\PSC_CC-1\Ni2p Scan.VGD | IIT Kanpur
| F1s Scan | E:\...\Pragya Sahu_XPS\PSC_CC-1\F1s Scan.VGD | IIT Kanpur
| N1s Scan | E:\...\Pragya Sahu_XPS\PSC_CC-1\N1s Scan.VGD | IIT Kanpur
| O1s Scan | E:\...\Pragya Sahu_XPS\PSC_CC-1\O1s Scan.VGD | IIT Kanpur
| C1s Scan | E:\...\Pragya Sahu_XPS\PSC_CC-1\C1s Scan.VGD | IIT Kanpur
| XPS Survey | E:\...\Pragya Sahu_XPS\PSC_CC-1\XPS Survey.VGD | IIT Kanpur
| Ni2p Scan | [ C:\...\Local\Temp\VGD{0AFD4A53-0F35-4F19-9744-991DA2C56E25}.vgd ] | IIT Kanpur