## K2p Scan
﻿IIT Kanpur
Axis | Energy | Elements= | 151
E:\IIT Mandi\2026\External User From Outside Of HP\February 2026\XPS_AMRC IIT Mandi_17.February.2026\Pragya Sahu_XPS\PSC_CC-2\K2p Scan.VGD
Binding Energy (E)
eV |  | Counts / s
302.08 |  | 11643.1
301.98 |  | 11697.7
301.88 |  | 11379.2
301.78 |  | 11529.7
301.68 |  | 11330.3
301.58 |  | 11221.9
301.48 |  | 11414.9
301.38 |  | 10948.1
301.28 |  | 11268.5
301.18 |  | 11162.4
301.08 |  | 11050.2
300.98 |  | 11474.5
300.88 |  | 10797.9
300.78 |  | 11010.2
300.68 |  | 10934.5
300.58 |  | 10567
300.48 |  | 10407.5
300.38 |  | 10402.2
300.28 |  | 10217.6
300.18 |  | 10057
300.08 |  | 10043.9
299.98 |  | 9704.32
299.88 |  | 9398.88
299.78 |  | 9488.1
299.68 |  | 9489.93
299.58 |  | 9494.55
299.48 |  | 9343.96
299.38 |  | 8799.74
299.28 |  | 8966.84
299.18 |  | 8944.48
299.08 |  | 8893.2
298.98 |  | 8846.61
298.88 |  | 8861.34
298.78 |  | 8739.67
298.68 |  | 8694.1
298.58 |  | 8867.94
298.48 |  | 8950.5
298.38 |  | 8839.97
298.28 |  | 8838.97
298.18 |  | 9012.85
298.08 |  | 9027.24
297.98 |  | 9237.51
297.88 |  | 9522.28
297.78 |  | 9540.08
297.68 |  | 9869.19
297.58 |  | 10237.4
297.48 |  | 10761.8
297.38 |  | 11294.7
297.28 |  | 11950.2
297.18 |  | 12608.3
297.08 |  | 13344.7
296.98 |  | 14287.1
296.88 |  | 15323.8
296.78 |  | 16518.9
296.68 |  | 17964
296.58 |  | 18987.2
296.48 |  | 20745.7
296.38 |  | 22771.6
296.28 |  | 24665.5
296.18 |  | 26549.8
296.08 |  | 28881
295.98 |  | 30741.8
295.88 |  | 32961.2
295.78 |  | 35107
295.68 |  | 36598.4
295.58 |  | 38517.7
295.48 |  | 39315.1
295.38 |  | 39439.5
295.28 |  | 39476.2
295.18 |  | 38869.6
295.08 |  | 37539
294.98 |  | 35738.1
294.88 |  | 34255.8
294.78 |  | 32521.9
294.68 |  | 30549.6
294.58 |  | 29023.8
294.48 |  | 27889
294.38 |  | 27326.1
294.28 |  | 26909
294.18 |  | 26979.7
294.08 |  | 27816.6
293.98 |  | 29431.2
293.88 |  | 30401.9
293.78 |  | 32625.5
293.68 |  | 35769.5
293.58 |  | 39024.1
293.48 |  | 41983.2
293.38 |  | 45932.9
293.28 |  | 50134.2
293.18 |  | 53772.2
293.08 |  | 57264
292.98 |  | 60500.3
292.88 |  | 63907.4
292.78 |  | 65572.7
292.68 |  | 66768.5
292.58 |  | 67186.6
292.48 |  | 66424.9
292.38 |  | 63624.4
292.28 |  | 60862.4
292.18 |  | 56771.3
292.08 |  | 52174.1
291.98 |  | 46439
291.88 |  | 41669
291.78 |  | 37090.9
291.68 |  | 31780.6
291.58 |  | 27911.5
291.48 |  | 24155.2
291.38 |  | 21298.7
291.28 |  | 18791.2
291.18 |  | 16744.2
291.08 |  | 15019.9
290.98 |  | 14084.9
290.88 |  | 13130.7
290.78 |  | 12410.1
290.68 |  | 12075.9
290.58 |  | 11642
290.48 |  | 11264.4
290.38 |  | 11552
290.28 |  | 11024.6
290.18 |  | 11500.2
290.08 |  | 11654.9
289.98 |  | 11951.4
289.88 |  | 12280.9
289.78 |  | 13007.5
289.68 |  | 13335.2
289.58 |  | 14186.2
289.48 |  | 14268
289.38 |  | 15342.1
289.28 |  | 15903.9
289.18 |  | 16670.6
289.08 |  | 17128
288.98 |  | 17782
288.88 |  | 17984.4
288.78 |  | 17843.1
288.68 |  | 17885
288.58 |  | 17460.2
288.48 |  | 17364
288.38 |  | 16290.3
288.28 |  | 15731
288.18 |  | 15028.3
288.08 |  | 14171.5
287.98 |  | 13635.6
287.88 |  | 12767.5
287.78 |  | 12537.9
287.68 |  | 12228.4
287.58 |  | 12184.6
287.48 |  | 12189.2
287.38 |  | 12061
287.28 |  | 12265.2
287.18 |  | 12624.5
287.08 |  | 13158.5

## Ni2p Scan
﻿IIT Kanpur
Axis | Energy | Elements= | 471
E:\IIT Mandi\2026\External User From Outside Of HP\February 2026\XPS_AMRC IIT Mandi_17.February.2026\Pragya Sahu_XPS\PSC_CC-2\Ni2p Scan.VGD
Binding Energy (E)
eV |  | Counts / s
892.08 |  | 20750.4
891.98 |  | 20859.8
891.88 |  | 20849.7
891.78 |  | 20756
891.68 |  | 21024.9
891.58 |  | 20928.6
891.48 |  | 20777.3
891.38 |  | 20934.8
891.28 |  | 20906.6
891.18 |  | 20806.6
891.08 |  | 20638.1
890.98 |  | 20921.8
890.88 |  | 20936.8
890.78 |  | 21088.8
890.68 |  | 21022.8
890.58 |  | 20985.8
890.48 |  | 20785.6
890.38 |  | 20901.1
890.28 |  | 20948
890.18 |  | 21072.7
890.08 |  | 20909.9
889.98 |  | 20992.6
889.88 |  | 20881.9
889.78 |  | 20751.6
889.68 |  | 20857.6
889.58 |  | 20942
889.48 |  | 20982.9
889.38 |  | 20908.4
889.28 |  | 20962.9
889.18 |  | 20980.7
889.08 |  | 20939.6
888.98 |  | 20892.9
888.88 |  | 20733.9
888.78 |  | 20668.1
888.68 |  | 20920.6
888.58 |  | 20870.2
888.48 |  | 20585.3
888.38 |  | 20788.7
888.28 |  | 21036.1
888.18 |  | 20473.2
888.08 |  | 21055.6
887.98 |  | 20924.5
887.88 |  | 21028.4
887.78 |  | 20707.6
887.68 |  | 20731.4
887.58 |  | 21047.3
887.48 |  | 21096.9
887.38 |  | 20915.9
887.28 |  | 20831.1
887.18 |  | 20988.3
887.08 |  | 20877.4
886.98 |  | 20746.3
886.88 |  | 20823
886.78 |  | 20762.5
886.68 |  | 20907.5
886.58 |  | 20715.8
886.48 |  | 20880.4
886.38 |  | 21035
886.28 |  | 20979.1
886.18 |  | 21015.8
886.08 |  | 20788.5
885.98 |  | 20866.5
885.88 |  | 20680.4
885.78 |  | 20851.1
885.68 |  | 21031.4
885.58 |  | 21123.7
885.48 |  | 21028.6
885.38 |  | 20990.5
885.28 |  | 20885.3
885.18 |  | 20974.6
885.08 |  | 20936.6
884.98 |  | 21056.4
884.88 |  | 21028.3
884.78 |  | 21092.9
884.68 |  | 21077
884.58 |  | 21073.4
884.48 |  | 21185.9
884.38 |  | 21182.8
884.28 |  | 21009.8
884.18 |  | 21286.8
884.08 |  | 21192.5
883.98 |  | 21259.9
883.88 |  | 21403.5
883.78 |  | 21318.9
883.68 |  | 21345.5
883.58 |  | 21445.8
883.48 |  | 21425.3
883.38 |  | 21372.4
883.28 |  | 21281.1
883.18 |  | 21456
883.08 |  | 21513.8
882.98 |  | 21519.9
882.88 |  | 21484.4
882.78 |  | 21646.3
882.68 |  | 21817.2
882.58 |  | 21833.6
882.48 |  | 21771.3
882.38 |  | 21569.8
882.28 |  | 21860.4
882.18 |  | 21775
882.08 |  | 21918.9
881.98 |  | 22014.6
881.88 |  | 21869.9
881.78 |  | 22021.9
881.68 |  | 22162.2
881.58 |  | 21927
881.48 |  | 22428.4
881.38 |  | 22208.2
881.28 |  | 21961.8
881.18 |  | 22303.4
881.08 |  | 22059
880.98 |  | 22051.5
880.88 |  | 22187.9
880.78 |  | 22031.2
880.68 |  | 22084
880.58 |  | 22251.7
880.48 |  | 21995.4
880.38 |  | 22459.1
880.28 |  | 22218.1
880.18 |  | 22445.9
880.08 |  | 22406
879.98 |  | 22381.6
879.88 |  | 22282.9
879.78 |  | 22329.1
879.68 |  | 22145.8
879.58 |  | 22401.2
879.48 |  | 22299.9
879.38 |  | 22343.5
879.28 |  | 22504.6
879.18 |  | 22367.5
879.08 |  | 22226.1
878.98 |  | 22440.3
878.88 |  | 22221.3
878.78 |  | 22434.7
878.68 |  | 22438.9
878.58 |  | 22268.2
878.48 |  | 22227.5
878.38 |  | 22237.4
878.28 |  | 22166.5
878.18 |  | 22236.8
878.08 |  | 22249.2
877.98 |  | 22207.6
877.88 |  | 21988.6
877.78 |  | 22071.4
877.68 |  | 22261.5
877.58 |  | 21800.6
877.48 |  | 21738.9
877.38 |  | 22077.5
877.28 |  | 21776.6
877.18 |  | 21790.8
877.08 |  | 22021.4
876.98 |  | 21729.9
876.88 |  | 21571
876.78 |  | 21699.7
876.68 |  | 21917.5
876.58 |  | 21716.2
876.48 |  | 21711.5
876.38 |  | 21622.4
876.28 |  | 21430.6
876.18 |  | 21767.3
876.08 |  | 21847.9
875.98 |  | 21860.4
875.88 |  | 21955.8
875.78 |  | 21924.5
875.68 |  | 21794
875.58 |  | 21790.7
875.48 |  | 21876.5
875.38 |  | 21978.7
875.28 |  | 21985.8
875.18 |  | 22032.7
875.08 |  | 22169.7
874.98 |  | 22340.4
874.88 |  | 22443.3
874.78 |  | 22380
874.68 |  | 22433.5
874.58 |  | 22229.2
874.48 |  | 22491.9
874.38 |  | 22632.5
874.28 |  | 22658.9
874.18 |  | 22733.4
874.08 |  | 22895.2
873.98 |  | 22977.8
873.88 |  | 22991.6
873.78 |  | 23094.4
873.68 |  | 23197.8
873.58 |  | 23247.7
873.48 |  | 23523.4
873.38 |  | 23501.9
873.28 |  | 23654.7
873.18 |  | 23589.1
873.08 |  | 23636.3
872.98 |  | 23506.6
872.88 |  | 23314.4
872.78 |  | 23352
872.68 |  | 23256.8
872.58 |  | 23311.6
872.48 |  | 22958.6
872.38 |  | 23107.7
872.28 |  | 22752.1
872.18 |  | 22622.6
872.08 |  | 22669.7
871.98 |  | 22383.7
871.88 |  | 22179.2
871.78 |  | 22189.8
871.68 |  | 22017.3
871.58 |  | 21997.8
871.48 |  | 21697.9
871.38 |  | 21685.2
871.28 |  | 21458.9
871.18 |  | 21540.7
871.08 |  | 21252
870.98 |  | 21424.5
870.88 |  | 21226.8
870.78 |  | 20990.6
870.68 |  | 21051.8
870.58 |  | 21111.4
870.48 |  | 20796.8
870.38 |  | 20869
870.28 |  | 20897.2
870.18 |  | 20931.3
870.08 |  | 20737.1
869.98 |  | 20875.6
869.88 |  | 20732.8
869.78 |  | 20807.9
869.68 |  | 21014.9
869.58 |  | 20960.4
869.48 |  | 20827.4
869.38 |  | 20713.3
869.28 |  | 20796.6
869.18 |  | 20694.4
869.08 |  | 20702.7
868.98 |  | 20686.6
868.88 |  | 20626.7
868.78 |  | 20444.7
868.68 |  | 20572.2
868.58 |  | 20433.1
868.48 |  | 20597.1
868.38 |  | 20547.5
868.28 |  | 20423.5
868.18 |  | 20611
868.08 |  | 20602.6
867.98 |  | 20635.6
867.88 |  | 20251
867.78 |  | 20505.2
867.68 |  | 20554.7
867.58 |  | 20517.9
867.48 |  | 20468.5
867.38 |  | 20731.5
867.28 |  | 20629.3
867.18 |  | 20729.9
867.08 |  | 20764
866.98 |  | 20701.2
866.88 |  | 20600.1
866.78 |  | 20747.1
866.68 |  | 20597
866.58 |  | 20702.1
866.48 |  | 20648.5
866.38 |  | 20839.1
866.28 |  | 20626.2
866.18 |  | 20774.7
866.08 |  | 20720.6
865.98 |  | 20759.2
865.88 |  | 20795.2
865.78 |  | 20864.6
865.68 |  | 20878.8
865.58 |  | 20779.9
865.48 |  | 20945.4
865.38 |  | 20832.6
865.28 |  | 21030.8
865.18 |  | 20977.4
865.08 |  | 21013.6
864.98 |  | 21155.1
864.88 |  | 20935.3
864.78 |  | 21245.9
864.68 |  | 21372.2
864.58 |  | 21569.4
864.48 |  | 21390
864.38 |  | 21504.4
864.28 |  | 21487.1
864.18 |  | 21502
864.08 |  | 21707.9
863.98 |  | 21637.1
863.88 |  | 21642.1
863.78 |  | 21858.7
863.68 |  | 21781.6
863.58 |  | 22018.7
863.48 |  | 21885.6
863.38 |  | 22064.1
863.28 |  | 21831.9
863.18 |  | 21804.3
863.08 |  | 21932.2
862.98 |  | 22382.3
862.88 |  | 22310.8
862.78 |  | 22316.6
862.68 |  | 22262.5
862.58 |  | 22490.5
862.48 |  | 22492.7
862.38 |  | 22725.8
862.28 |  | 22452.8
862.18 |  | 22703.8
862.08 |  | 22583.3
861.98 |  | 22782.7
861.88 |  | 22747.5
861.78 |  | 22718.4
861.68 |  | 22820.4
861.58 |  | 22956
861.48 |  | 22941.5
861.38 |  | 22993.2
861.28 |  | 22815.6
861.18 |  | 22842.6
861.08 |  | 22870.2
860.98 |  | 22935
860.88 |  | 22926.8
860.78 |  | 22985.9
860.68 |  | 22743.9
860.58 |  | 22849.9
860.48 |  | 23027.3
860.38 |  | 22632.4
860.28 |  | 22583.4
860.18 |  | 22792.1
860.08 |  | 22421.6
859.98 |  | 22262.3
859.88 |  | 22345.4
859.78 |  | 22134.1
859.68 |  | 21958.6
859.58 |  | 21952.3
859.48 |  | 22042.1
859.38 |  | 21834.1
859.28 |  | 21916.1
859.18 |  | 21876.5
859.08 |  | 21721.6
858.98 |  | 21748.4
858.88 |  | 21794.6
858.78 |  | 21654.7
858.68 |  | 21728.5
858.58 |  | 21639.3
858.48 |  | 22094.1
858.38 |  | 21963.9
858.28 |  | 21944.8
858.18 |  | 21932.3
858.08 |  | 22044
857.98 |  | 22104.7
857.88 |  | 22387.1
857.78 |  | 22401.8
857.68 |  | 22634.4
857.58 |  | 22383.1
857.48 |  | 22723.8
857.38 |  | 22966.5
857.28 |  | 23113.6
857.18 |  | 22996.4
857.08 |  | 23391.7
856.98 |  | 23831.1
856.88 |  | 23781.9
856.78 |  | 24141.6
856.68 |  | 24489.7
856.58 |  | 24832.7
856.48 |  | 25154.5
856.38 |  | 25291.3
856.28 |  | 25370.1
856.18 |  | 25990.5
856.08 |  | 25718.9
855.98 |  | 25997.1
855.88 |  | 26420.8
855.78 |  | 26614.6
855.68 |  | 26545
855.58 |  | 26608.8
855.48 |  | 26801.6
855.38 |  | 26771.9
855.28 |  | 26666.9
855.18 |  | 26564.7
855.08 |  | 26436.5
854.98 |  | 26088.6
854.88 |  | 25935.7
854.78 |  | 25198
854.68 |  | 24988.3
854.58 |  | 24463.3
854.48 |  | 24008.9
854.38 |  | 23810.2
854.28 |  | 23359.6
854.18 |  | 22805
854.08 |  | 23134.1
853.98 |  | 22539.9
853.88 |  | 22417.9
853.78 |  | 22139.7
853.68 |  | 22178.4
853.58 |  | 21907.1
853.48 |  | 21839.5
853.38 |  | 21666.9
853.28 |  | 21207.8
853.18 |  | 21210.2
853.08 |  | 21258.4
852.98 |  | 21111.2
852.88 |  | 20935.3
852.78 |  | 20961
852.68 |  | 20803.8
852.58 |  | 20613.3
852.48 |  | 20683.7
852.38 |  | 20706.6
852.28 |  | 20520.4
852.18 |  | 20421.4
852.08 |  | 20391.7
851.98 |  | 20068.8
851.88 |  | 20133.2
851.78 |  | 20043.9
851.68 |  | 20047.8
851.58 |  | 20045.2
851.48 |  | 19868.4
851.38 |  | 19621.4
851.28 |  | 19672.4
851.18 |  | 19787.5
851.08 |  | 19573.8
850.98 |  | 19557.7
850.88 |  | 19367.6
850.78 |  | 19261.9
850.68 |  | 19298.5
850.58 |  | 19291.4
850.48 |  | 19025.2
850.38 |  | 19213.6
850.28 |  | 19063.1
850.18 |  | 19030
850.08 |  | 18914.7
849.98 |  | 19015.1
849.88 |  | 19055.2
849.78 |  | 18930.5
849.68 |  | 18982.7
849.58 |  | 19056
849.48 |  | 19026.3
849.38 |  | 18881.3
849.28 |  | 18727.8
849.18 |  | 19062.4
849.08 |  | 18931.5
848.98 |  | 19084.5
848.88 |  | 18936.1
848.78 |  | 18934.7
848.68 |  | 18907.5
848.58 |  | 19010.5
848.48 |  | 19002.7
848.38 |  | 18840.4
848.28 |  | 18845.3
848.18 |  | 18840.6
848.08 |  | 18873.3
847.98 |  | 19125
847.88 |  | 18982.8
847.78 |  | 18961.3
847.68 |  | 19047.5
847.58 |  | 18963.1
847.48 |  | 19058.5
847.38 |  | 18976.8
847.28 |  | 18890.1
847.18 |  | 18931.5
847.08 |  | 19141.7
846.98 |  | 18924.2
846.88 |  | 18746.7
846.78 |  | 19029.7
846.68 |  | 18848.6
846.58 |  | 18942.4
846.48 |  | 18896.6
846.38 |  | 18798
846.28 |  | 19001.7
846.18 |  | 18815.7
846.08 |  | 19153.1
845.98 |  | 18832.5
845.88 |  | 18978
845.78 |  | 18970.2
845.68 |  | 18941.3
845.58 |  | 19192.4
845.48 |  | 19067.3
845.38 |  | 18954
845.28 |  | 18968.5
845.18 |  | 18881.2
845.08 |  | 18963.7

## N1s Scan
﻿IIT Kanpur
Axis | Energy | Elements= | 181
E:\IIT Mandi\2026\External User From Outside Of HP\February 2026\XPS_AMRC IIT Mandi_17.February.2026\Pragya Sahu_XPS\PSC_CC-2\N1s Scan.VGD
Binding Energy (E)
eV |  | Counts / s
410.08 |  | 18598.1
409.98 |  | 18665.1
409.88 |  | 18531.8
409.78 |  | 18535.1
409.68 |  | 18588.2
409.58 |  | 18677.9
409.48 |  | 18593.4
409.38 |  | 18629.6
409.28 |  | 18744.8
409.18 |  | 18611.3
409.08 |  | 18549.8
408.98 |  | 18681
408.88 |  | 18669.8
408.78 |  | 18666.9
408.68 |  | 18628
408.58 |  | 18811.7
408.48 |  | 18718.4
408.38 |  | 18440.2
408.28 |  | 18525.8
408.18 |  | 18651.6
408.08 |  | 18807.6
407.98 |  | 18774
407.88 |  | 18460.3
407.78 |  | 18651.4
407.68 |  | 18851.6
407.58 |  | 18785.6
407.48 |  | 18858.1
407.38 |  | 18711.7
407.28 |  | 18586.8
407.18 |  | 18594.5
407.08 |  | 18619.2
406.98 |  | 18392.5
406.88 |  | 18499.1
406.78 |  | 18770.2
406.68 |  | 18518
406.58 |  | 18500.6
406.48 |  | 18530.5
406.38 |  | 18297.4
406.28 |  | 18689.1
406.18 |  | 18466
406.08 |  | 18398.4
405.98 |  | 18503.8
405.88 |  | 18626.8
405.78 |  | 18405.3
405.68 |  | 18472.1
405.58 |  | 18643
405.48 |  | 18465.7
405.38 |  | 18248.2
405.28 |  | 18484.8
405.18 |  | 18467.9
405.08 |  | 18454.7
404.98 |  | 18433.3
404.88 |  | 18530.8
404.78 |  | 18387.4
404.68 |  | 18412.4
404.58 |  | 18331.2
404.48 |  | 18479.6
404.38 |  | 18472.7
404.28 |  | 18350.6
404.18 |  | 18426.9
404.08 |  | 18527.5
403.98 |  | 18472.4
403.88 |  | 18211.8
403.78 |  | 18293.4
403.68 |  | 18188
403.58 |  | 18219.3
403.48 |  | 18368.1
403.38 |  | 18256.3
403.28 |  | 18330.7
403.18 |  | 18606.8
403.08 |  | 18266.6
402.98 |  | 18264.2
402.88 |  | 18544.5
402.78 |  | 18326.2
402.68 |  | 18364.5
402.58 |  | 18227.7
402.48 |  | 18370
402.38 |  | 18099.1
402.28 |  | 18269.7
402.18 |  | 18210.5
402.08 |  | 18270.7
401.98 |  | 18277.4
401.88 |  | 18274.2
401.78 |  | 18228.1
401.68 |  | 18188.4
401.58 |  | 17979.6
401.48 |  | 18362.9
401.38 |  | 18262.2
401.28 |  | 18353.8
401.18 |  | 18211.4
401.08 |  | 18207.3
400.98 |  | 18271.7
400.88 |  | 18317.2
400.78 |  | 18469.9
400.68 |  | 18375.2
400.58 |  | 18427.9
400.48 |  | 18334.4
400.38 |  | 18380.3
400.28 |  | 18318.1
400.18 |  | 18308.9
400.08 |  | 18487.1
399.98 |  | 18310
399.88 |  | 18431.2
399.78 |  | 18228.4
399.68 |  | 18383
399.58 |  | 18627.5
399.48 |  | 18661.5
399.38 |  | 18544.2
399.28 |  | 18511.4
399.18 |  | 18499.5
399.08 |  | 18330.6
398.98 |  | 18339
398.88 |  | 18354.2
398.78 |  | 18399.6
398.68 |  | 18170.2
398.58 |  | 18287
398.48 |  | 18492.6
398.38 |  | 18119.6
398.28 |  | 18248.6
398.18 |  | 18402.1
398.08 |  | 18178.2
397.98 |  | 18245
397.88 |  | 18179.6
397.78 |  | 18069.1
397.68 |  | 18058.4
397.58 |  | 18016.6
397.48 |  | 18082.8
397.38 |  | 18031.5
397.28 |  | 17866.1
397.18 |  | 18030.2
397.08 |  | 17822.4
396.98 |  | 17780.4
396.88 |  | 17977.2
396.78 |  | 18075.9
396.68 |  | 17823.8
396.58 |  | 17985.1
396.48 |  | 17744.2
396.38 |  | 17706.4
396.28 |  | 17676.5
396.18 |  | 17804.9
396.08 |  | 17898.5
395.98 |  | 17592.1
395.88 |  | 17591
395.78 |  | 17722.5
395.68 |  | 17609.3
395.58 |  | 17977.8
395.48 |  | 17761.6
395.38 |  | 17700.5
395.28 |  | 17496.6
395.18 |  | 17360.2
395.08 |  | 17677.6
394.98 |  | 17795.8
394.88 |  | 17835.9
394.78 |  | 17811.9
394.68 |  | 17728.5
394.58 |  | 17666.5
394.48 |  | 17736.8
394.38 |  | 17965.5
394.28 |  | 17723.1
394.18 |  | 17816.2
394.08 |  | 17732.3
393.98 |  | 17427.6
393.88 |  | 17736.9
393.78 |  | 17660
393.68 |  | 17710
393.58 |  | 18006
393.48 |  | 17839.3
393.38 |  | 17542.9
393.28 |  | 17499.5
393.18 |  | 17645.3
393.08 |  | 17617.5
392.98 |  | 17459.1
392.88 |  | 17702.3
392.78 |  | 17625.9
392.68 |  | 17714.7
392.58 |  | 17557.7
392.48 |  | 17726.7
392.38 |  | 17591.2
392.28 |  | 17700.7
392.18 |  | 17786.7
392.08 |  | 17690.3

## O1s Scan
﻿IIT Kanpur
Axis | Energy | Elements= | 241
E:\IIT Mandi\2026\External User From Outside Of HP\February 2026\XPS_AMRC IIT Mandi_17.February.2026\Pragya Sahu_XPS\PSC_CC-2\O1s Scan.VGD
Binding Energy (E)
eV |  | Counts / s
545.08 |  | 20266.4
544.98 |  | 20061.4
544.88 |  | 20062.8
544.78 |  | 20017.2
544.68 |  | 19972
544.58 |  | 19914
544.48 |  | 20113.2
544.38 |  | 19956.8
544.28 |  | 20058
544.18 |  | 19928.1
544.08 |  | 19622
543.98 |  | 19703.5
543.88 |  | 19333.6
543.78 |  | 19953.8
543.68 |  | 19452
543.58 |  | 19534.5
543.48 |  | 19623.6
543.38 |  | 19276.9
543.28 |  | 19478.2
543.18 |  | 19478.1
543.08 |  | 19377.2
542.98 |  | 19559.4
542.88 |  | 19397.6
542.78 |  | 19246.3
542.68 |  | 18999.2
542.58 |  | 19315.4
542.48 |  | 19384.7
542.38 |  | 19423
542.28 |  | 19437.5
542.18 |  | 19027.4
542.08 |  | 19085.2
541.98 |  | 19509.2
541.88 |  | 19546.6
541.78 |  | 19354.4
541.68 |  | 19533.8
541.58 |  | 19962.4
541.48 |  | 19598.2
541.38 |  | 19605.5
541.28 |  | 19666.7
541.18 |  | 19553.9
541.08 |  | 19758.1
540.98 |  | 19775.1
540.88 |  | 19449
540.78 |  | 19749.3
540.68 |  | 19885.6
540.58 |  | 19917.8
540.48 |  | 19339.1
540.38 |  | 19366.7
540.28 |  | 19173.9
540.18 |  | 19103.1
540.08 |  | 18880.4
539.98 |  | 18564.6
539.88 |  | 18638.9
539.78 |  | 18613.1
539.68 |  | 18513.7
539.58 |  | 18303.1
539.48 |  | 18172
539.38 |  | 18440.6
539.28 |  | 18386
539.18 |  | 18074
539.08 |  | 17906
538.98 |  | 17996.9
538.88 |  | 17764.7
538.78 |  | 17685.4
538.68 |  | 17914.6
538.58 |  | 17960.3
538.48 |  | 17851
538.38 |  | 17717.9
538.28 |  | 17066.4
538.18 |  | 17249.5
538.08 |  | 17136.1
537.98 |  | 17169.1
537.88 |  | 17119.2
537.78 |  | 17020.2
537.68 |  | 17082
537.58 |  | 16714.5
537.48 |  | 17125.7
537.38 |  | 16889.1
537.28 |  | 16846.5
537.18 |  | 17245.1
537.08 |  | 17194.8
536.98 |  | 16989.2
536.88 |  | 17203.1
536.78 |  | 16908.6
536.68 |  | 17055.4
536.58 |  | 16857.7
536.48 |  | 17315.9
536.38 |  | 17076.7
536.28 |  | 16956.5
536.18 |  | 16977.4
536.08 |  | 17294.2
535.98 |  | 17399.3
535.88 |  | 17385.6
535.78 |  | 17342.5
535.68 |  | 17542
535.58 |  | 17392.9
535.48 |  | 17478.7
535.38 |  | 17507.8
535.28 |  | 17718.6
535.18 |  | 17773.1
535.08 |  | 18172.7
534.98 |  | 17844.9
534.88 |  | 18032.1
534.78 |  | 18295.1
534.68 |  | 18668.7
534.58 |  | 18623.7
534.48 |  | 19130.6
534.38 |  | 19088.6
534.28 |  | 19135.1
534.18 |  | 19694.5
534.08 |  | 20117.7
533.98 |  | 20698.1
533.88 |  | 21162.4
533.78 |  | 21807
533.68 |  | 22194.6
533.58 |  | 23255.6
533.48 |  | 23738.6
533.38 |  | 24417.3
533.28 |  | 25168.4
533.18 |  | 26239.1
533.08 |  | 27441.7
532.98 |  | 28746.4
532.88 |  | 29786.7
532.78 |  | 30743.9
532.68 |  | 32594.2
532.58 |  | 34135.2
532.48 |  | 35712
532.38 |  | 37787.3
532.28 |  | 40045.1
532.18 |  | 42541.3
532.08 |  | 45123.8
531.98 |  | 48016.2
531.88 |  | 50270.3
531.78 |  | 53766.9
531.68 |  | 58110.4
531.58 |  | 60923.4
531.48 |  | 65096
531.38 |  | 68336.6
531.28 |  | 71182.6
531.18 |  | 74939.9
531.08 |  | 77740.9
530.98 |  | 79648.7
530.88 |  | 81094.9
530.78 |  | 81781.1
530.68 |  | 81802.3
530.58 |  | 80582.4
530.48 |  | 77999.2
530.38 |  | 74779.6
530.28 |  | 70988.2
530.18 |  | 66024.4
530.08 |  | 61319.5
529.98 |  | 56794.8
529.88 |  | 50963.7
529.78 |  | 45366.7
529.68 |  | 41081.1
529.58 |  | 36729.4
529.48 |  | 33558.3
529.38 |  | 30667.6
529.28 |  | 27864.8
529.18 |  | 25819.2
529.08 |  | 23938.8
528.98 |  | 22597.2
528.88 |  | 21535.8
528.78 |  | 20873.8
528.68 |  | 19798.1
528.58 |  | 19173.4
528.48 |  | 18585
528.38 |  | 18111.1
528.28 |  | 17906.8
528.18 |  | 17292.1
528.08 |  | 17208.9
527.98 |  | 17045.6
527.88 |  | 16837.6
527.78 |  | 16466
527.68 |  | 16449.3
527.58 |  | 16352.7
527.48 |  | 16307.7
527.38 |  | 16314
527.28 |  | 16178.7
527.18 |  | 16065.3
527.08 |  | 15958.2
526.98 |  | 15981
526.88 |  | 15722.2
526.78 |  | 16055.6
526.68 |  | 15739.1
526.58 |  | 15683.7
526.48 |  | 15619
526.38 |  | 15825.7
526.28 |  | 15599.3
526.18 |  | 15799.1
526.08 |  | 15595.7
525.98 |  | 15619.8
525.88 |  | 15702.6
525.78 |  | 15734.1
525.68 |  | 15672.9
525.58 |  | 15695.6
525.48 |  | 15404.8
525.38 |  | 15559.3
525.28 |  | 15683.8
525.18 |  | 15616.2
525.08 |  | 15780.3
524.98 |  | 15643.4
524.88 |  | 15464.8
524.78 |  | 15555.7
524.68 |  | 15649.6
524.58 |  | 15777.1
524.48 |  | 15272
524.38 |  | 15751
524.28 |  | 15688.3
524.18 |  | 15786.9
524.08 |  | 15676.3
523.98 |  | 15511.4
523.88 |  | 15493.8
523.78 |  | 15683.3
523.68 |  | 15500.9
523.58 |  | 15649.1
523.48 |  | 15604
523.38 |  | 15556.3
523.28 |  | 15894.6
523.18 |  | 15968.2
523.08 |  | 15557.5
522.98 |  | 15720
522.88 |  | 15587.5
522.78 |  | 15586.9
522.68 |  | 15446.7
522.58 |  | 15333.5
522.48 |  | 15589.7
522.38 |  | 15411.3
522.28 |  | 15592.7
522.18 |  | 15506.3
522.08 |  | 15847.9
521.98 |  | 15585.2
521.88 |  | 15453.9
521.78 |  | 15801.8
521.68 |  | 15653.8
521.58 |  | 15884.4
521.48 |  | 15297
521.38 |  | 15485.7
521.28 |  | 15633.8
521.18 |  | 15483.7
521.08 |  | 15642.9

## C1s Scan
﻿IIT Kanpur
Axis | Energy | Elements= | 211
E:\IIT Mandi\2026\External User From Outside Of HP\February 2026\XPS_AMRC IIT Mandi_17.February.2026\Pragya Sahu_XPS\PSC_CC-2\C1s Scan.VGD
Binding Energy (E)
eV |  | Counts / s
298.08 |  | 9104.82
297.98 |  | 9232.78
297.88 |  | 9382.87
297.78 |  | 9557.83
297.68 |  | 10092.7
297.58 |  | 10284
297.48 |  | 10523.1
297.38 |  | 11190.7
297.28 |  | 11542.2
297.18 |  | 12304.6
297.08 |  | 13011.1
296.98 |  | 13643.3
296.88 |  | 14861.1
296.78 |  | 15864
296.68 |  | 16969.9
296.58 |  | 18578.7
296.48 |  | 19906.4
296.38 |  | 21886.8
296.28 |  | 23446.3
296.18 |  | 25313.3
296.08 |  | 27421.7
295.98 |  | 29283.3
295.88 |  | 31593.8
295.78 |  | 33905
295.68 |  | 35210
295.58 |  | 36911
295.48 |  | 38329.5
295.38 |  | 38420.9
295.28 |  | 39098.6
295.18 |  | 38586.2
295.08 |  | 37531.5
294.98 |  | 36340.9
294.88 |  | 34521.6
294.78 |  | 32474
294.68 |  | 30930.7
294.58 |  | 29104.2
294.48 |  | 27550
294.38 |  | 26578.2
294.28 |  | 26193.3
294.18 |  | 26429.9
294.08 |  | 26803.5
293.98 |  | 27667.2
293.88 |  | 29243.2
293.78 |  | 31107.7
293.68 |  | 33869.7
293.58 |  | 36849.8
293.48 |  | 39458.2
293.38 |  | 42966.5
293.28 |  | 46898
293.18 |  | 50363.8
293.08 |  | 54164.7
292.98 |  | 58001.2
292.88 |  | 60895
292.78 |  | 63319.3
292.68 |  | 64672.6
292.58 |  | 65485.8
292.48 |  | 65049.8
292.38 |  | 62958.8
292.28 |  | 60663.3
292.18 |  | 56633.2
292.08 |  | 51852.9
291.98 |  | 46895.3
291.88 |  | 42035.9
291.78 |  | 36831.4
291.68 |  | 31821.1
291.58 |  | 27816.3
291.48 |  | 24375.7
291.38 |  | 21154.7
291.28 |  | 18473.1
291.18 |  | 16603.4
291.08 |  | 15115.1
290.98 |  | 13757.7
290.88 |  | 12838.2
290.78 |  | 12023
290.68 |  | 11830.4
290.58 |  | 11669.3
290.48 |  | 11399.1
290.38 |  | 11221.4
290.28 |  | 11200.9
290.18 |  | 11354.7
290.08 |  | 11639.1
289.98 |  | 11975.2
289.88 |  | 12181.5
289.78 |  | 12435.4
289.68 |  | 12699.3
289.58 |  | 13153.4
289.48 |  | 13927.8
289.38 |  | 14461.7
289.28 |  | 15482.5
289.18 |  | 15821.9
289.08 |  | 16495.9
288.98 |  | 17089.1
288.88 |  | 17509.2
288.78 |  | 18049.2
288.68 |  | 17708.2
288.58 |  | 17589.2
288.48 |  | 17284.9
288.38 |  | 16213
288.28 |  | 15672.8
288.18 |  | 14852.7
288.08 |  | 14514.9
287.98 |  | 13816
287.88 |  | 13374.1
287.78 |  | 12809.1
287.68 |  | 12309.8
287.58 |  | 12070.5
287.48 |  | 12318.2
287.38 |  | 12154.6
287.28 |  | 12061.3
287.18 |  | 12645.1
287.08 |  | 12872.4
286.98 |  | 13146.6
286.88 |  | 13701.5
286.78 |  | 14037.4
286.68 |  | 15094.1
286.58 |  | 15911.5
286.48 |  | 16503
286.38 |  | 17608.3
286.28 |  | 18882
286.18 |  | 20762.4
286.08 |  | 22065.2
285.98 |  | 24547.2
285.88 |  | 27147.1
285.78 |  | 29597.1
285.68 |  | 33197.9
285.58 |  | 36813
285.48 |  | 40960.5
285.38 |  | 46378.1
285.28 |  | 52826.1
285.18 |  | 59493.8
285.08 |  | 67398.6
284.98 |  | 75291.1
284.88 |  | 82433.7
284.78 |  | 86408.8
284.68 |  | 87557
284.58 |  | 82406.5
284.48 |  | 73434.1
284.38 |  | 61644.8
284.28 |  | 50402.8
284.18 |  | 40452.8
284.08 |  | 31739.9
283.98 |  | 25120.7
283.88 |  | 20731.1
283.78 |  | 17076.1
283.68 |  | 13723
283.58 |  | 11199.7
283.48 |  | 9578.51
283.38 |  | 8240.35
283.28 |  | 7052.58
283.18 |  | 6040.61
283.08 |  | 5506.96
282.98 |  | 4959.96
282.88 |  | 4499.62
282.78 |  | 4219.73
282.68 |  | 3875.51
282.58 |  | 3584.95
282.48 |  | 3271.54
282.38 |  | 3002.18
282.28 |  | 2937.24
282.18 |  | 2839.19
282.08 |  | 2732.92
281.98 |  | 2597.88
281.88 |  | 2578.22
281.78 |  | 2385.87
281.68 |  | 2341.53
281.58 |  | 2278.13
281.48 |  | 2202.14
281.38 |  | 2286.59
281.28 |  | 2253.9
281.18 |  | 2132.66
281.08 |  | 2130.36
280.98 |  | 2235.71
280.88 |  | 2155.22
280.78 |  | 2000.17
280.68 |  | 1964.8
280.58 |  | 2106.46
280.48 |  | 2060.21
280.38 |  | 2055.66
280.28 |  | 1954.74
280.18 |  | 1975.8
280.08 |  | 1989.26
279.98 |  | 1981.71
279.88 |  | 2014.4
279.78 |  | 1973.27
279.68 |  | 1976.63
279.58 |  | 1914.41
279.48 |  | 2003.27
279.38 |  | 1929.36
279.28 |  | 1873.7
279.18 |  | 1912.87
279.08 |  | 1880.58
278.98 |  | 1847.03
278.88 |  | 1824.35
278.78 |  | 1914.49
278.68 |  | 1885.08
278.58 |  | 1955.61
278.48 |  | 1789.85
278.38 |  | 1848.52
278.28 |  | 1862.51
278.18 |  | 1789.87
278.08 |  | 1816.24
277.98 |  | 1808.59
277.88 |  | 1921.92
277.78 |  | 1892.95
277.68 |  | 1828.77
277.58 |  | 1907.06
277.48 |  | 1920.85
277.38 |  | 1785.63
277.28 |  | 1824.47
277.18 |  | 1861.59
277.08 |  | 1877.83

## XPS Survey
﻿IIT Kanpur
Axis | Energy | Elements= | 1361
E:\IIT Mandi\2026\External User From Outside Of HP\February 2026\XPS_AMRC IIT Mandi_17.February.2026\Pragya Sahu_XPS\PSC_CC-2\XPS Survey.VGD
Binding Energy (E) |  |  |  | Backgnd.
eV |  | Counts / s |  | Counts / s
1350.08 |  | 161377 |  | 0
1349.08 |  | 157391 |  | 0
1348.08 |  | 157979 |  | 0
1347.08 |  | 156803 |  | 0
1346.08 |  | 155948 |  | 0
1345.08 |  | 158260 |  | 0
1344.08 |  | 161189 |  | 0
1343.08 |  | 153925 |  | 0
1342.08 |  | 155434 |  | 0
1341.08 |  | 156314 |  | 0
1340.08 |  | 151531 |  | 0
1339.08 |  | 155508 |  | 0
1338.08 |  | 154429 |  | 0
1337.08 |  | 153370 |  | 0
1336.08 |  | 153378 |  | 0
1335.08 |  | 152193 |  | 0
1334.08 |  | 152150 |  | 0
1333.08 |  | 152704 |  | 0
1332.08 |  | 150279 |  | 0
1331.08 |  | 154090 |  | 0
1330.08 |  | 151445 |  | 0
1329.08 |  | 149519 |  | 0
1328.08 |  | 149110 |  | 0
1327.08 |  | 153129 |  | 0
1326.08 |  | 150086 |  | 0
1325.08 |  | 151891 |  | 0
1324.08 |  | 151739 |  | 0
1323.08 |  | 150198 |  | 0
1322.08 |  | 149489 |  | 0
1321.08 |  | 148193 |  | 0
1320.08 |  | 148857 |  | 0
1319.08 |  | 151202 |  | 0
1318.08 |  | 146956 |  | 0
1317.08 |  | 149360 |  | 0
1316.08 |  | 152465 |  | 0
1315.08 |  | 150370 |  | 0
1314.08 |  | 146830 |  | 0
1313.08 |  | 149748 |  | 0
1312.08 |  | 151719 |  | 0
1311.08 |  | 148057 |  | 0
1310.08 |  | 149947 |  | 0
1309.08 |  | 149587 |  | 0
1308.08 |  | 147541 |  | 0
1307.08 |  | 148536 |  | 0
1306.08 |  | 150686 |  | 0
1305.08 |  | 151476 |  | 0
1304.08 |  | 150882 |  | 0
1303.08 |  | 150049 |  | 0
1302.08 |  | 149258 |  | 0
1301.08 |  | 146980 |  | 0
1300.08 |  | 149282 |  | 0
1299.08 |  | 146813 |  | 0
1298.08 |  | 149620 |  | 0
1297.08 |  | 147951 |  | 0
1296.08 |  | 145861 |  | 0
1295.08 |  | 148079 |  | 0
1294.08 |  | 149920 |  | 0
1293.08 |  | 148865 |  | 0
1292.08 |  | 148607 |  | 0
1291.08 |  | 148710 |  | 0
1290.08 |  | 147274 |  | 0
1289.08 |  | 145459 |  | 0
1288.08 |  | 145871 |  | 0
1287.08 |  | 147267 |  | 0
1286.08 |  | 147115 |  | 0
1285.08 |  | 146946 |  | 0
1284.08 |  | 145426 |  | 0
1283.08 |  | 148318 |  | 0
1282.08 |  | 147884 |  | 0
1281.08 |  | 146723 |  | 0
1280.08 |  | 148047 |  | 0
1279.08 |  | 150312 |  | 0
1278.08 |  | 147975 |  | 0
1277.08 |  | 148376 |  | 0
1276.08 |  | 151322 |  | 0
1275.08 |  | 152472 |  | 0
1274.08 |  | 150639 |  | 0
1273.08 |  | 153125 |  | 0
1272.08 |  | 155505 |  | 0
1271.08 |  | 154775 |  | 0
1270.08 |  | 151032 |  | 0
1269.08 |  | 154772 |  | 0
1268.08 |  | 154219 |  | 0
1267.08 |  | 155135 |  | 0
1266.08 |  | 151527 |  | 0
1265.08 |  | 156102 |  | 0
1264.08 |  | 154668 |  | 0
1263.08 |  | 152035 |  | 0
1262.08 |  | 151408 |  | 0
1261.08 |  | 152612 |  | 0
1260.08 |  | 152351 |  | 0
1259.08 |  | 155673 |  | 0
1258.08 |  | 155241 |  | 0
1257.08 |  | 158808 |  | 0
1256.08 |  | 154446 |  | 0
1255.08 |  | 154609 |  | 0
1254.08 |  | 153864 |  | 0
1253.08 |  | 156475 |  | 0
1252.08 |  | 153838 |  | 0
1251.08 |  | 153460 |  | 0
1250.08 |  | 153562 |  | 0
1249.08 |  | 154142 |  | 0
1248.08 |  | 151698 |  | 0
1247.08 |  | 151492 |  | 0
1246.08 |  | 152170 |  | 0
1245.08 |  | 154574 |  | 0
1244.08 |  | 155499 |  | 0
1243.08 |  | 158493 |  | 0
1242.08 |  | 165734 |  | 0
1241.08 |  | 168880 |  | 0
1240.08 |  | 178910 |  | 0
1239.08 |  | 183281 |  | 0
1238.08 |  | 192900 |  | 0
1237.08 |  | 193688 |  | 0
1236.08 |  | 196138 |  | 0
1235.08 |  | 186213 |  | 0
1234.08 |  | 174529 |  | 0
1233.08 |  | 167145 |  | 0
1232.08 |  | 156611 |  | 0
1231.08 |  | 152546 |  | 0
1230.08 |  | 146410 |  | 0
1229.08 |  | 145049 |  | 0
1228.08 |  | 142070 |  | 0
1227.08 |  | 140284 |  | 0
1226.08 |  | 142484 |  | 0
1225.08 |  | 141048 |  | 0
1224.08 |  | 141429 |  | 0
1223.08 |  | 143066 |  | 0
1222.08 |  | 141333 |  | 0
1221.08 |  | 142170 |  | 0
1220.08 |  | 137566 |  | 0
1219.08 |  | 135249 |  | 0
1218.08 |  | 133232 |  | 0
1217.08 |  | 133727 |  | 0
1216.08 |  | 128721 |  | 0
1215.08 |  | 130159 |  | 0
1214.08 |  | 123392 |  | 0
1213.08 |  | 122430 |  | 0
1212.08 |  | 117297 |  | 0
1211.08 |  | 119670 |  | 0
1210.08 |  | 115469 |  | 0
1209.08 |  | 114232 |  | 0
1208.08 |  | 112987 |  | 0
1207.08 |  | 110783 |  | 0
1206.08 |  | 111156 |  | 0
1205.08 |  | 111300 |  | 0
1204.08 |  | 107614 |  | 0
1203.08 |  | 108261 |  | 0
1202.08 |  | 108286 |  | 0
1201.08 |  | 108596 |  | 0
1200.08 |  | 110461 |  | 0
1199.08 |  | 108396 |  | 0
1198.08 |  | 108752 |  | 0
1197.08 |  | 107498 |  | 0
1196.08 |  | 108062 |  | 0
1195.08 |  | 109979 |  | 0
1194.08 |  | 108072 |  | 0
1193.08 |  | 108724 |  | 0
1192.08 |  | 109060 |  | 0
1191.08 |  | 109553 |  | 0
1190.08 |  | 108334 |  | 0
1189.08 |  | 109388 |  | 0
1188.08 |  | 108204 |  | 0
1187.08 |  | 110459 |  | 0
1186.08 |  | 110676 |  | 0
1185.08 |  | 109134 |  | 0
1184.08 |  | 112320 |  | 0
1183.08 |  | 109669 |  | 0
1182.08 |  | 107630 |  | 0
1181.08 |  | 110564 |  | 0
1180.08 |  | 111338 |  | 0
1179.08 |  | 110212 |  | 0
1178.08 |  | 108755 |  | 0
1177.08 |  | 109160 |  | 0
1176.08 |  | 111696 |  | 0
1175.08 |  | 109641 |  | 0
1174.08 |  | 110048 |  | 0
1173.08 |  | 112147 |  | 0
1172.08 |  | 112934 |  | 0
1171.08 |  | 112531 |  | 0
1170.08 |  | 113467 |  | 0
1169.08 |  | 113482 |  | 0
1168.08 |  | 112178 |  | 0
1167.08 |  | 113268 |  | 0
1166.08 |  | 112069 |  | 0
1165.08 |  | 112680 |  | 0
1164.08 |  | 112656 |  | 0
1163.08 |  | 112646 |  | 0
1162.08 |  | 114309 |  | 0
1161.08 |  | 114378 |  | 0
1160.08 |  | 114581 |  | 0
1159.08 |  | 113505 |  | 0
1158.08 |  | 113707 |  | 0
1157.08 |  | 113573 |  | 0
1156.08 |  | 115640 |  | 0
1155.08 |  | 113601 |  | 0
1154.08 |  | 113838 |  | 0
1153.08 |  | 113762 |  | 0
1152.08 |  | 113423 |  | 0
1151.08 |  | 114534 |  | 0
1150.08 |  | 115817 |  | 0
1149.08 |  | 113081 |  | 0
1148.08 |  | 116573 |  | 0
1147.08 |  | 117096 |  | 0
1146.08 |  | 116595 |  | 0
1145.08 |  | 116826 |  | 0
1144.08 |  | 116589 |  | 0
1143.08 |  | 118045 |  | 0
1142.08 |  | 116570 |  | 0
1141.08 |  | 117466 |  | 0
1140.08 |  | 119151 |  | 0
1139.08 |  | 117185 |  | 0
1138.08 |  | 116974 |  | 0
1137.08 |  | 117051 |  | 0
1136.08 |  | 117475 |  | 0
1135.08 |  | 120695 |  | 0
1134.08 |  | 117591 |  | 0
1133.08 |  | 119990 |  | 0
1132.08 |  | 117825 |  | 0
1131.08 |  | 118436 |  | 0
1130.08 |  | 119828 |  | 0
1129.08 |  | 118246 |  | 0
1128.08 |  | 118954 |  | 0
1127.08 |  | 119883 |  | 0
1126.08 |  | 121370 |  | 0
1125.08 |  | 118421 |  | 0
1124.08 |  | 121373 |  | 0
1123.08 |  | 119470 |  | 0
1122.08 |  | 119829 |  | 0
1121.08 |  | 122546 |  | 0
1120.08 |  | 119198 |  | 0
1119.08 |  | 122350 |  | 0
1118.08 |  | 123050 |  | 0
1117.08 |  | 122074 |  | 0
1116.08 |  | 123109 |  | 0
1115.08 |  | 122271 |  | 0
1114.08 |  | 125927 |  | 0
1113.08 |  | 121498 |  | 0
1112.08 |  | 124405 |  | 0
1111.08 |  | 123883 |  | 0
1110.08 |  | 122855 |  | 0
1109.08 |  | 122631 |  | 0
1108.08 |  | 125309 |  | 0
1107.08 |  | 123362 |  | 0
1106.08 |  | 123740 |  | 0
1105.08 |  | 123052 |  | 0
1104.08 |  | 124847 |  | 0
1103.08 |  | 125499 |  | 0
1102.08 |  | 125564 |  | 0
1101.08 |  | 126272 |  | 0
1100.08 |  | 125980 |  | 0
1099.08 |  | 125382 |  | 0
1098.08 |  | 125214 |  | 0
1097.08 |  | 124720 |  | 0
1096.08 |  | 126041 |  | 0
1095.08 |  | 125275 |  | 0
1094.08 |  | 127495 |  | 0
1093.08 |  | 127046 |  | 0
1092.08 |  | 126519 |  | 0
1091.08 |  | 127264 |  | 0
1090.08 |  | 128517 |  | 0
1089.08 |  | 129671 |  | 0
1088.08 |  | 128578 |  | 0
1087.08 |  | 127534 |  | 0
1086.08 |  | 129090 |  | 0
1085.08 |  | 128858 |  | 0
1084.08 |  | 128913 |  | 0
1083.08 |  | 129118 |  | 0
1082.08 |  | 131780 |  | 0
1081.08 |  | 128029 |  | 0
1080.08 |  | 129935 |  | 0
1079.08 |  | 127866 |  | 0
1078.08 |  | 129399 |  | 0
1077.08 |  | 132027 |  | 0
1076.08 |  | 128877 |  | 0
1075.08 |  | 128950 |  | 0
1074.08 |  | 133400 |  | 0
1073.08 |  | 132709 |  | 0
1072.08 |  | 136823 |  | 0
1071.08 |  | 142044 |  | 0
1070.08 |  | 138788 |  | 0
1069.08 |  | 132642 |  | 0
1068.08 |  | 135233 |  | 0
1067.08 |  | 133755 |  | 0
1066.08 |  | 132007 |  | 0
1065.08 |  | 133724 |  | 0
1064.08 |  | 133474 |  | 0
1063.08 |  | 134167 |  | 0
1062.08 |  | 134117 |  | 0
1061.08 |  | 135003 |  | 0
1060.08 |  | 133563 |  | 0
1059.08 |  | 133274 |  | 0
1058.08 |  | 134178 |  | 0
1057.08 |  | 134445 |  | 0
1056.08 |  | 135947 |  | 0
1055.08 |  | 136343 |  | 0
1054.08 |  | 135529 |  | 0
1053.08 |  | 133858 |  | 0
1052.08 |  | 135192 |  | 0
1051.08 |  | 136854 |  | 0
1050.08 |  | 138162 |  | 0
1049.08 |  | 136005 |  | 0
1048.08 |  | 137238 |  | 0
1047.08 |  | 137925 |  | 0
1046.08 |  | 137928 |  | 0
1045.08 |  | 139964 |  | 0
1044.08 |  | 138081 |  | 0
1043.08 |  | 143080 |  | 0
1042.08 |  | 138244 |  | 0
1041.08 |  | 141311 |  | 0
1040.08 |  | 140157 |  | 0
1039.08 |  | 141488 |  | 0
1038.08 |  | 139343 |  | 0
1037.08 |  | 143352 |  | 0
1036.08 |  | 141841 |  | 0
1035.08 |  | 139045 |  | 0
1034.08 |  | 143162 |  | 0
1033.08 |  | 143619 |  | 0
1032.08 |  | 142013 |  | 0
1031.08 |  | 143059 |  | 0
1030.08 |  | 143952 |  | 0
1029.08 |  | 144218 |  | 0
1028.08 |  | 142381 |  | 0
1027.08 |  | 143007 |  | 0
1026.08 |  | 144067 |  | 0
1025.08 |  | 145460 |  | 0
1024.08 |  | 145146 |  | 0
1023.08 |  | 146268 |  | 0
1022.08 |  | 149617 |  | 0
1021.08 |  | 149570 |  | 0
1020.08 |  | 147626 |  | 0
1019.08 |  | 146792 |  | 0
1018.08 |  | 149617 |  | 0
1017.08 |  | 149287 |  | 0
1016.08 |  | 152124 |  | 0
1015.08 |  | 150685 |  | 0
1014.08 |  | 151041 |  | 0
1013.08 |  | 151439 |  | 0
1012.08 |  | 151977 |  | 0
1011.08 |  | 150132 |  | 0
1010.08 |  | 151381 |  | 0
1009.08 |  | 153612 |  | 0
1008.08 |  | 153152 |  | 0
1007.08 |  | 152042 |  | 0
1006.08 |  | 152611 |  | 0
1005.08 |  | 154441 |  | 0
1004.08 |  | 154827 |  | 0
1003.08 |  | 154090 |  | 0
1002.08 |  | 153690 |  | 0
1001.08 |  | 155280 |  | 0
1000.08 |  | 156754 |  | 0
999.08 |  | 156544 |  | 0
998.08 |  | 153920 |  | 0
997.08 |  | 151657 |  | 0
996.08 |  | 150923 |  | 0
995.08 |  | 148441 |  | 0
994.08 |  | 147251 |  | 0
993.08 |  | 147564 |  | 0
992.08 |  | 146565 |  | 0
991.08 |  | 145175 |  | 0
990.08 |  | 144564 |  | 0
989.08 |  | 143447 |  | 0
988.08 |  | 143183 |  | 0
987.08 |  | 141816 |  | 0
986.08 |  | 142064 |  | 0
985.08 |  | 144966 |  | 0
984.08 |  | 147716 |  | 0
983.08 |  | 149502 |  | 0
982.08 |  | 154148 |  | 0
981.08 |  | 158828 |  | 0
980.08 |  | 165714 |  | 0
979.08 |  | 169508 |  | 0
978.08 |  | 172791 |  | 0
977.08 |  | 175263 |  | 0
976.08 |  | 173300 |  | 0
975.08 |  | 168385 |  | 0
974.08 |  | 159245 |  | 0
973.08 |  | 155599 |  | 0
972.08 |  | 152949 |  | 0
971.08 |  | 149175 |  | 0
970.08 |  | 141918 |  | 0
969.08 |  | 136266 |  | 0
968.08 |  | 128782 |  | 0
967.08 |  | 123319 |  | 0
966.08 |  | 120604 |  | 0
965.08 |  | 119797 |  | 0
964.08 |  | 117306 |  | 0
963.08 |  | 118085 |  | 0
962.08 |  | 115574 |  | 0
961.08 |  | 119004 |  | 0
960.08 |  | 117239 |  | 0
959.08 |  | 117637 |  | 0
958.08 |  | 118825 |  | 0
957.08 |  | 115538 |  | 0
956.08 |  | 118571 |  | 0
955.08 |  | 117348 |  | 0
954.08 |  | 117761 |  | 0
953.08 |  | 119492 |  | 0
952.08 |  | 118328 |  | 0
951.08 |  | 118273 |  | 0
950.08 |  | 120417 |  | 0
949.08 |  | 120817 |  | 0
948.08 |  | 119219 |  | 0
947.08 |  | 121518 |  | 0
946.08 |  | 119999 |  | 0
945.08 |  | 120409 |  | 0
944.08 |  | 120402 |  | 0
943.08 |  | 121483 |  | 0
942.08 |  | 120345 |  | 0
941.08 |  | 123096 |  | 0
940.08 |  | 122042 |  | 0
939.08 |  | 123139 |  | 0
938.08 |  | 123078 |  | 0
937.08 |  | 121644 |  | 0
936.08 |  | 122115 |  | 0
935.08 |  | 124197 |  | 0
934.08 |  | 123430 |  | 0
933.08 |  | 125251 |  | 0
932.08 |  | 124378 |  | 0
931.08 |  | 125149 |  | 0
930.08 |  | 124397 |  | 0
929.08 |  | 124088 |  | 0
928.08 |  | 125854 |  | 0
927.08 |  | 124362 |  | 0
926.08 |  | 125123 |  | 0
925.08 |  | 125522 |  | 0
924.08 |  | 126258 |  | 0
923.08 |  | 127584 |  | 0
922.08 |  | 127102 |  | 0
921.08 |  | 126734 |  | 0
920.08 |  | 128195 |  | 0
919.08 |  | 128273 |  | 0
918.08 |  | 126199 |  | 0
917.08 |  | 126349 |  | 0
916.08 |  | 128078 |  | 0
915.08 |  | 128549 |  | 0
914.08 |  | 130683 |  | 0
913.08 |  | 130434 |  | 0
912.08 |  | 130940 |  | 0
911.08 |  | 128679 |  | 0
910.08 |  | 131657 |  | 0
909.08 |  | 131448 |  | 0
908.08 |  | 130518 |  | 0
907.08 |  | 131940 |  | 0
906.08 |  | 132070 |  | 0
905.08 |  | 132484 |  | 0
904.08 |  | 132768 |  | 0
903.08 |  | 130475 |  | 0
902.08 |  | 132363 |  | 0
901.08 |  | 131799 |  | 0
900.08 |  | 134499 |  | 0
899.08 |  | 132374 |  | 0
898.08 |  | 133277 |  | 0
897.08 |  | 133961 |  | 0
896.08 |  | 133308 |  | 0
895.08 |  | 134632 |  | 0
894.08 |  | 134859 |  | 0
893.08 |  | 133692 |  | 0
892.08 |  | 133970 |  | 0
891.08 |  | 137445 |  | 0
890.08 |  | 131975 |  | 131975
889.08 |  | 134617 |  | 133231
888.08 |  | 135320 |  | 134488
887.08 |  | 135744 |  | 135744
886.08 |  | 135452 |  | 135452
885.08 |  | 138118 |  | 136824
884.08 |  | 138197 |  | 138197
883.08 |  | 137441 |  | 137441
882.08 |  | 141939 |  | 137430
881.08 |  | 142392 |  | 137211
880.08 |  | 142853 |  | 136960
879.08 |  | 141468 |  | 136676
878.08 |  | 141035 |  | 136444
877.08 |  | 140895 |  | 136220
876.08 |  | 143454 |  | 135993
875.08 |  | 146158 |  | 135637
874.08 |  | 145872 |  | 135141
873.08 |  | 151585 |  | 134637
872.08 |  | 143546 |  | 133848
871.08 |  | 137845 |  | 133397
870.08 |  | 134560 |  | 133191
869.08 |  | 133127 |  | 133127
868.08 |  | 136327 |  | 133108
867.08 |  | 134348 |  | 132960
866.08 |  | 134141 |  | 132883
865.08 |  | 138810 |  | 132808
864.08 |  | 139845 |  | 132546
863.08 |  | 146175 |  | 132233
862.08 |  | 145415 |  | 131660
861.08 |  | 148252 |  | 131095
860.08 |  | 144029 |  | 130398
859.08 |  | 141475 |  | 129840
858.08 |  | 146911 |  | 129360
857.08 |  | 156316 |  | 128650
856.08 |  | 166236 |  | 127547
855.08 |  | 162684 |  | 126020
854.08 |  | 147964 |  | 124577
853.08 |  | 135742 |  | 123658
852.08 |  | 129274 |  | 123183
851.08 |  | 125948 |  | 122943
850.08 |  | 124627 |  | 122825
849.08 |  | 124573 |  | 122754
848.08 |  | 122683 |  | 122683
847.08 |  | 123084 |  | 122697
846.08 |  | 125462 |  | 122712
845.08 |  | 123416 |  | 122726
844.08 |  | 122740 |  | 122740
843.08 |  | 123602 |  | 0
842.08 |  | 124643 |  | 0
841.08 |  | 124057 |  | 0
840.08 |  | 123769 |  | 0
839.08 |  | 123769 |  | 0
838.08 |  | 124487 |  | 0
837.08 |  | 125556 |  | 0
836.08 |  | 125863 |  | 0
835.08 |  | 126594 |  | 0
834.08 |  | 129651 |  | 0
833.08 |  | 127039 |  | 0
832.08 |  | 127930 |  | 0
831.08 |  | 125496 |  | 0
830.08 |  | 127992 |  | 0
829.08 |  | 126245 |  | 0
828.08 |  | 127487 |  | 0
827.08 |  | 127359 |  | 0
826.08 |  | 125687 |  | 0
825.08 |  | 127119 |  | 0
824.08 |  | 126836 |  | 0
823.08 |  | 124514 |  | 0
822.08 |  | 127733 |  | 0
821.08 |  | 126866 |  | 0
820.08 |  | 126915 |  | 0
819.08 |  | 126102 |  | 0
818.08 |  | 125171 |  | 0
817.08 |  | 128396 |  | 0
816.08 |  | 129811 |  | 0
815.08 |  | 128359 |  | 0
814.08 |  | 128978 |  | 0
813.08 |  | 127777 |  | 0
812.08 |  | 130318 |  | 0
811.08 |  | 129301 |  | 0
810.08 |  | 129096 |  | 0
809.08 |  | 128397 |  | 0
808.08 |  | 128344 |  | 0
807.08 |  | 127615 |  | 0
806.08 |  | 127594 |  | 0
805.08 |  | 130336 |  | 0
804.08 |  | 128154 |  | 0
803.08 |  | 130496 |  | 0
802.08 |  | 129050 |  | 0
801.08 |  | 128754 |  | 0
800.08 |  | 129770 |  | 0
799.08 |  | 131658 |  | 0
798.08 |  | 132117 |  | 0
797.08 |  | 132755 |  | 0
796.08 |  | 129876 |  | 0
795.08 |  | 130963 |  | 0
794.08 |  | 131467 |  | 0
793.08 |  | 131916 |  | 0
792.08 |  | 134654 |  | 0
791.08 |  | 132983 |  | 0
790.08 |  | 132177 |  | 0
789.08 |  | 134379 |  | 0
788.08 |  | 134034 |  | 0
787.08 |  | 134816 |  | 0
786.08 |  | 135615 |  | 0
785.08 |  | 134516 |  | 0
784.08 |  | 137393 |  | 0
783.08 |  | 135749 |  | 0
782.08 |  | 136550 |  | 0
781.08 |  | 136954 |  | 0
780.08 |  | 137036 |  | 0
779.08 |  | 138138 |  | 0
778.08 |  | 136268 |  | 0
777.08 |  | 136111 |  | 0
776.08 |  | 136320 |  | 0
775.08 |  | 136468 |  | 0
774.08 |  | 136853 |  | 0
773.08 |  | 136345 |  | 0
772.08 |  | 133927 |  | 0
771.08 |  | 134743 |  | 0
770.08 |  | 132380 |  | 0
769.08 |  | 133057 |  | 0
768.08 |  | 132320 |  | 0
767.08 |  | 132628 |  | 0
766.08 |  | 133742 |  | 0
765.08 |  | 132698 |  | 0
764.08 |  | 132093 |  | 0
763.08 |  | 132904 |  | 0
762.08 |  | 132885 |  | 0
761.08 |  | 133778 |  | 0
760.08 |  | 134410 |  | 0
759.08 |  | 134673 |  | 0
758.08 |  | 132041 |  | 0
757.08 |  | 132834 |  | 0
756.08 |  | 134298 |  | 0
755.08 |  | 134692 |  | 0
754.08 |  | 133912 |  | 0
753.08 |  | 133963 |  | 0
752.08 |  | 134085 |  | 0
751.08 |  | 137286 |  | 0
750.08 |  | 134502 |  | 0
749.08 |  | 134259 |  | 0
748.08 |  | 135683 |  | 0
747.08 |  | 134289 |  | 0
746.08 |  | 133688 |  | 0
745.08 |  | 134474 |  | 0
744.08 |  | 136363 |  | 0
743.08 |  | 135257 |  | 0
742.08 |  | 135282 |  | 0
741.08 |  | 135253 |  | 0
740.08 |  | 136089 |  | 0
739.08 |  | 135569 |  | 0
738.08 |  | 137447 |  | 0
737.08 |  | 136626 |  | 0
736.08 |  | 138227 |  | 0
735.08 |  | 137006 |  | 0
734.08 |  | 135714 |  | 0
733.08 |  | 139110 |  | 0
732.08 |  | 136306 |  | 0
731.08 |  | 139665 |  | 0
730.08 |  | 139483 |  | 0
729.08 |  | 139041 |  | 0
728.08 |  | 140331 |  | 0
727.08 |  | 139716 |  | 0
726.08 |  | 140280 |  | 0
725.08 |  | 142051 |  | 0
724.08 |  | 140770 |  | 0
723.08 |  | 143281 |  | 0
722.08 |  | 143995 |  | 0
721.08 |  | 143162 |  | 0
720.08 |  | 142653 |  | 0
719.08 |  | 143989 |  | 0
718.08 |  | 145035 |  | 0
717.08 |  | 146360 |  | 0
716.08 |  | 149449 |  | 0
715.08 |  | 147433 |  | 0
714.08 |  | 147833 |  | 0
713.08 |  | 147387 |  | 0
712.08 |  | 144628 |  | 0
711.08 |  | 146733 |  | 0
710.08 |  | 147276 |  | 0
709.08 |  | 143477 |  | 0
708.08 |  | 143053 |  | 0
707.08 |  | 142707 |  | 0
706.08 |  | 143715 |  | 0
705.08 |  | 140922 |  | 0
704.08 |  | 139235 |  | 0
703.08 |  | 139325 |  | 0
702.08 |  | 137507 |  | 0
701.08 |  | 138411 |  | 0
700.08 |  | 135816 |  | 0
699.08 |  | 139479 |  | 0
698.08 |  | 136162 |  | 0
697.08 |  | 139214 |  | 0
696.08 |  | 135494 |  | 0
695.08 |  | 138576 |  | 0
694.08 |  | 138175 |  | 0
693.08 |  | 139159 |  | 0
692.08 |  | 137842 |  | 0
691.08 |  | 138873 |  | 0
690.08 |  | 142106 |  | 0
689.08 |  | 144481 |  | 0
688.08 |  | 143125 |  | 0
687.08 |  | 141746 |  | 0
686.08 |  | 140009 |  | 0
685.08 |  | 139882 |  | 0
684.08 |  | 143180 |  | 0
683.08 |  | 142069 |  | 0
682.08 |  | 140211 |  | 0
681.08 |  | 137866 |  | 0
680.08 |  | 138342 |  | 0
679.08 |  | 137803 |  | 0
678.08 |  | 138331 |  | 0
677.08 |  | 142451 |  | 0
676.08 |  | 140492 |  | 0
675.08 |  | 137863 |  | 0
674.08 |  | 140077 |  | 0
673.08 |  | 141295 |  | 0
672.08 |  | 140864 |  | 0
671.08 |  | 141629 |  | 0
670.08 |  | 142396 |  | 0
669.08 |  | 140417 |  | 0
668.08 |  | 140308 |  | 0
667.08 |  | 141162 |  | 0
666.08 |  | 143726 |  | 0
665.08 |  | 144698 |  | 0
664.08 |  | 143162 |  | 0
663.08 |  | 144009 |  | 0
662.08 |  | 143177 |  | 0
661.08 |  | 143388 |  | 0
660.08 |  | 143621 |  | 0
659.08 |  | 144425 |  | 0
658.08 |  | 143859 |  | 0
657.08 |  | 146282 |  | 0
656.08 |  | 144667 |  | 0
655.08 |  | 145469 |  | 0
654.08 |  | 146542 |  | 0
653.08 |  | 147689 |  | 0
652.08 |  | 148252 |  | 0
651.08 |  | 148665 |  | 0
650.08 |  | 151964 |  | 0
649.08 |  | 151583 |  | 0
648.08 |  | 154299 |  | 0
647.08 |  | 151116 |  | 0
646.08 |  | 154325 |  | 0
645.08 |  | 156819 |  | 0
644.08 |  | 157765 |  | 0
643.08 |  | 160060 |  | 0
642.08 |  | 157254 |  | 0
641.08 |  | 153837 |  | 0
640.08 |  | 154042 |  | 0
639.08 |  | 154985 |  | 0
638.08 |  | 149796 |  | 0
637.08 |  | 148843 |  | 0
636.08 |  | 147495 |  | 0
635.08 |  | 145530 |  | 0
634.08 |  | 144440 |  | 0
633.08 |  | 142977 |  | 0
632.08 |  | 146382 |  | 0
631.08 |  | 146645 |  | 0
630.08 |  | 147608 |  | 0
629.08 |  | 145491 |  | 0
628.08 |  | 145359 |  | 0
627.08 |  | 147514 |  | 0
626.08 |  | 144422 |  | 0
625.08 |  | 144350 |  | 0
624.08 |  | 144586 |  | 0
623.08 |  | 144995 |  | 0
622.08 |  | 144719 |  | 0
621.08 |  | 145837 |  | 0
620.08 |  | 146774 |  | 0
619.08 |  | 144835 |  | 0
618.08 |  | 142317 |  | 0
617.08 |  | 145309 |  | 0
616.08 |  | 144477 |  | 0
615.08 |  | 144507 |  | 0
614.08 |  | 144866 |  | 0
613.08 |  | 142682 |  | 0
612.08 |  | 145965 |  | 0
611.08 |  | 145307 |  | 0
610.08 |  | 147596 |  | 0
609.08 |  | 145780 |  | 0
608.08 |  | 143877 |  | 0
607.08 |  | 146832 |  | 0
606.08 |  | 147095 |  | 0
605.08 |  | 148721 |  | 0
604.08 |  | 146255 |  | 0
603.08 |  | 147564 |  | 0
602.08 |  | 146609 |  | 0
601.08 |  | 145366 |  | 0
600.08 |  | 149723 |  | 0
599.08 |  | 148977 |  | 0
598.08 |  | 151426 |  | 0
597.08 |  | 150157 |  | 0
596.08 |  | 149583 |  | 0
595.08 |  | 149540 |  | 0
594.08 |  | 150324 |  | 0
593.08 |  | 151586 |  | 0
592.08 |  | 150758 |  | 0
591.08 |  | 153156 |  | 0
590.08 |  | 150457 |  | 0
589.08 |  | 151607 |  | 0
588.08 |  | 152120 |  | 0
587.08 |  | 150927 |  | 0
586.08 |  | 154717 |  | 0
585.08 |  | 153539 |  | 0
584.08 |  | 151801 |  | 0
583.08 |  | 152713 |  | 0
582.08 |  | 152768 |  | 0
581.08 |  | 152102 |  | 0
580.08 |  | 151210 |  | 0
579.08 |  | 153468 |  | 0
578.08 |  | 152204 |  | 0
577.08 |  | 153629 |  | 0
576.08 |  | 155595 |  | 0
575.08 |  | 153984 |  | 0
574.08 |  | 155791 |  | 0
573.08 |  | 155840 |  | 0
572.08 |  | 154667 |  | 0
571.08 |  | 154201 |  | 0
570.08 |  | 154608 |  | 0
569.08 |  | 154793 |  | 0
568.08 |  | 154222 |  | 0
567.08 |  | 156322 |  | 0
566.08 |  | 155147 |  | 0
565.08 |  | 158206 |  | 0
564.08 |  | 160011 |  | 0
563.08 |  | 160689 |  | 0
562.08 |  | 165040 |  | 0
561.08 |  | 166180 |  | 0
560.08 |  | 164186 |  | 0
559.08 |  | 165686 |  | 0
558.08 |  | 163666 |  | 0
557.08 |  | 164328 |  | 0
556.08 |  | 163933 |  | 0
555.08 |  | 160604 |  | 0
554.08 |  | 159193 |  | 0
553.08 |  | 157125 |  | 0
552.08 |  | 156507 |  | 0
551.08 |  | 153995 |  | 0
550.08 |  | 152365 |  | 0
549.08 |  | 151863 |  | 0
548.08 |  | 150985 |  | 0
547.08 |  | 150950 |  | 0
546.08 |  | 148538 |  | 0
545.08 |  | 141413 |  | 0
544.08 |  | 141312 |  | 0
543.08 |  | 139695 |  | 0
542.08 |  | 141960 |  | 0
541.08 |  | 140387 |  | 0
540.08 |  | 133980 |  | 0
539.08 |  | 129747 |  | 0
538.08 |  | 125968 |  | 0
537.08 |  | 124434 |  | 124434
536.08 |  | 125862 |  | 124429
535.08 |  | 139418 |  | 124410
534.08 |  | 167258 |  | 124269
533.08 |  | 249513 |  | 123877
532.08 |  | 393835 |  | 122744
531.08 |  | 469446 |  | 120308
530.08 |  | 321219 |  | 117172
529.08 |  | 174111 |  | 115340
528.08 |  | 127026 |  | 114813
527.08 |  | 117277 |  | 114703
526.08 |  | 114729 |  | 114680
525.08 |  | 116737 |  | 114680
524.08 |  | 114751 |  | 114661
523.08 |  | 114660 |  | 114660
522.08 |  | 111563 |  | 0
521.08 |  | 110872 |  | 0
520.08 |  | 109902 |  | 0
519.08 |  | 112400 |  | 0
518.08 |  | 111473 |  | 0
517.08 |  | 110100 |  | 0
516.08 |  | 111149 |  | 0
515.08 |  | 110006 |  | 0
514.08 |  | 111799 |  | 0
513.08 |  | 110904 |  | 0
512.08 |  | 112457 |  | 0
511.08 |  | 111506 |  | 0
510.08 |  | 111116 |  | 0
509.08 |  | 111131 |  | 0
508.08 |  | 112117 |  | 0
507.08 |  | 113424 |  | 0
506.08 |  | 112384 |  | 0
505.08 |  | 113106 |  | 0
504.08 |  | 113250 |  | 0
503.08 |  | 114750 |  | 0
502.08 |  | 115127 |  | 0
501.08 |  | 115951 |  | 0
500.08 |  | 113793 |  | 0
499.08 |  | 116201 |  | 0
498.08 |  | 118366 |  | 0
497.08 |  | 118908 |  | 0
496.08 |  | 118733 |  | 0
495.08 |  | 117154 |  | 0
494.08 |  | 115170 |  | 0
493.08 |  | 114034 |  | 0
492.08 |  | 114549 |  | 0
491.08 |  | 113799 |  | 0
490.08 |  | 112411 |  | 0
489.08 |  | 113461 |  | 0
488.08 |  | 113478 |  | 0
487.08 |  | 115984 |  | 0
486.08 |  | 114703 |  | 0
485.08 |  | 114677 |  | 0
484.08 |  | 115537 |  | 0
483.08 |  | 117041 |  | 0
482.08 |  | 116580 |  | 0
481.08 |  | 115736 |  | 0
480.08 |  | 118039 |  | 0
479.08 |  | 116757 |  | 0
478.08 |  | 116126 |  | 0
477.08 |  | 117330 |  | 0
476.08 |  | 117614 |  | 0
475.08 |  | 117093 |  | 0
474.08 |  | 114969 |  | 0
473.08 |  | 118578 |  | 0
472.08 |  | 117277 |  | 0
471.08 |  | 119184 |  | 0
470.08 |  | 117352 |  | 0
469.08 |  | 117533 |  | 0
468.08 |  | 121290 |  | 0
467.08 |  | 118789 |  | 0
466.08 |  | 119857 |  | 0
465.08 |  | 118772 |  | 0
464.08 |  | 118191 |  | 0
463.08 |  | 117804 |  | 0
462.08 |  | 119800 |  | 0
461.08 |  | 120325 |  | 0
460.08 |  | 119984 |  | 0
459.08 |  | 121383 |  | 0
458.08 |  | 121301 |  | 0
457.08 |  | 119973 |  | 0
456.08 |  | 121359 |  | 0
455.08 |  | 120099 |  | 0
454.08 |  | 119875 |  | 0
453.08 |  | 121246 |  | 0
452.08 |  | 121468 |  | 0
451.08 |  | 124303 |  | 0
450.08 |  | 124505 |  | 0
449.08 |  | 123758 |  | 0
448.08 |  | 123421 |  | 0
447.08 |  | 123227 |  | 0
446.08 |  | 122216 |  | 0
445.08 |  | 121228 |  | 0
444.08 |  | 124178 |  | 0
443.08 |  | 124802 |  | 0
442.08 |  | 124812 |  | 0
441.08 |  | 125089 |  | 0
440.08 |  | 125720 |  | 0
439.08 |  | 126541 |  | 0
438.08 |  | 124555 |  | 0
437.08 |  | 124471 |  | 0
436.08 |  | 126918 |  | 0
435.08 |  | 124830 |  | 0
434.08 |  | 125372 |  | 0
433.08 |  | 126415 |  | 0
432.08 |  | 124555 |  | 0
431.08 |  | 126783 |  | 0
430.08 |  | 123595 |  | 0
429.08 |  | 128178 |  | 0
428.08 |  | 127776 |  | 0
427.08 |  | 127400 |  | 0
426.08 |  | 128197 |  | 0
425.08 |  | 126663 |  | 0
424.08 |  | 127653 |  | 0
423.08 |  | 128924 |  | 0
422.08 |  | 127766 |  | 0
421.08 |  | 128227 |  | 0
420.08 |  | 128526 |  | 0
419.08 |  | 128964 |  | 0
418.08 |  | 127739 |  | 0
417.08 |  | 131982 |  | 0
416.08 |  | 130363 |  | 0
415.08 |  | 130004 |  | 0
414.08 |  | 131504 |  | 0
413.08 |  | 130584 |  | 0
412.08 |  | 133056 |  | 0
411.08 |  | 134639 |  | 0
410.08 |  | 133481 |  | 0
409.08 |  | 139248 |  | 0
408.08 |  | 136231 |  | 137272
407.08 |  | 136337 |  | 135852
406.08 |  | 134508 |  | 135231
405.08 |  | 134849 |  | 133872
404.08 |  | 132260 |  | 133390
403.08 |  | 133063 |  | 133304
402.08 |  | 134590 |  | 132848
401.08 |  | 130892 |  | 132696
400.08 |  | 132607 |  | 132145
399.08 |  | 132936 |  | 132016
398.08 |  | 132643 |  | 131124
397.08 |  | 130460 |  | 130056
396.08 |  | 129407 |  | 129127
395.08 |  | 128630 |  | 128638
394.08 |  | 127711 |  | 128174
393.08 |  | 128182 |  | 0
392.08 |  | 128805 |  | 0
391.08 |  | 129627 |  | 0
390.08 |  | 131191 |  | 0
389.08 |  | 130328 |  | 0
388.08 |  | 131843 |  | 0
387.08 |  | 130961 |  | 0
386.08 |  | 130356 |  | 0
385.08 |  | 129770 |  | 0
384.08 |  | 130567 |  | 0
383.08 |  | 133293 |  | 0
382.08 |  | 138146 |  | 0
381.08 |  | 150856 |  | 0
380.08 |  | 174437 |  | 0
379.08 |  | 206708 |  | 0
378.08 |  | 233144 |  | 0
377.08 |  | 223743 |  | 0
376.08 |  | 186499 |  | 0
375.08 |  | 152982 |  | 0
374.08 |  | 136078 |  | 0
373.08 |  | 129741 |  | 0
372.08 |  | 125971 |  | 0
371.08 |  | 124550 |  | 0
370.08 |  | 121326 |  | 0
369.08 |  | 121539 |  | 0
368.08 |  | 121152 |  | 0
367.08 |  | 119673 |  | 0
366.08 |  | 119928 |  | 0
365.08 |  | 120524 |  | 0
364.08 |  | 118379 |  | 0
363.08 |  | 118069 |  | 0
362.08 |  | 121653 |  | 0
361.08 |  | 117269 |  | 0
360.08 |  | 120133 |  | 0
359.08 |  | 120462 |  | 0
358.08 |  | 121132 |  | 0
357.08 |  | 118465 |  | 0
356.08 |  | 121417 |  | 0
355.08 |  | 122523 |  | 0
354.08 |  | 120455 |  | 0
353.08 |  | 121131 |  | 0
352.08 |  | 122927 |  | 0
351.08 |  | 122949 |  | 0
350.08 |  | 122192 |  | 0
349.08 |  | 121926 |  | 0
348.08 |  | 120313 |  | 0
347.08 |  | 120238 |  | 0
346.08 |  | 120544 |  | 0
345.08 |  | 120438 |  | 0
344.08 |  | 123484 |  | 0
343.08 |  | 122566 |  | 0
342.08 |  | 123120 |  | 0
341.08 |  | 122350 |  | 0
340.08 |  | 121441 |  | 0
339.08 |  | 122901 |  | 0
338.08 |  | 119845 |  | 0
337.08 |  | 121945 |  | 0
336.08 |  | 122697 |  | 0
335.08 |  | 122109 |  | 0
334.08 |  | 122427 |  | 0
333.08 |  | 122280 |  | 0
332.08 |  | 125547 |  | 0
331.08 |  | 126912 |  | 0
330.08 |  | 126857 |  | 0
329.08 |  | 128968 |  | 0
328.08 |  | 132371 |  | 0
327.08 |  | 131141 |  | 0
326.08 |  | 133096 |  | 0
325.08 |  | 133904 |  | 0
324.08 |  | 131950 |  | 0
323.08 |  | 132599 |  | 0
322.08 |  | 134013 |  | 0
321.08 |  | 130592 |  | 0
320.08 |  | 131334 |  | 0
319.08 |  | 128270 |  | 0
318.08 |  | 127300 |  | 0
317.08 |  | 126324 |  | 0
316.08 |  | 126395 |  | 0
315.08 |  | 123174 |  | 0
314.08 |  | 122545 |  | 0
313.08 |  | 120095 |  | 0
312.08 |  | 118220 |  | 0
311.08 |  | 118830 |  | 0
310.08 |  | 114493 |  | 0
309.08 |  | 112938 |  | 0
308.08 |  | 109809 |  | 0
307.08 |  | 108354 |  | 0
306.08 |  | 106511 |  | 0
305.08 |  | 104192 |  | 0
304.08 |  | 97156.8 |  | 0
303.08 |  | 89459.8 |  | 0
302.08 |  | 89260.2 |  | 0
301.08 |  | 82757 |  | 0
300.08 |  | 76424.6 |  | 0
299.08 |  | 75576.7 |  | 75576.7
298.08 |  | 94963.8 |  | 78455.7
297.08 |  | 156772 |  | 81334.7
296.08 |  | 228430 |  | 84213.7
295.08 |  | 246331 |  | 87092.7
294.08 |  | 302607 |  | 89971.7
293.08 |  | 367491 |  | 92850.7
292.08 |  | 249648 |  | 95729.7
291.08 |  | 122072 |  | 98608.7
290.08 |  | 108109 |  | 209597
289.08 |  | 117466 |  | 211992
288.08 |  | 107246 |  | 213003
287.08 |  | 138627 |  | 104763
286.08 |  | 277169 |  | 99589.7
285.08 |  | 376427 |  | 76568.8
284.08 |  | 187777 |  | 38675.6
283.08 |  | 44351 |  | 19923.6
282.08 |  | 24977.5 |  | 16838.1
281.08 |  | 19284.1 |  | 15806.1
280.08 |  | 17919.4 |  | 15363.2
279.08 |  | 16013.1 |  | 15039.7
278.08 |  | 15939.4 |  | 14915.9
277.08 |  | 14787.6 |  | 14787.6
276.08 |  | 15034.3 |  | 0
275.08 |  | 14094.9 |  | 0
274.08 |  | 14836 |  | 0
273.08 |  | 14697.8 |  | 0
272.08 |  | 14744.9 |  | 0
271.08 |  | 15950.8 |  | 0
270.08 |  | 16747.7 |  | 0
269.08 |  | 15927.2 |  | 0
268.08 |  | 15231.9 |  | 0
267.08 |  | 14569.9 |  | 0
266.08 |  | 13887.3 |  | 0
265.08 |  | 13556 |  | 0
264.08 |  | 13004.1 |  | 0
263.08 |  | 13781.6 |  | 0
262.08 |  | 13604.5 |  | 0
261.08 |  | 13660 |  | 0
260.08 |  | 14213.6 |  | 0
259.08 |  | 13822.4 |  | 0
258.08 |  | 12872.1 |  | 0
257.08 |  | 14079.2 |  | 0
256.08 |  | 14096.4 |  | 0
255.08 |  | 13040.3 |  | 0
254.08 |  | 13737.8 |  | 0
253.08 |  | 13403 |  | 0
252.08 |  | 13427.7 |  | 0
251.08 |  | 13185.5 |  | 0
250.08 |  | 13722.8 |  | 0
249.08 |  | 13259.2 |  | 0
248.08 |  | 13406.1 |  | 0
247.08 |  | 13777.5 |  | 0
246.08 |  | 13329 |  | 0
245.08 |  | 14536.6 |  | 0
244.08 |  | 14239 |  | 0
243.08 |  | 14483.5 |  | 0
242.08 |  | 13945.9 |  | 0
241.08 |  | 13539.9 |  | 0
240.08 |  | 14496 |  | 0
239.08 |  | 13712.2 |  | 0
238.08 |  | 14121.4 |  | 0
237.08 |  | 13518.2 |  | 0
236.08 |  | 14367.3 |  | 0
235.08 |  | 14508.7 |  | 0
234.08 |  | 14264.7 |  | 0
233.08 |  | 14133.7 |  | 0
232.08 |  | 14386.9 |  | 0
231.08 |  | 14480.1 |  | 0
230.08 |  | 14193.2 |  | 0
229.08 |  | 14381.1 |  | 0
228.08 |  | 14164.8 |  | 0
227.08 |  | 14580.2 |  | 0
226.08 |  | 14562.9 |  | 0
225.08 |  | 14200.6 |  | 0
224.08 |  | 13898.7 |  | 0
223.08 |  | 14785.4 |  | 0
222.08 |  | 14577.8 |  | 0
221.08 |  | 14448.8 |  | 0
220.08 |  | 13804.1 |  | 0
219.08 |  | 14479.7 |  | 0
218.08 |  | 14533.9 |  | 0
217.08 |  | 15663.6 |  | 0
216.08 |  | 13885 |  | 0
215.08 |  | 13831.1 |  | 0
214.08 |  | 14936 |  | 0
213.08 |  | 14826.1 |  | 0
212.08 |  | 14412.6 |  | 0
211.08 |  | 14428.9 |  | 0
210.08 |  | 14000.5 |  | 0
209.08 |  | 15165.9 |  | 0
208.08 |  | 15275.8 |  | 0
207.08 |  | 13494.2 |  | 0
206.08 |  | 14483.4 |  | 0
205.08 |  | 14868.1 |  | 0
204.08 |  | 15049.6 |  | 0
203.08 |  | 14817.9 |  | 0
202.08 |  | 15123.4 |  | 0
201.08 |  | 16959.6 |  | 0
200.08 |  | 18941.3 |  | 0
199.08 |  | 19874.4 |  | 0
198.08 |  | 18964.2 |  | 0
197.08 |  | 16437.3 |  | 0
196.08 |  | 15898 |  | 0
195.08 |  | 15116.4 |  | 0
194.08 |  | 15574.5 |  | 0
193.08 |  | 16170.7 |  | 0
192.08 |  | 16727.1 |  | 0
191.08 |  | 15526.3 |  | 0
190.08 |  | 15392.1 |  | 0
189.08 |  | 15479.2 |  | 0
188.08 |  | 15626.3 |  | 0
187.08 |  | 15162.2 |  | 0
186.08 |  | 16282 |  | 0
185.08 |  | 15538.2 |  | 0
184.08 |  | 15320.6 |  | 0
183.08 |  | 15604 |  | 0
182.08 |  | 16466.7 |  | 0
181.08 |  | 14699.5 |  | 0
180.08 |  | 15576.8 |  | 0
179.08 |  | 14864.5 |  | 0
178.08 |  | 16163.4 |  | 0
177.08 |  | 16105.6 |  | 0
176.08 |  | 15768.5 |  | 0
175.08 |  | 16194.4 |  | 0
174.08 |  | 15302.5 |  | 0
173.08 |  | 15652.3 |  | 0
172.08 |  | 16222.1 |  | 0
171.08 |  | 16183 |  | 0
170.08 |  | 16595.1 |  | 0
169.08 |  | 17149.6 |  | 0
168.08 |  | 16648.9 |  | 0
167.08 |  | 16736.5 |  | 0
166.08 |  | 15721.1 |  | 0
165.08 |  | 16258.9 |  | 0
164.08 |  | 16096.9 |  | 0
163.08 |  | 16470.5 |  | 0
162.08 |  | 16370.3 |  | 0
161.08 |  | 16327.2 |  | 0
160.08 |  | 15979.8 |  | 0
159.08 |  | 17237.8 |  | 0
158.08 |  | 16904.3 |  | 0
157.08 |  | 17736.7 |  | 0
156.08 |  | 18391.1 |  | 0
155.08 |  | 19462.1 |  | 0
154.08 |  | 21586.7 |  | 0
153.08 |  | 21147.4 |  | 0
152.08 |  | 20569.5 |  | 0
151.08 |  | 18222.9 |  | 0
150.08 |  | 17388.4 |  | 0
149.08 |  | 16872.9 |  | 0
148.08 |  | 16670.7 |  | 0
147.08 |  | 16778.8 |  | 0
146.08 |  | 17918.8 |  | 0
145.08 |  | 17300.7 |  | 0
144.08 |  | 17066.5 |  | 0
143.08 |  | 17075.6 |  | 0
142.08 |  | 17787.3 |  | 0
141.08 |  | 18051.4 |  | 0
140.08 |  | 17947.1 |  | 0
139.08 |  | 18711.9 |  | 0
138.08 |  | 18481.2 |  | 0
137.08 |  | 17720.2 |  | 0
136.08 |  | 16870.1 |  | 0
135.08 |  | 17409.1 |  | 0
134.08 |  | 16919.6 |  | 0
133.08 |  | 17605.8 |  | 0
132.08 |  | 17124.5 |  | 0
131.08 |  | 18001.4 |  | 0
130.08 |  | 17427.6 |  | 0
129.08 |  | 18516.7 |  | 0
128.08 |  | 17872.4 |  | 0
127.08 |  | 17619.3 |  | 0
126.08 |  | 18849.5 |  | 0
125.08 |  | 18272.4 |  | 0
124.08 |  | 19092.9 |  | 0
123.08 |  | 18624.2 |  | 0
122.08 |  | 18553.9 |  | 0
121.08 |  | 19736.8 |  | 0
120.08 |  | 19969.4 |  | 0
119.08 |  | 21362.5 |  | 0
118.08 |  | 21091.6 |  | 0
117.08 |  | 21376.7 |  | 0
116.08 |  | 20447.7 |  | 0
115.08 |  | 21154.7 |  | 0
114.08 |  | 22247.1 |  | 0
113.08 |  | 22000.5 |  | 0
112.08 |  | 21008.3 |  | 0
111.08 |  | 20269 |  | 0
110.08 |  | 19065.1 |  | 0
109.08 |  | 19005.8 |  | 0
108.08 |  | 18563 |  | 0
107.08 |  | 18952.5 |  | 0
106.08 |  | 18359.7 |  | 0
105.08 |  | 19066 |  | 0
104.08 |  | 21189.2 |  | 0
103.08 |  | 23152.9 |  | 0
102.08 |  | 24883.1 |  | 0
101.08 |  | 22118.6 |  | 0
100.08 |  | 19080 |  | 0
99.08 |  | 18523.8 |  | 0
98.08 |  | 18912.2 |  | 0
97.08 |  | 19060.5 |  | 0
96.08 |  | 19060 |  | 0
95.08 |  | 18900.8 |  | 0
94.08 |  | 19094.3 |  | 0
93.08 |  | 19194.9 |  | 0
92.08 |  | 19670.7 |  | 0
91.08 |  | 19153 |  | 0
90.08 |  | 20849.2 |  | 0
89.08 |  | 20084.4 |  | 0
88.08 |  | 20856.1 |  | 0
87.08 |  | 19888.1 |  | 0
86.08 |  | 20027.9 |  | 0
85.08 |  | 18577.3 |  | 0
84.08 |  | 20655.3 |  | 0
83.08 |  | 19513.1 |  | 0
82.08 |  | 19998.8 |  | 0
81.08 |  | 19898.2 |  | 0
80.08 |  | 19855.3 |  | 0
79.08 |  | 21153.8 |  | 0
78.08 |  | 19916.4 |  | 0
77.08 |  | 21091.7 |  | 0
76.08 |  | 22090.8 |  | 0
75.08 |  | 22147.7 |  | 0
74.08 |  | 23332.3 |  | 0
73.08 |  | 24178 |  | 0
72.08 |  | 23461.2 |  | 0
71.08 |  | 23861.1 |  | 0
70.08 |  | 26705.7 |  | 0
69.08 |  | 27180.3 |  | 0
68.08 |  | 26333.7 |  | 0
67.08 |  | 23998 |  | 0
66.08 |  | 20324.3 |  | 0
65.08 |  | 19365.9 |  | 0
64.08 |  | 18956.8 |  | 0
63.08 |  | 19107.9 |  | 0
62.08 |  | 18431.2 |  | 0
61.08 |  | 17586.4 |  | 0
60.08 |  | 16549.1 |  | 0
59.08 |  | 17586.6 |  | 0
58.08 |  | 17571.6 |  | 0
57.08 |  | 16772.9 |  | 0
56.08 |  | 17750.9 |  | 0
55.08 |  | 18098.7 |  | 0
54.08 |  | 18352.4 |  | 0
53.08 |  | 17006.6 |  | 0
52.08 |  | 17794.6 |  | 0
51.08 |  | 18433.3 |  | 0
50.08 |  | 19465.7 |  | 0
49.08 |  | 20131.7 |  | 0
48.08 |  | 20301.8 |  | 0
47.08 |  | 20446.7 |  | 0
46.08 |  | 19726 |  | 0
45.08 |  | 18122.7 |  | 0
44.08 |  | 16675.7 |  | 0
43.08 |  | 15740.2 |  | 0
42.08 |  | 15225.9 |  | 0
41.08 |  | 14764.3 |  | 0
40.08 |  | 13377 |  | 0
39.08 |  | 13722.4 |  | 0
38.08 |  | 13895.3 |  | 0
37.08 |  | 13777.3 |  | 0
36.08 |  | 15651.2 |  | 0
35.08 |  | 22813 |  | 0
34.08 |  | 32265.1 |  | 0
33.08 |  | 34925.8 |  | 0
32.08 |  | 22678.6 |  | 0
31.08 |  | 15268.7 |  | 0
30.08 |  | 13521.4 |  | 0
29.08 |  | 13882.2 |  | 0
28.08 |  | 15798.1 |  | 0
27.08 |  | 16028.6 |  | 0
26.08 |  | 16024.6 |  | 0
25.08 |  | 17396 |  | 0
24.08 |  | 16511 |  | 0
23.08 |  | 15393.6 |  | 0
22.08 |  | 13790.3 |  | 0
21.08 |  | 12460.8 |  | 0
20.08 |  | 14130.5 |  | 0
19.08 |  | 26311.6 |  | 0
18.08 |  | 49766.4 |  | 0
17.08 |  | 55270.7 |  | 0
16.08 |  | 29726.4 |  | 0
15.08 |  | 11014.4 |  | 0
14.08 |  | 8162.63 |  | 0
13.08 |  | 7836.13 |  | 0
12.08 |  | 9379.37 |  | 0
11.08 |  | 10710.7 |  | 0
10.08 |  | 9688.82 |  | 0
9.08 |  | 8447.98 |  | 0
8.08 |  | 6308.72 |  | 0
7.08 |  | 6125.95 |  | 0
6.08 |  | 7406.01 |  | 0
5.08 |  | 8659.71 |  | 0
4.08 |  | 7797.92 |  | 0
3.08 |  | 5420.1 |  | 0
2.08 |  | 3148.34 |  | 0
1.08 |  | 1506.88 |  | 0
0.08 |  | 533.747 |  | 0
-0.92 |  | 513.426 |  | 0
-1.92 |  | 321.239 |  | 0
-2.92 |  | 220.424 |  | 0
-3.92 |  | 168.521 |  | 0
-4.92 |  | 175.077 |  | 0
-5.92 |  | 200.626 |  | 0
-6.92 |  | 126.568 |  | 0
-7.92 |  | 123.22 |  | 0
-8.92 |  | 194.598 |  | 0
-9.92 |  | 204.659 |  | 0

## Peak Table
Peak Table :
| Name | Peak BE | FWHM eV | Area (P) CPS.eV | Atomic % | Q | SF
| K2p | 293.5 | 2.44 | 1079779.63 | 16.34 | 1 | 4.671
| C1s | 285.12 | 2.54 | 712329.73 | 50.08 | 1 | 1
| O1s | 531.25 | 3.08 | 1085096.67 | 31.54 | 1 | 2.881
| Ni2p | 855.84 | 4.28 | 356201.92 | 1.95 | 1 | 20.765
| N1s ??? | 401.67 | 0.41 | 1840.11 | 0.08 | 1 | 1.676

## Experiment
Experiment Summary :
Item | Sample List and Comments | Analysis Type
XPS_AMRC IIT Mandi_17.February.2026
1 (Source Gun AxÊ) | SV-5 | Point
2 (Source Gun AxÊ) | SV-1 | Point
3 (Source Gun AxÊ) | SV-3 | Point
4 (Source Gun AxÊ) | SV-2 | Point
5 (Source Gun AxÊ) | SV-4 | Point
Source Gun AAxÊ = Shalini Verma (400 µm)
IIT Kanpur
Source Gun BAxÊ = Gun Shutdown (0 µm)

## Titles
11:38:03 Tuesday, February 17, 2026
Data Grid 182
Data Files : | Title | File Name | Comment
| K2p Scan | E:\...\Pragya Sahu_XPS\PSC_CC-2\K2p Scan.VGD | IIT Kanpur
| Ni2p Scan | E:\...\Pragya Sahu_XPS\PSC_CC-2\Ni2p Scan.VGD | IIT Kanpur
| N1s Scan | E:\...\Pragya Sahu_XPS\PSC_CC-2\N1s Scan.VGD | IIT Kanpur
| O1s Scan | E:\...\Pragya Sahu_XPS\PSC_CC-2\O1s Scan.VGD | IIT Kanpur
| C1s Scan | E:\...\Pragya Sahu_XPS\PSC_CC-2\C1s Scan.VGD | IIT Kanpur
| XPS Survey | E:\...\Pragya Sahu_XPS\PSC_CC-2\XPS Survey.VGD | IIT Kanpur
| XPS Survey | [ C:\...\Local\Temp\VGD{7BACB110-E0C3-44C4-882D-8410640554E9}.vgd ] | IIT Kanpur
| XPS Survey | [ C:\...\Local\Temp\VGD{29253392-D62E-4B17-B18A-6FD4BB6DBB59}.vgd ] | IIT Kanpur
| XPS Survey | [ C:\...\Local\Temp\VGD{F44BF1A9-616D-4A39-93FF-5B4A5D3684A7}.vgd ] | IIT Kanpur
| XPS Survey | [ C:\...\Local\Temp\VGD{19BC05C7-66EB-44C8-B502-D5C056898059}.vgd ] | IIT Kanpur