## Ni2p Scan
﻿IIT Kanpur (ISTEM )
Axis | Energy | Elements= | 471
E:\IIT Mandi\2026\External User From Outside Of HP\March 2026\XPS_AMRC IIT Mandi_27.March.2026\Rashi Jain_XPS\S1\Ni2p Scan.VGD
Binding Energy (E)
eV |  | Counts / s
892.08 |  | 131231
891.98 |  | 131656
891.88 |  | 131539
891.78 |  | 130452
891.68 |  | 131208
891.58 |  | 129404
891.48 |  | 131022
891.38 |  | 131001
891.28 |  | 130919
891.18 |  | 130804
891.08 |  | 131050
890.98 |  | 130678
890.88 |  | 131217
890.78 |  | 130833
890.68 |  | 131400
890.58 |  | 131153
890.48 |  | 130594
890.38 |  | 130823
890.28 |  | 129861
890.18 |  | 130640
890.08 |  | 131419
889.98 |  | 130401
889.88 |  | 130232
889.78 |  | 129851
889.68 |  | 130607
889.58 |  | 130475
889.48 |  | 130633
889.38 |  | 130470
889.28 |  | 130387
889.18 |  | 130467
889.08 |  | 130324
888.98 |  | 129490
888.88 |  | 130411
888.78 |  | 130662
888.68 |  | 130221
888.58 |  | 129871
888.48 |  | 129929
888.38 |  | 130309
888.28 |  | 129646
888.18 |  | 129632
888.08 |  | 129313
887.98 |  | 129610
887.88 |  | 128804
887.78 |  | 129189
887.68 |  | 128881
887.58 |  | 128220
887.48 |  | 128672
887.38 |  | 127695
887.28 |  | 127705
887.18 |  | 128160
887.08 |  | 127550
886.98 |  | 127132
886.88 |  | 127578
886.78 |  | 127076
886.68 |  | 126978
886.58 |  | 126797
886.48 |  | 125903
886.38 |  | 126851
886.28 |  | 125195
886.18 |  | 125751
886.08 |  | 125156
885.98 |  | 125299
885.88 |  | 124943
885.78 |  | 124940
885.68 |  | 124863
885.58 |  | 124322
885.48 |  | 124164
885.38 |  | 124576
885.28 |  | 124245
885.18 |  | 123408
885.08 |  | 123779
884.98 |  | 124409
884.88 |  | 123597
884.78 |  | 123055
884.68 |  | 122849
884.58 |  | 123345
884.48 |  | 123441
884.38 |  | 123220
884.28 |  | 122953
884.18 |  | 122756
884.08 |  | 123005
883.98 |  | 123349
883.88 |  | 123495
883.78 |  | 123714
883.68 |  | 123520
883.58 |  | 123031
883.48 |  | 122666
883.38 |  | 122787
883.28 |  | 123402
883.18 |  | 123386
883.08 |  | 123718
882.98 |  | 123839
882.88 |  | 123753
882.78 |  | 123181
882.68 |  | 123516
882.58 |  | 123440
882.48 |  | 123558
882.38 |  | 123363
882.28 |  | 123578
882.18 |  | 123601
882.08 |  | 123807
881.98 |  | 124463
881.88 |  | 123957
881.78 |  | 124539
881.68 |  | 123483
881.58 |  | 123916
881.48 |  | 124149
881.38 |  | 124623
881.28 |  | 124063
881.18 |  | 124866
881.08 |  | 124770
880.98 |  | 124773
880.88 |  | 123706
880.78 |  | 123902
880.68 |  | 124464
880.58 |  | 124147
880.48 |  | 124544
880.38 |  | 124869
880.28 |  | 124598
880.18 |  | 124836
880.08 |  | 124435
879.98 |  | 124371
879.88 |  | 124279
879.78 |  | 124468
879.68 |  | 124747
879.58 |  | 125089
879.48 |  | 124983
879.38 |  | 125743
879.28 |  | 125302
879.18 |  | 124066
879.08 |  | 124722
878.98 |  | 125550
878.88 |  | 125037
878.78 |  | 124659
878.68 |  | 125140
878.58 |  | 124977
878.48 |  | 125297
878.38 |  | 125490
878.28 |  | 125090
878.18 |  | 125804
878.08 |  | 124691
877.98 |  | 125160
877.88 |  | 125366
877.78 |  | 125272
877.68 |  | 125036
877.58 |  | 124991
877.48 |  | 125699
877.38 |  | 125050
877.28 |  | 125330
877.18 |  | 125102
877.08 |  | 124971
876.98 |  | 125396
876.88 |  | 124987
876.78 |  | 125226
876.68 |  | 124827
876.58 |  | 125719
876.48 |  | 125445
876.38 |  | 125897
876.28 |  | 125285
876.18 |  | 125375
876.08 |  | 125933
875.98 |  | 125599
875.88 |  | 125568
875.78 |  | 125689
875.68 |  | 125225
875.58 |  | 126374
875.48 |  | 126123
875.38 |  | 125584
875.28 |  | 125684
875.18 |  | 126350
875.08 |  | 126071
874.98 |  | 126138
874.88 |  | 126208
874.78 |  | 126119
874.68 |  | 126385
874.58 |  | 126560
874.48 |  | 126231
874.38 |  | 126917
874.28 |  | 126175
874.18 |  | 126811
874.08 |  | 126319
873.98 |  | 127458
873.88 |  | 127332
873.78 |  | 126261
873.68 |  | 126654
873.58 |  | 126828
873.48 |  | 126404
873.38 |  | 126804
873.28 |  | 126802
873.18 |  | 127615
873.08 |  | 126994
872.98 |  | 127213
872.88 |  | 126966
872.78 |  | 127651
872.68 |  | 126812
872.58 |  | 126866
872.48 |  | 127203
872.38 |  | 127413
872.28 |  | 127045
872.18 |  | 126779
872.08 |  | 126060
871.98 |  | 126203
871.88 |  | 125805
871.78 |  | 125851
871.68 |  | 125606
871.58 |  | 125931
871.48 |  | 126773
871.38 |  | 125806
871.28 |  | 126231
871.18 |  | 125936
871.08 |  | 126164
870.98 |  | 125951
870.88 |  | 125784
870.78 |  | 126290
870.68 |  | 125548
870.58 |  | 126137
870.48 |  | 127745
870.38 |  | 127457
870.28 |  | 127934
870.18 |  | 127409
870.08 |  | 128065
869.98 |  | 128833
869.88 |  | 129616
869.78 |  | 129461
869.68 |  | 129444
869.58 |  | 129217
869.48 |  | 129497
869.38 |  | 128623
869.28 |  | 128181
869.18 |  | 126833
869.08 |  | 125503
868.98 |  | 124557
868.88 |  | 122737
868.78 |  | 121420
868.68 |  | 120041
868.58 |  | 119557
868.48 |  | 118390
868.38 |  | 118064
868.28 |  | 116744
868.18 |  | 116413
868.08 |  | 116502
867.98 |  | 115799
867.88 |  | 114777
867.78 |  | 114419
867.68 |  | 114984
867.58 |  | 114759
867.48 |  | 114962
867.38 |  | 114372
867.28 |  | 113963
867.18 |  | 114061
867.08 |  | 113471
866.98 |  | 113740
866.88 |  | 113008
866.78 |  | 113312
866.68 |  | 113389
866.58 |  | 113433
866.48 |  | 113727
866.38 |  | 112703
866.28 |  | 113548
866.18 |  | 113093
866.08 |  | 113281
865.98 |  | 113476
865.88 |  | 113089
865.78 |  | 113312
865.68 |  | 113295
865.58 |  | 112724
865.48 |  | 112792
865.38 |  | 113067
865.28 |  | 112866
865.18 |  | 112933
865.08 |  | 113328
864.98 |  | 113677
864.88 |  | 113564
864.78 |  | 113585
864.68 |  | 113821
864.58 |  | 112922
864.48 |  | 113550
864.38 |  | 113001
864.28 |  | 113141
864.18 |  | 113355
864.08 |  | 112995
863.98 |  | 114114
863.88 |  | 114437
863.78 |  | 114263
863.68 |  | 113622
863.58 |  | 114045
863.48 |  | 114677
863.38 |  | 113788
863.28 |  | 113990
863.18 |  | 115013
863.08 |  | 114534
862.98 |  | 114834
862.88 |  | 114695
862.78 |  | 114891
862.68 |  | 115505
862.58 |  | 115376
862.48 |  | 115122
862.38 |  | 115086
862.28 |  | 115806
862.18 |  | 115714
862.08 |  | 115740
861.98 |  | 115973
861.88 |  | 116047
861.78 |  | 116467
861.68 |  | 116958
861.58 |  | 116722
861.48 |  | 117588
861.38 |  | 117598
861.28 |  | 117591
861.18 |  | 118320
861.08 |  | 118329
860.98 |  | 118172
860.88 |  | 118252
860.78 |  | 117415
860.68 |  | 118499
860.58 |  | 118513
860.48 |  | 118692
860.38 |  | 118857
860.28 |  | 117947
860.18 |  | 118306
860.08 |  | 118793
859.98 |  | 118271
859.88 |  | 117891
859.78 |  | 118992
859.68 |  | 118287
859.58 |  | 118727
859.48 |  | 118924
859.38 |  | 118533
859.28 |  | 118071
859.18 |  | 119223
859.08 |  | 118346
858.98 |  | 119301
858.88 |  | 118895
858.78 |  | 118822
858.68 |  | 118955
858.58 |  | 118630
858.48 |  | 119459
858.38 |  | 119128
858.28 |  | 119274
858.18 |  | 118993
858.08 |  | 119178
857.98 |  | 119146
857.88 |  | 119263
857.78 |  | 118876
857.68 |  | 118910
857.58 |  | 119686
857.48 |  | 119517
857.38 |  | 119201
857.28 |  | 118778
857.18 |  | 120610
857.08 |  | 119600
856.98 |  | 120833
856.88 |  | 121492
856.78 |  | 120768
856.68 |  | 122008
856.58 |  | 121731
856.48 |  | 123350
856.38 |  | 123658
856.28 |  | 123989
856.18 |  | 124579
856.08 |  | 124843
855.98 |  | 125849
855.88 |  | 126568
855.78 |  | 127766
855.68 |  | 126291
855.58 |  | 127284
855.48 |  | 127848
855.38 |  | 128748
855.28 |  | 129508
855.18 |  | 130178
855.08 |  | 129895
854.98 |  | 129720
854.88 |  | 130225
854.78 |  | 129715
854.68 |  | 130789
854.58 |  | 130542
854.48 |  | 129994
854.38 |  | 129770
854.28 |  | 129977
854.18 |  | 129410
854.08 |  | 129039
853.98 |  | 129456
853.88 |  | 129518
853.78 |  | 129368
853.68 |  | 129713
853.58 |  | 129807
853.48 |  | 131454
853.38 |  | 131302
853.28 |  | 132384
853.18 |  | 134731
853.08 |  | 135575
852.98 |  | 136912
852.88 |  | 139128
852.78 |  | 141998
852.68 |  | 143757
852.58 |  | 147164
852.48 |  | 148999
852.38 |  | 150409
852.28 |  | 149963
852.18 |  | 148876
852.08 |  | 145418
851.98 |  | 141699
851.88 |  | 135757
851.78 |  | 129697
851.68 |  | 124374
851.58 |  | 120308
851.48 |  | 115792
851.38 |  | 113905
851.28 |  | 111652
851.18 |  | 108828
851.08 |  | 107948
850.98 |  | 107850
850.88 |  | 106679
850.78 |  | 105239
850.68 |  | 104937
850.58 |  | 104113
850.48 |  | 104310
850.38 |  | 104076
850.28 |  | 103991
850.18 |  | 102856
850.08 |  | 103473
849.98 |  | 104055
849.88 |  | 102783
849.78 |  | 102853
849.68 |  | 102472
849.58 |  | 102751
849.48 |  | 102989
849.38 |  | 102452
849.28 |  | 102847
849.18 |  | 103054
849.08 |  | 103100
848.98 |  | 102455
848.88 |  | 102992
848.78 |  | 102045
848.68 |  | 102327
848.58 |  | 102561
848.48 |  | 102262
848.38 |  | 102322
848.28 |  | 102431
848.18 |  | 102854
848.08 |  | 102786
847.98 |  | 102814
847.88 |  | 102107
847.78 |  | 103385
847.68 |  | 102739
847.58 |  | 103011
847.48 |  | 103111
847.38 |  | 102569
847.28 |  | 102618
847.18 |  | 102738
847.08 |  | 102452
846.98 |  | 102649
846.88 |  | 102267
846.78 |  | 102736
846.68 |  | 102207
846.58 |  | 102750
846.48 |  | 103464
846.38 |  | 102779
846.28 |  | 103041
846.18 |  | 102430
846.08 |  | 102841
845.98 |  | 102595
845.88 |  | 102800
845.78 |  | 102500
845.68 |  | 102534
845.58 |  | 101722
845.48 |  | 102442
845.38 |  | 102363
845.28 |  | 102275
845.18 |  | 102459
845.08 |  | 102226

## Fe2p Scan
﻿IIT Kanpur (ISTEM )
Axis | Energy | Elements= | 441
E:\IIT Mandi\2026\External User From Outside Of HP\March 2026\XPS_AMRC IIT Mandi_27.March.2026\Rashi Jain_XPS\S1\Fe2p Scan.VGD
Binding Energy (E)
eV |  | Counts / s
742.08 |  | 75123
741.98 |  | 74836.4
741.88 |  | 74363
741.78 |  | 74940.8
741.68 |  | 75114.1
741.58 |  | 75029.2
741.48 |  | 74802.7
741.38 |  | 75218.5
741.28 |  | 75294.2
741.18 |  | 75011
741.08 |  | 74855.9
740.98 |  | 75270
740.88 |  | 75409.4
740.78 |  | 74512.9
740.68 |  | 74253.4
740.58 |  | 74828.1
740.48 |  | 75685.3
740.38 |  | 74997.4
740.28 |  | 74647
740.18 |  | 74780.5
740.08 |  | 74563.1
739.98 |  | 74659.6
739.88 |  | 74424.4
739.78 |  | 74393.2
739.68 |  | 74742.6
739.58 |  | 74734.3
739.48 |  | 74118.9
739.38 |  | 74397.6
739.28 |  | 74455.4
739.18 |  | 74729.1
739.08 |  | 74775.4
738.98 |  | 74613.1
738.88 |  | 74600.6
738.78 |  | 74474.2
738.68 |  | 74635.2
738.58 |  | 74349
738.48 |  | 74042.8
738.38 |  | 74571.4
738.28 |  | 74467.5
738.18 |  | 74716.4
738.08 |  | 74297.9
737.98 |  | 73894.1
737.88 |  | 74169.1
737.78 |  | 74573.5
737.68 |  | 74471.6
737.58 |  | 74419.3
737.48 |  | 74104.8
737.38 |  | 74618.4
737.28 |  | 74903.1
737.18 |  | 74606.8
737.08 |  | 74990.8
736.98 |  | 75136.7
736.88 |  | 75183.9
736.78 |  | 74814.6
736.68 |  | 75110.2
736.58 |  | 74666.8
736.48 |  | 75481.8
736.38 |  | 75118.8
736.28 |  | 75213
736.18 |  | 75597.5
736.08 |  | 74833.6
735.98 |  | 75563.6
735.88 |  | 75100
735.78 |  | 75867.6
735.68 |  | 75403
735.58 |  | 75070.6
735.48 |  | 75251
735.38 |  | 75757.7
735.28 |  | 75410.9
735.18 |  | 76449
735.08 |  | 75587.1
734.98 |  | 75750.8
734.88 |  | 76556.3
734.78 |  | 75729.8
734.68 |  | 76044.2
734.58 |  | 76334
734.48 |  | 75889.7
734.38 |  | 75714.7
734.28 |  | 76930.7
734.18 |  | 76662.4
734.08 |  | 76707.2
733.98 |  | 76083.4
733.88 |  | 76751.8
733.78 |  | 76486.9
733.68 |  | 76827.6
733.58 |  | 77056.9
733.48 |  | 76966.1
733.38 |  | 76751.7
733.28 |  | 76767.2
733.18 |  | 77459.5
733.08 |  | 77362.7
732.98 |  | 76852.1
732.88 |  | 76931.9
732.78 |  | 77418.3
732.68 |  | 77460.6
732.58 |  | 77645.2
732.48 |  | 77796.2
732.38 |  | 77760.7
732.28 |  | 77572.8
732.18 |  | 77298.5
732.08 |  | 77465.6
731.98 |  | 77596.6
731.88 |  | 77457.8
731.78 |  | 77436.7
731.68 |  | 77475.7
731.58 |  | 77549.5
731.48 |  | 78083.4
731.38 |  | 77515.4
731.28 |  | 77530.1
731.18 |  | 77451.5
731.08 |  | 77528
730.98 |  | 77676.6
730.88 |  | 77476.3
730.78 |  | 77702.7
730.68 |  | 77822.4
730.58 |  | 77855
730.48 |  | 77291.4
730.38 |  | 77941.2
730.28 |  | 77949.8
730.18 |  | 77743.9
730.08 |  | 77611.1
729.98 |  | 77649.7
729.88 |  | 77468.5
729.78 |  | 77835.4
729.68 |  | 77952.1
729.58 |  | 77546.9
729.48 |  | 77860
729.38 |  | 77756.5
729.28 |  | 77623
729.18 |  | 77659.6
729.08 |  | 78597.9
728.98 |  | 78269
728.88 |  | 77426
728.78 |  | 77995.2
728.68 |  | 77762.3
728.58 |  | 78468.4
728.48 |  | 77925.8
728.38 |  | 77973.4
728.28 |  | 78864.7
728.18 |  | 78384.2
728.08 |  | 78575.8
727.98 |  | 78266.1
727.88 |  | 78436.7
727.78 |  | 78881.1
727.68 |  | 78313.5
727.58 |  | 78778.3
727.48 |  | 78098.2
727.38 |  | 78887
727.28 |  | 78458.7
727.18 |  | 78322.1
727.08 |  | 78639.9
726.98 |  | 78596.1
726.88 |  | 79202.4
726.78 |  | 79181.1
726.68 |  | 79222.7
726.58 |  | 79780.5
726.48 |  | 79714.3
726.38 |  | 79423.3
726.28 |  | 80046.3
726.18 |  | 80461.1
726.08 |  | 79854.9
725.98 |  | 80060.3
725.88 |  | 80859.6
725.78 |  | 80011
725.68 |  | 80910.5
725.58 |  | 80335.4
725.48 |  | 80942.3
725.38 |  | 81060.4
725.28 |  | 80761
725.18 |  | 82214
725.08 |  | 81750.2
724.98 |  | 81844.7
724.88 |  | 81397
724.78 |  | 82379.3
724.68 |  | 82047.1
724.58 |  | 82534.4
724.48 |  | 82799.2
724.38 |  | 82978.2
724.28 |  | 82984
724.18 |  | 83146.9
724.08 |  | 83376.1
723.98 |  | 83340.2
723.88 |  | 83477.6
723.78 |  | 83189.6
723.68 |  | 83800.8
723.58 |  | 83389.5
723.48 |  | 83796.8
723.38 |  | 83556.5
723.28 |  | 82921.2
723.18 |  | 83205.7
723.08 |  | 82789.6
722.98 |  | 83281.3
722.88 |  | 82936
722.78 |  | 81948.8
722.68 |  | 82923.8
722.58 |  | 82134.9
722.48 |  | 81749
722.38 |  | 81259.9
722.28 |  | 80311.8
722.18 |  | 80791.6
722.08 |  | 80729.8
721.98 |  | 79755.5
721.88 |  | 79129.1
721.78 |  | 78992.3
721.68 |  | 78055.3
721.58 |  | 78022.2
721.48 |  | 78053.7
721.38 |  | 77824.8
721.28 |  | 77534.7
721.18 |  | 77304.6
721.08 |  | 77236
720.98 |  | 76780.4
720.88 |  | 76503.7
720.78 |  | 76048.2
720.68 |  | 76297.5
720.58 |  | 76300.6
720.48 |  | 76211.6
720.38 |  | 75703.1
720.28 |  | 75697.8
720.18 |  | 75708.7
720.08 |  | 75467.1
719.98 |  | 75755.8
719.88 |  | 75469.5
719.78 |  | 74606.1
719.68 |  | 74609.2
719.58 |  | 74123.2
719.48 |  | 74127.2
719.38 |  | 74973.3
719.28 |  | 74502
719.18 |  | 74102
719.08 |  | 73145
718.98 |  | 73645.5
718.88 |  | 72842.6
718.78 |  | 72951.2
718.68 |  | 73222.7
718.58 |  | 72263.3
718.48 |  | 72010
718.38 |  | 71754.8
718.28 |  | 72281.2
718.18 |  | 71779.9
718.08 |  | 71708.3
717.98 |  | 71332.9
717.88 |  | 71433.6
717.78 |  | 71036.4
717.68 |  | 71307
717.58 |  | 70853
717.48 |  | 71242.4
717.38 |  | 70766.2
717.28 |  | 70687.7
717.18 |  | 70968.4
717.08 |  | 70893.5
716.98 |  | 70958.6
716.88 |  | 71373.4
716.78 |  | 70974.7
716.68 |  | 70715.8
716.58 |  | 70813
716.48 |  | 70623.2
716.38 |  | 71413.7
716.28 |  | 71085
716.18 |  | 71011
716.08 |  | 71384.4
715.98 |  | 71965.1
715.88 |  | 71310.2
715.78 |  | 71608.3
715.68 |  | 71580.3
715.58 |  | 71729.1
715.48 |  | 71431.5
715.38 |  | 72492.8
715.28 |  | 72243.8
715.18 |  | 72432.8
715.08 |  | 72539
714.98 |  | 72640.5
714.88 |  | 73027.9
714.78 |  | 73367.5
714.68 |  | 73534.7
714.58 |  | 73286.1
714.48 |  | 74545.5
714.38 |  | 74146.6
714.28 |  | 75101.5
714.18 |  | 75067.8
714.08 |  | 74951.4
713.98 |  | 75890.2
713.88 |  | 75841.1
713.78 |  | 76642.4
713.68 |  | 76126.9
713.58 |  | 76940.7
713.48 |  | 77896.1
713.38 |  | 78126.8
713.28 |  | 78285.4
713.18 |  | 79020
713.08 |  | 78811.7
712.98 |  | 79401.6
712.88 |  | 79949.2
712.78 |  | 80842.6
712.68 |  | 80795.3
712.58 |  | 81625.5
712.48 |  | 81577.2
712.38 |  | 81672.9
712.28 |  | 82839.8
712.18 |  | 82615.3
712.08 |  | 83645.7
711.98 |  | 84572.5
711.88 |  | 84863.9
711.78 |  | 85110.1
711.68 |  | 85651.2
711.58 |  | 86218.7
711.48 |  | 86405
711.38 |  | 86074.5
711.28 |  | 86772.3
711.18 |  | 87352.4
711.08 |  | 87416.2
710.98 |  | 87931.3
710.88 |  | 88219.8
710.78 |  | 88135.4
710.68 |  | 88213.3
710.58 |  | 88220.7
710.48 |  | 88679.7
710.38 |  | 88798.5
710.28 |  | 89171.8
710.18 |  | 88453.1
710.08 |  | 87629.2
709.98 |  | 87445.5
709.88 |  | 87201.3
709.78 |  | 87409
709.68 |  | 86677.6
709.58 |  | 86229.7
709.48 |  | 85762.7
709.38 |  | 84529.5
709.28 |  | 83442.7
709.18 |  | 83000.3
709.08 |  | 81557.6
708.98 |  | 80229.1
708.88 |  | 78018
708.78 |  | 76886.7
708.68 |  | 75288.6
708.58 |  | 73791
708.48 |  | 73458
708.38 |  | 71658.3
708.28 |  | 70830.9
708.18 |  | 69946
708.08 |  | 68376.8
707.98 |  | 67968.2
707.88 |  | 67345.4
707.78 |  | 66477.9
707.68 |  | 65920.5
707.58 |  | 65430.4
707.48 |  | 64826.4
707.38 |  | 64206.6
707.28 |  | 63503
707.18 |  | 63133.4
707.08 |  | 62254.6
706.98 |  | 62138.2
706.88 |  | 61462.6
706.78 |  | 60606.7
706.68 |  | 59916.8
706.58 |  | 59487
706.48 |  | 59286.8
706.38 |  | 58868.6
706.28 |  | 57989
706.18 |  | 57724.6
706.08 |  | 56348.1
705.98 |  | 54842.6
705.88 |  | 53712.4
705.78 |  | 52783.5
705.68 |  | 51590.8
705.58 |  | 50773.8
705.48 |  | 49635.1
705.38 |  | 49501.6
705.28 |  | 48504.4
705.18 |  | 48753
705.08 |  | 48376.1
704.98 |  | 47935.7
704.88 |  | 47709.5
704.78 |  | 47048.5
704.68 |  | 47236.5
704.58 |  | 46693.6
704.48 |  | 46841.7
704.38 |  | 46459.7
704.28 |  | 46352.6
704.18 |  | 46101.2
704.08 |  | 46201.8
703.98 |  | 45891
703.88 |  | 45992
703.78 |  | 45383.1
703.68 |  | 45259.5
703.58 |  | 45426.4
703.48 |  | 45299.9
703.38 |  | 45012.9
703.28 |  | 44853.7
703.18 |  | 44773.2
703.08 |  | 43749.2
702.98 |  | 44310.7
702.88 |  | 44241.7
702.78 |  | 44417.5
702.68 |  | 44005.3
702.58 |  | 44084.9
702.48 |  | 43817.5
702.38 |  | 43307.4
702.28 |  | 43448.8
702.18 |  | 42970.7
702.08 |  | 42913.5
701.98 |  | 42703.6
701.88 |  | 42625.5
701.78 |  | 42612.8
701.68 |  | 42122.4
701.58 |  | 42299.2
701.48 |  | 42372.6
701.38 |  | 42149.1
701.28 |  | 41935.9
701.18 |  | 42151.7
701.08 |  | 41794.7
700.98 |  | 41313.9
700.88 |  | 41439.3
700.78 |  | 41416.6
700.68 |  | 41428.7
700.58 |  | 41437.7
700.48 |  | 41257.5
700.38 |  | 40905
700.28 |  | 40909.6
700.18 |  | 40690.2
700.08 |  | 40347.3
699.98 |  | 40622.4
699.88 |  | 40497.1
699.78 |  | 39584.7
699.68 |  | 39755.7
699.58 |  | 40154.8
699.48 |  | 40044.6
699.38 |  | 40144.6
699.28 |  | 40074.5
699.18 |  | 39311
699.08 |  | 39712.3
698.98 |  | 39206.6
698.88 |  | 39379.6
698.78 |  | 39141.6
698.68 |  | 39684.5
698.58 |  | 39478.2
698.48 |  | 39314.7
698.38 |  | 39266.7
698.28 |  | 39244.1
698.18 |  | 39326
698.08 |  | 39203.5

## S2p Scan
﻿IIT Kanpur (ISTEM )
Axis | Energy | Elements= | 241
E:\IIT Mandi\2026\External User From Outside Of HP\March 2026\XPS_AMRC IIT Mandi_27.March.2026\Rashi Jain_XPS\S1\S2p Scan.VGD
Binding Energy (E)
eV |  | Counts / s
178.08 |  | 18812.2
177.98 |  | 18772.5
177.88 |  | 18874.3
177.78 |  | 18811.9
177.68 |  | 19086.7
177.58 |  | 18623
177.48 |  | 18595.1
177.38 |  | 18516.9
177.28 |  | 18705.5
177.18 |  | 18655.9
177.08 |  | 18579.9
176.98 |  | 18629.9
176.88 |  | 18457.5
176.78 |  | 18368.2
176.68 |  | 18275
176.58 |  | 18255.3
176.48 |  | 18215.2
176.38 |  | 18272.5
176.28 |  | 18287.2
176.18 |  | 18233.7
176.08 |  | 18216.1
175.98 |  | 18246.9
175.88 |  | 18222
175.78 |  | 18489
175.68 |  | 17951.1
175.58 |  | 17915
175.48 |  | 18062.6
175.38 |  | 17830.7
175.28 |  | 17968.4
175.18 |  | 17809.7
175.08 |  | 17914.1
174.98 |  | 17961.3
174.88 |  | 17827.9
174.78 |  | 18136.4
174.68 |  | 18116.2
174.58 |  | 17973.2
174.48 |  | 17833.9
174.38 |  | 17581.7
174.28 |  | 17773.2
174.18 |  | 17508.7
174.08 |  | 17797.9
173.98 |  | 17866.6
173.88 |  | 17451.8
173.78 |  | 17590.9
173.68 |  | 17933.8
173.58 |  | 17842.5
173.48 |  | 17763.7
173.38 |  | 17703
173.28 |  | 17760.6
173.18 |  | 17950.2
173.08 |  | 18000.5
172.98 |  | 17855.5
172.88 |  | 17709.4
172.78 |  | 17646.5
172.68 |  | 17786.2
172.58 |  | 17939.1
172.48 |  | 17898.6
172.38 |  | 17938.4
172.28 |  | 17591.2
172.18 |  | 17951.6
172.08 |  | 17819.7
171.98 |  | 17931
171.88 |  | 17735.4
171.78 |  | 17876.7
171.68 |  | 18144
171.58 |  | 18166.7
171.48 |  | 17975.9
171.38 |  | 17845.2
171.28 |  | 18132.7
171.18 |  | 18150.5
171.08 |  | 18180.4
170.98 |  | 18422.2
170.88 |  | 18188.5
170.78 |  | 18235.5
170.68 |  | 18491.8
170.58 |  | 18477.7
170.48 |  | 18244.9
170.38 |  | 18483.5
170.28 |  | 18657.3
170.18 |  | 18784.5
170.08 |  | 18654.9
169.98 |  | 18945.5
169.88 |  | 19233.8
169.78 |  | 18874.6
169.68 |  | 19248.8
169.58 |  | 19784
169.48 |  | 19492.1
169.38 |  | 19795.5
169.28 |  | 19851.9
169.18 |  | 20135.7
169.08 |  | 20175.3
168.98 |  | 20067.6
168.88 |  | 19812
168.78 |  | 20395.4
168.68 |  | 20345.3
168.58 |  | 20855.2
168.48 |  | 20757.1
168.38 |  | 20910.6
168.28 |  | 21276.2
168.18 |  | 21374.5
168.08 |  | 21126.1
167.98 |  | 21111.1
167.88 |  | 21111.5
167.78 |  | 21459.8
167.68 |  | 21099.4
167.58 |  | 20777.9
167.48 |  | 20738.6
167.38 |  | 20280
167.28 |  | 19886.8
167.18 |  | 20221.3
167.08 |  | 19704.6
166.98 |  | 19728.5
166.88 |  | 19641
166.78 |  | 19654
166.68 |  | 20100.3
166.58 |  | 19969.9
166.48 |  | 19939.5
166.38 |  | 19710.9
166.28 |  | 20016.7
166.18 |  | 19634.3
166.08 |  | 20001.1
165.98 |  | 20028
165.88 |  | 19904.3
165.78 |  | 19920.3
165.68 |  | 20116
165.58 |  | 20255.9
165.48 |  | 19957.2
165.38 |  | 20434.8
165.28 |  | 20372.8
165.18 |  | 20406.7
165.08 |  | 20538.2
164.98 |  | 21041
164.88 |  | 20946.4
164.78 |  | 21316
164.68 |  | 21414
164.58 |  | 21998.1
164.48 |  | 22140.7
164.38 |  | 21944.7
164.28 |  | 22604
164.18 |  | 22993.6
164.08 |  | 23290
163.98 |  | 23484.2
163.88 |  | 23957.2
163.78 |  | 24313.4
163.68 |  | 24956.2
163.58 |  | 25644.3
163.48 |  | 26325.9
163.38 |  | 27053.8
163.28 |  | 26976.6
163.18 |  | 27828.5
163.08 |  | 28639.4
162.98 |  | 30054.6
162.88 |  | 30298.9
162.78 |  | 31531.2
162.68 |  | 32735.5
162.58 |  | 34141.6
162.48 |  | 35684
162.38 |  | 36994.4
162.28 |  | 38388.2
162.18 |  | 39261.4
162.08 |  | 39972.3
161.98 |  | 39995
161.88 |  | 40158
161.78 |  | 39912
161.68 |  | 40512.4
161.58 |  | 40155.8
161.48 |  | 40516.2
161.38 |  | 41698.5
161.28 |  | 42227.3
161.18 |  | 43844.5
161.08 |  | 44255.2
160.98 |  | 44129.1
160.88 |  | 43201.2
160.78 |  | 41286.3
160.68 |  | 37602.7
160.58 |  | 33840.4
160.48 |  | 31139.2
160.38 |  | 27584.3
160.28 |  | 24284.3
160.18 |  | 21888
160.08 |  | 20016.8
159.98 |  | 18931.1
159.88 |  | 17616.3
159.78 |  | 16836.5
159.68 |  | 16523.4
159.58 |  | 15909.1
159.48 |  | 15800.2
159.38 |  | 15505.6
159.28 |  | 15381.3
159.18 |  | 15002.2
159.08 |  | 15051.7
158.98 |  | 15006.1
158.88 |  | 14892.9
158.78 |  | 14802.7
158.68 |  | 14891.8
158.58 |  | 14740.3
158.48 |  | 14855
158.38 |  | 14803.9
158.28 |  | 14558.8
158.18 |  | 14743.7
158.08 |  | 14702.4
157.98 |  | 14568.8
157.88 |  | 14600.2
157.78 |  | 14542.3
157.68 |  | 14680.8
157.58 |  | 14816.9
157.48 |  | 14462.2
157.38 |  | 14621.5
157.28 |  | 14568.4
157.18 |  | 14535.4
157.08 |  | 14527.2
156.98 |  | 14571.5
156.88 |  | 14679.2
156.78 |  | 14645.3
156.68 |  | 14483.6
156.58 |  | 14614.5
156.48 |  | 14556.6
156.38 |  | 14511.1
156.28 |  | 14475.4
156.18 |  | 14602.7
156.08 |  | 14636.9
155.98 |  | 14646.5
155.88 |  | 14806.8
155.78 |  | 14615.6
155.68 |  | 14679.3
155.58 |  | 14742.6
155.48 |  | 14631.2
155.38 |  | 14489
155.28 |  | 14388.4
155.18 |  | 14542.9
155.08 |  | 14854.3
154.98 |  | 14441.3
154.88 |  | 14424.3
154.78 |  | 14735.2
154.68 |  | 14610.2
154.58 |  | 14641.9
154.48 |  | 14533.5
154.38 |  | 14580.7
154.28 |  | 14531.7
154.18 |  | 14633.7
154.08 |  | 14462.1

## Valence
﻿IIT Kanpur (ISTEM )
Axis | Energy | Elements= | 301
E:\IIT Mandi\2026\External User From Outside Of HP\March 2026\XPS_AMRC IIT Mandi_27.March.2026\Rashi Jain_XPS\S1\Valence.VGD
Binding Energy (E)
eV |  | Counts / s
25.08 |  | 4689.52
24.98 |  | 4547.89
24.88 |  | 4582.42
24.78 |  | 4743.15
24.68 |  | 4747.58
24.58 |  | 4867.84
24.48 |  | 4767.23
24.38 |  | 4670.85
24.28 |  | 4897.05
24.18 |  | 4805.97
24.08 |  | 4921.28
23.98 |  | 4951.77
23.88 |  | 4888.87
23.78 |  | 4985.67
23.68 |  | 4831.42
23.58 |  | 4744.94
23.48 |  | 4866.4
23.38 |  | 4908.11
23.28 |  | 4912.9
23.18 |  | 5145.76
23.08 |  | 5000.66
22.98 |  | 4885.15
22.88 |  | 4915.16
22.78 |  | 4871.24
22.68 |  | 5058.55
22.58 |  | 4844.91
22.48 |  | 5169.46
22.38 |  | 4953.05
22.28 |  | 4870.4
22.18 |  | 4979.73
22.08 |  | 5034.69
21.98 |  | 5026.51
21.88 |  | 5066.95
21.78 |  | 4789.08
21.68 |  | 4871.39
21.58 |  | 5018
21.48 |  | 4811.35
21.38 |  | 4985.04
21.28 |  | 5001.96
21.18 |  | 4794.74
21.08 |  | 4700.5
20.98 |  | 4778.86
20.88 |  | 4633.26
20.78 |  | 4429.41
20.68 |  | 4461.04
20.58 |  | 4379.84
20.48 |  | 4299.69
20.38 |  | 4108.86
20.28 |  | 4115.45
20.18 |  | 3947.3
20.08 |  | 3865.28
19.98 |  | 3933.69
19.88 |  | 3807.24
19.78 |  | 3672.65
19.68 |  | 3783.21
19.58 |  | 3635.46
19.48 |  | 3624.02
19.38 |  | 3575.44
19.28 |  | 3527.36
19.18 |  | 3678.03
19.08 |  | 3531.77
18.98 |  | 3392.06
18.88 |  | 3408.77
18.78 |  | 3281.84
18.68 |  | 3240.64
18.58 |  | 3343.77
18.48 |  | 3234.32
18.38 |  | 3176.11
18.28 |  | 3330.26
18.18 |  | 3266.77
18.08 |  | 3190.61
17.98 |  | 3213.86
17.88 |  | 3303.3
17.78 |  | 3363.81
17.68 |  | 3295.75
17.58 |  | 3269.9
17.48 |  | 3210.06
17.38 |  | 3140.19
17.28 |  | 3310.29
17.18 |  | 3105.07
17.08 |  | 3227.38
16.98 |  | 3253.26
16.88 |  | 3240.79
16.78 |  | 3209.04
16.68 |  | 3198.43
16.58 |  | 3257.76
16.48 |  | 3205.93
16.38 |  | 3200.5
16.28 |  | 3305.26
16.18 |  | 3309.67
16.08 |  | 3228.35
15.98 |  | 3177.19
15.88 |  | 3213.85
15.78 |  | 3348.57
15.68 |  | 3327.4
15.58 |  | 3340.88
15.48 |  | 3297.33
15.38 |  | 3298.77
15.28 |  | 3528.7
15.18 |  | 3496.1
15.08 |  | 3527.64
14.98 |  | 3406.29
14.88 |  | 3687.74
14.78 |  | 3534.26
14.68 |  | 3578.03
14.58 |  | 3696.79
14.48 |  | 3789.49
14.38 |  | 3692.83
14.28 |  | 3788.66
14.18 |  | 3762.38
14.08 |  | 3877.55
13.98 |  | 3807.45
13.88 |  | 3885.63
13.78 |  | 3984.91
13.68 |  | 4252.13
13.58 |  | 3973.78
13.48 |  | 4096.65
13.38 |  | 4107.85
13.28 |  | 3981.86
13.18 |  | 4156.04
13.08 |  | 4124.78
12.98 |  | 4033.36
12.88 |  | 3951.27
12.78 |  | 3987.61
12.68 |  | 3863.18
12.58 |  | 3830.11
12.48 |  | 3744.33
12.38 |  | 3919.15
12.28 |  | 3834.98
12.18 |  | 3712.86
12.08 |  | 3495.44
11.98 |  | 3389.23
11.88 |  | 3349.19
11.78 |  | 3387.85
11.68 |  | 3399.96
11.58 |  | 3260.27
11.48 |  | 3140.21
11.38 |  | 3139.16
11.28 |  | 3137.42
11.18 |  | 3158.01
11.08 |  | 3449.17
10.98 |  | 3308.04
10.88 |  | 3313.33
10.78 |  | 3118.32
10.68 |  | 3097.17
10.58 |  | 3222.82
10.48 |  | 3161.95
10.38 |  | 3315.7
10.28 |  | 3166.37
10.18 |  | 3350.34
10.08 |  | 3230.76
9.98 |  | 3276.23
9.88 |  | 3250.13
9.78 |  | 3291.52
9.68 |  | 3296.18
9.58 |  | 3196
9.48 |  | 3355.57
9.38 |  | 3212.32
9.28 |  | 3388.83
9.18 |  | 3320.11
9.08 |  | 3504.31
8.98 |  | 3381.28
8.88 |  | 3570.85
8.78 |  | 3258.8
8.68 |  | 3423.95
8.58 |  | 3373.34
8.48 |  | 3415.28
8.38 |  | 3499.57
8.28 |  | 3686.43
8.18 |  | 3602.72
8.08 |  | 3631.98
7.98 |  | 3869.49
7.88 |  | 3706.21
7.78 |  | 3828.34
7.68 |  | 3907.59
7.58 |  | 4141.58
7.48 |  | 4007.16
7.38 |  | 4265.02
7.28 |  | 4285.88
7.18 |  | 4291.67
7.08 |  | 4155.14
6.98 |  | 4299.05
6.88 |  | 4521.86
6.78 |  | 4630.31
6.68 |  | 4540.03
6.58 |  | 4632.15
6.48 |  | 4779.68
6.38 |  | 4757.33
6.28 |  | 4759.56
6.18 |  | 4741.26
6.08 |  | 4918.71
5.98 |  | 4757.39
5.88 |  | 5048.21
5.78 |  | 5083.26
5.68 |  | 5023.46
5.58 |  | 5178.05
5.48 |  | 5226.06
5.38 |  | 5350.65
5.28 |  | 5419.28
5.18 |  | 5466.88
5.08 |  | 5300.95
4.98 |  | 5382.62
4.88 |  | 5532.81
4.78 |  | 5601.76
4.68 |  | 5603.61
4.58 |  | 5376.1
4.48 |  | 5534.42
4.38 |  | 5719.49
4.28 |  | 5581.55
4.18 |  | 5750.18
4.08 |  | 5739.53
3.98 |  | 5813.07
3.88 |  | 5878.09
3.78 |  | 5959.9
3.68 |  | 6044.26
3.58 |  | 5937.47
3.48 |  | 5863.01
3.38 |  | 5641.32
3.28 |  | 5818.45
3.18 |  | 5795.04
3.08 |  | 5622.96
2.98 |  | 5676.64
2.88 |  | 5444.61
2.78 |  | 5506.46
2.68 |  | 5419.57
2.58 |  | 5399.06
2.48 |  | 5462.09
2.38 |  | 5599.96
2.28 |  | 5251.29
2.18 |  | 5237.61
2.08 |  | 5260.41
1.98 |  | 5345.84
1.88 |  | 5234.97
1.78 |  | 5182.08
1.68 |  | 5302.12
1.58 |  | 5271.6
1.48 |  | 5410.38
1.38 |  | 5431.79
1.28 |  | 5662.75
1.18 |  | 5929.47
1.08 |  | 5909.46
0.98 |  | 5952.21
0.88 |  | 6080.49
0.78 |  | 5730.95
0.68 |  | 5601.45
0.58 |  | 5250
0.48 |  | 4670.27
0.38 |  | 4391.99
0.28 |  | 4050.72
0.18 |  | 3645.78
0.08 |  | 3585.4
-0.02 |  | 3334.54
-0.12 |  | 3130.51
-0.22 |  | 2560.77
-0.32 |  | 2237.61
-0.42 |  | 1734.4
-0.52 |  | 1248.32
-0.62 |  | 939.933
-0.72 |  | 710.567
-0.82 |  | 568.829
-0.92 |  | 451.884
-1.02 |  | 318.162
-1.12 |  | 333.05
-1.22 |  | 255.306
-1.32 |  | 217.158
-1.42 |  | 200.064
-1.52 |  | 167.611
-1.62 |  | 175.921
-1.72 |  | 164.433
-1.82 |  | 141.172
-1.92 |  | 111.869
-2.02 |  | 99.356
-2.12 |  | 121.39
-2.22 |  | 126.148
-2.32 |  | 91.6701
-2.42 |  | 89.3418
-2.52 |  | 76.4142
-2.62 |  | 82.1776
-2.72 |  | 93.4787
-2.82 |  | 63.6435
-2.92 |  | 74.3556
-3.02 |  | 71.9209
-3.12 |  | 77.0695
-3.22 |  | 88.1895
-3.32 |  | 66.8852
-3.42 |  | 85.5461
-3.52 |  | 57.9031
-3.62 |  | 75.6188
-3.72 |  | 67.5362
-3.82 |  | 51.0123
-3.92 |  | 73.7849
-4.02 |  | 57.9429
-4.12 |  | 57.9568
-4.22 |  | 69.2543
-4.32 |  | 45.1291
-4.42 |  | 69.7553
-4.52 |  | 60.9703
-4.62 |  | 50.7917
-4.72 |  | 76.1332
-4.82 |  | 45.0227
-4.92 |  | 61.1494

## O1s Scan
﻿IIT Kanpur (ISTEM )
Axis | Energy | Elements= | 241
E:\IIT Mandi\2026\External User From Outside Of HP\March 2026\XPS_AMRC IIT Mandi_27.March.2026\Rashi Jain_XPS\S1\O1s Scan.VGD
Binding Energy (E)
eV |  | Counts / s
545.08 |  | 25558.3
544.98 |  | 25864.9
544.88 |  | 26006.2
544.78 |  | 26012.9
544.68 |  | 26196
544.58 |  | 25950.5
544.48 |  | 25829.3
544.38 |  | 25841.3
544.28 |  | 26061.7
544.18 |  | 25662
544.08 |  | 25768
543.98 |  | 25494.2
543.88 |  | 25874.9
543.78 |  | 25907.4
543.68 |  | 25997.7
543.58 |  | 25206.6
543.48 |  | 25642
543.38 |  | 25455.2
543.28 |  | 25865.9
543.18 |  | 25578.6
543.08 |  | 25500.4
542.98 |  | 25824.4
542.88 |  | 25549.9
542.78 |  | 25479.2
542.68 |  | 25203.1
542.58 |  | 25693.8
542.48 |  | 25624.5
542.38 |  | 25511.1
542.28 |  | 25301.8
542.18 |  | 25213.7
542.08 |  | 25101.6
541.98 |  | 25278.1
541.88 |  | 25117.4
541.78 |  | 24961.9
541.68 |  | 24984.5
541.58 |  | 25184.1
541.48 |  | 25028.8
541.38 |  | 24967.8
541.28 |  | 24902.4
541.18 |  | 24269.9
541.08 |  | 24546.7
540.98 |  | 24295.5
540.88 |  | 24494.2
540.78 |  | 24297.1
540.68 |  | 24446.9
540.58 |  | 24355.7
540.48 |  | 24577.8
540.38 |  | 24688.2
540.28 |  | 24231.9
540.18 |  | 24128.3
540.08 |  | 24051
539.98 |  | 24566.5
539.88 |  | 24547.7
539.78 |  | 23885.1
539.68 |  | 23913.2
539.58 |  | 24003.4
539.48 |  | 24166.3
539.38 |  | 23780.6
539.28 |  | 23717.8
539.18 |  | 23832.9
539.08 |  | 24087.5
538.98 |  | 24434
538.88 |  | 24055.8
538.78 |  | 23728
538.68 |  | 23812.4
538.58 |  | 23672
538.48 |  | 24044
538.38 |  | 24105
538.28 |  | 24142.1
538.18 |  | 24003.2
538.08 |  | 23990.7
537.98 |  | 23658
537.88 |  | 24292.2
537.78 |  | 24062.6
537.68 |  | 24045.3
537.58 |  | 23875.4
537.48 |  | 23985
537.38 |  | 23944.8
537.28 |  | 24151.1
537.18 |  | 24298.1
537.08 |  | 24434.3
536.98 |  | 24387.9
536.88 |  | 24302.2
536.78 |  | 24007.1
536.68 |  | 24315.3
536.58 |  | 24460.7
536.48 |  | 24492
536.38 |  | 24144.4
536.28 |  | 24425
536.18 |  | 24515
536.08 |  | 24462.5
535.98 |  | 24500.8
535.88 |  | 24873.7
535.78 |  | 24545.8
535.68 |  | 24619.9
535.58 |  | 24694.9
535.48 |  | 24764.6
535.38 |  | 25127.4
535.28 |  | 25055.6
535.18 |  | 25004.2
535.08 |  | 25050.5
534.98 |  | 25082.7
534.88 |  | 25417.3
534.78 |  | 25377.1
534.68 |  | 25353.4
534.58 |  | 25826.6
534.48 |  | 25898.5
534.38 |  | 26264.9
534.28 |  | 25973.3
534.18 |  | 26563.3
534.08 |  | 26557.9
533.98 |  | 27402.5
533.88 |  | 27986.5
533.78 |  | 28168.5
533.68 |  | 28771.9
533.58 |  | 29268.6
533.48 |  | 30262
533.38 |  | 30655.2
533.28 |  | 30919.8
533.18 |  | 32107.2
533.08 |  | 32671.6
532.98 |  | 34007.5
532.88 |  | 34496.9
532.78 |  | 35622.2
532.68 |  | 36963.4
532.58 |  | 37884.1
532.48 |  | 38934.3
532.38 |  | 40340
532.28 |  | 41958.7
532.18 |  | 43889.2
532.08 |  | 45572.4
531.98 |  | 48193.9
531.88 |  | 50512.4
531.78 |  | 53466.1
531.68 |  | 56556.3
531.58 |  | 58894.7
531.48 |  | 62618.8
531.38 |  | 65160.2
531.28 |  | 67133.3
531.18 |  | 70559.7
531.08 |  | 72076.7
530.98 |  | 72551.1
530.88 |  | 72733.6
530.78 |  | 72383.9
530.68 |  | 72925.7
530.58 |  | 70847.4
530.48 |  | 68782.1
530.38 |  | 67348.8
530.28 |  | 66399.8
530.18 |  | 65374.7
530.08 |  | 64240.8
529.98 |  | 65263.7
529.88 |  | 65583.8
529.78 |  | 67120.2
529.68 |  | 69147.2
529.58 |  | 70840.5
529.48 |  | 71634
529.38 |  | 71609.5
529.28 |  | 70596.9
529.18 |  | 68472.6
529.08 |  | 65395.7
528.98 |  | 61008.4
528.88 |  | 56160.9
528.78 |  | 50824.6
528.68 |  | 44847.8
528.58 |  | 40268
528.48 |  | 35636.5
528.38 |  | 31986.8
528.28 |  | 29285.4
528.18 |  | 26954.2
528.08 |  | 25305.6
527.98 |  | 24245.2
527.88 |  | 23095.9
527.78 |  | 22345.5
527.68 |  | 21788.6
527.58 |  | 21743.6
527.48 |  | 20934.8
527.38 |  | 20995.2
527.28 |  | 20689
527.18 |  | 20122
527.08 |  | 19994.9
526.98 |  | 20271.9
526.88 |  | 20093.5
526.78 |  | 19979.1
526.68 |  | 19860.8
526.58 |  | 19882.8
526.48 |  | 20141.7
526.38 |  | 19729.2
526.28 |  | 19638.7
526.18 |  | 19655.9
526.08 |  | 19520.6
525.98 |  | 19479.3
525.88 |  | 19781.7
525.78 |  | 19512.5
525.68 |  | 19477.1
525.58 |  | 19735.7
525.48 |  | 19416.9
525.38 |  | 19029.9
525.28 |  | 19280.7
525.18 |  | 19475.5
525.08 |  | 19375.1
524.98 |  | 19107.8
524.88 |  | 19521.4
524.78 |  | 19508.7
524.68 |  | 19536.2
524.58 |  | 19275.8
524.48 |  | 19402.8
524.38 |  | 19192.4
524.28 |  | 19237.3
524.18 |  | 19240.3
524.08 |  | 19467.4
523.98 |  | 19659.9
523.88 |  | 19464.6
523.78 |  | 19551.8
523.68 |  | 19655.5
523.58 |  | 19300.4
523.48 |  | 19435.9
523.38 |  | 19157.3
523.28 |  | 19598.5
523.18 |  | 19672.7
523.08 |  | 19256
522.98 |  | 19625.5
522.88 |  | 19345.4
522.78 |  | 19155.4
522.68 |  | 19337.9
522.58 |  | 19401.6
522.48 |  | 19629.9
522.38 |  | 19422.9
522.28 |  | 19260.2
522.18 |  | 19372.4
522.08 |  | 19514.4
521.98 |  | 19033.2
521.88 |  | 19105.3
521.78 |  | 19504.6
521.68 |  | 19232.1
521.58 |  | 19182.1
521.48 |  | 19241.3
521.38 |  | 19201.5
521.28 |  | 19593.4
521.18 |  | 19510.7
521.08 |  | 19374.1

## C1s Scan
﻿IIT Kanpur (ISTEM )
Axis | Energy | Elements= | 211
E:\IIT Mandi\2026\External User From Outside Of HP\March 2026\XPS_AMRC IIT Mandi_27.March.2026\Rashi Jain_XPS\S1\C1s Scan.VGD
Binding Energy (E)
eV |  | Counts / s
298.08 |  | 24575.4
297.98 |  | 24049.1
297.88 |  | 24212.4
297.78 |  | 24412.1
297.68 |  | 24481.7
297.58 |  | 24498.3
297.48 |  | 24311.6
297.38 |  | 24628.9
297.28 |  | 24809.1
297.18 |  | 24556.5
297.08 |  | 24435.4
296.98 |  | 24161
296.88 |  | 24696.4
296.78 |  | 24598.6
296.68 |  | 24472.9
296.58 |  | 24708.2
296.48 |  | 24393.8
296.38 |  | 24633.7
296.28 |  | 24816.7
296.18 |  | 24278.8
296.08 |  | 24513.4
295.98 |  | 24621.4
295.88 |  | 24644.9
295.78 |  | 24557.9
295.68 |  | 24568.4
295.58 |  | 24137.6
295.48 |  | 24618.6
295.38 |  | 24666.8
295.28 |  | 24607.1
295.18 |  | 24540
295.08 |  | 24712.9
294.98 |  | 24531.7
294.88 |  | 24734.9
294.78 |  | 24535.4
294.68 |  | 24547.4
294.58 |  | 24662.5
294.48 |  | 24811.7
294.38 |  | 24966.1
294.28 |  | 24853.1
294.18 |  | 24568
294.08 |  | 24588.5
293.98 |  | 24963.7
293.88 |  | 24828
293.78 |  | 24893.8
293.68 |  | 24826
293.58 |  | 24710.8
293.48 |  | 24876.6
293.38 |  | 24748.5
293.28 |  | 24601
293.18 |  | 24530.3
293.08 |  | 24342.7
292.98 |  | 24986.4
292.88 |  | 24942.3
292.78 |  | 24993.9
292.68 |  | 25041.3
292.58 |  | 24903.7
292.48 |  | 25315.5
292.38 |  | 24930
292.28 |  | 24923.6
292.18 |  | 24834.6
292.08 |  | 25281.6
291.98 |  | 25328.9
291.88 |  | 25227.5
291.78 |  | 25129.5
291.68 |  | 24909.8
291.58 |  | 25176.7
291.48 |  | 25110.8
291.38 |  | 25830.7
291.28 |  | 25085.2
291.18 |  | 25120.5
291.08 |  | 25134.1
290.98 |  | 25308.8
290.88 |  | 25297.3
290.78 |  | 25475.7
290.68 |  | 25661.9
290.58 |  | 25382.5
290.48 |  | 25475.9
290.38 |  | 25691.7
290.28 |  | 25868.1
290.18 |  | 25771.2
290.08 |  | 25806.4
289.98 |  | 25953.7
289.88 |  | 26144.5
289.78 |  | 25802.9
289.68 |  | 25875.1
289.58 |  | 26031.9
289.48 |  | 26345.1
289.38 |  | 26485.6
289.28 |  | 26346.7
289.18 |  | 26690.9
289.08 |  | 26894.9
288.98 |  | 26781.4
288.88 |  | 26919.8
288.78 |  | 27305.8
288.68 |  | 27452.7
288.58 |  | 27786.1
288.48 |  | 27746.1
288.38 |  | 27850.2
288.28 |  | 27859.8
288.18 |  | 28299.9
288.08 |  | 28051.4
287.98 |  | 28459.7
287.88 |  | 28559
287.78 |  | 28382.9
287.68 |  | 28538
287.58 |  | 28693.8
287.48 |  | 28217.3
287.38 |  | 28687.8
287.28 |  | 29226.7
287.18 |  | 29180.9
287.08 |  | 29111.5
286.98 |  | 29645.6
286.88 |  | 29818.9
286.78 |  | 29886.9
286.68 |  | 30477
286.58 |  | 30530.5
286.48 |  | 31502.7
286.38 |  | 32051.4
286.28 |  | 32381
286.18 |  | 33142.9
286.08 |  | 33743.3
285.98 |  | 34207.9
285.88 |  | 35273.7
285.78 |  | 36342.7
285.68 |  | 36792.2
285.58 |  | 37923.4
285.48 |  | 38597.5
285.38 |  | 40188.1
285.28 |  | 41807.8
285.18 |  | 43089.2
285.08 |  | 44691.4
284.98 |  | 46612.2
284.88 |  | 48931.2
284.78 |  | 50949.5
284.68 |  | 53260.6
284.58 |  | 55268.5
284.48 |  | 56729.7
284.38 |  | 57713.3
284.28 |  | 58524.3
284.18 |  | 58232.8
284.08 |  | 57150.3
283.98 |  | 55512.1
283.88 |  | 53382.2
283.78 |  | 50497.5
283.68 |  | 47059.5
283.58 |  | 44459.7
283.48 |  | 40943.9
283.38 |  | 37853.4
283.28 |  | 35115.9
283.18 |  | 32290.5
283.08 |  | 30974.1
282.98 |  | 28929.6
282.88 |  | 27998.1
282.78 |  | 26641.6
282.68 |  | 25495
282.58 |  | 25430.3
282.48 |  | 24529.3
282.38 |  | 24179.6
282.28 |  | 23853.1
282.18 |  | 23648.2
282.08 |  | 23357.9
281.98 |  | 23289
281.88 |  | 22897.6
281.78 |  | 23122.5
281.68 |  | 23457.1
281.58 |  | 23381.6
281.48 |  | 23177.5
281.38 |  | 22854.6
281.28 |  | 23310.2
281.18 |  | 22877
281.08 |  | 23121
280.98 |  | 23024.1
280.88 |  | 22679.5
280.78 |  | 22526
280.68 |  | 23183.3
280.58 |  | 22877.9
280.48 |  | 22932.2
280.38 |  | 23009.1
280.28 |  | 22564.8
280.18 |  | 22848.1
280.08 |  | 23038.9
279.98 |  | 22776.6
279.88 |  | 22433.2
279.78 |  | 22572.2
279.68 |  | 22485.1
279.58 |  | 22599.2
279.48 |  | 22882
279.38 |  | 22759
279.28 |  | 22501
279.18 |  | 23083.7
279.08 |  | 22860.9
278.98 |  | 23019.8
278.88 |  | 22711.4
278.78 |  | 22761.6
278.68 |  | 22615.8
278.58 |  | 22620.3
278.48 |  | 22309.8
278.38 |  | 22957.5
278.28 |  | 22831.7
278.18 |  | 23171.1
278.08 |  | 22894.1
277.98 |  | 22734.2
277.88 |  | 22659.6
277.78 |  | 22959.5
277.68 |  | 22707.1
277.58 |  | 22820.3
277.48 |  | 23137.4
277.38 |  | 23029.6
277.28 |  | 23021.2
277.18 |  | 22736.4
277.08 |  | 22629.5

## XPS Survey
﻿IIT Kanpur (ISTEM )
Axis | Energy | Elements= | 1361
E:\IIT Mandi\2026\External User From Outside Of HP\March 2026\XPS_AMRC IIT Mandi_27.March.2026\Rashi Jain_XPS\S1\XPS Survey.VGD
Binding Energy (E) |  |  |  | Backgnd.
eV |  | Counts / s |  | Counts / s
1350.08 |  | 722793 |  | 0
1349.08 |  | 719152 |  | 0
1348.08 |  | 712169 |  | 0
1347.08 |  | 723379 |  | 0
1346.08 |  | 710222 |  | 0
1345.08 |  | 701327 |  | 0
1344.08 |  | 696777 |  | 0
1343.08 |  | 705142 |  | 0
1342.08 |  | 697134 |  | 0
1341.08 |  | 691892 |  | 0
1340.08 |  | 696286 |  | 0
1339.08 |  | 698397 |  | 0
1338.08 |  | 697258 |  | 0
1337.08 |  | 705651 |  | 0
1336.08 |  | 707287 |  | 0
1335.08 |  | 701682 |  | 0
1334.08 |  | 700945 |  | 0
1333.08 |  | 691730 |  | 0
1332.08 |  | 682027 |  | 0
1331.08 |  | 669262 |  | 0
1330.08 |  | 658513 |  | 0
1329.08 |  | 649120 |  | 0
1328.08 |  | 636274 |  | 0
1327.08 |  | 628589 |  | 0
1326.08 |  | 624919 |  | 0
1325.08 |  | 628232 |  | 0
1324.08 |  | 625535 |  | 0
1323.08 |  | 616886 |  | 0
1322.08 |  | 616095 |  | 0
1321.08 |  | 619841 |  | 0
1320.08 |  | 615327 |  | 0
1319.08 |  | 618517 |  | 0
1318.08 |  | 609141 |  | 0
1317.08 |  | 605788 |  | 0
1316.08 |  | 606089 |  | 0
1315.08 |  | 609101 |  | 0
1314.08 |  | 605879 |  | 0
1313.08 |  | 598873 |  | 0
1312.08 |  | 606107 |  | 0
1311.08 |  | 602898 |  | 0
1310.08 |  | 606390 |  | 0
1309.08 |  | 602318 |  | 0
1308.08 |  | 596116 |  | 0
1307.08 |  | 598316 |  | 0
1306.08 |  | 597109 |  | 0
1305.08 |  | 600799 |  | 0
1304.08 |  | 603821 |  | 0
1303.08 |  | 601340 |  | 0
1302.08 |  | 592964 |  | 0
1301.08 |  | 597803 |  | 0
1300.08 |  | 599301 |  | 0
1299.08 |  | 592186 |  | 0
1298.08 |  | 587295 |  | 0
1297.08 |  | 596069 |  | 0
1296.08 |  | 583341 |  | 0
1295.08 |  | 590318 |  | 0
1294.08 |  | 590269 |  | 0
1293.08 |  | 586363 |  | 0
1292.08 |  | 591897 |  | 0
1291.08 |  | 587490 |  | 0
1290.08 |  | 584816 |  | 0
1289.08 |  | 590842 |  | 0
1288.08 |  | 587476 |  | 0
1287.08 |  | 586680 |  | 0
1286.08 |  | 586836 |  | 0
1285.08 |  | 590725 |  | 0
1284.08 |  | 586928 |  | 0
1283.08 |  | 581755 |  | 0
1282.08 |  | 584077 |  | 0
1281.08 |  | 582019 |  | 0
1280.08 |  | 582763 |  | 0
1279.08 |  | 585159 |  | 0
1278.08 |  | 581348 |  | 0
1277.08 |  | 584103 |  | 0
1276.08 |  | 585725 |  | 0
1275.08 |  | 588744 |  | 0
1274.08 |  | 579666 |  | 0
1273.08 |  | 574877 |  | 0
1272.08 |  | 581506 |  | 0
1271.08 |  | 578418 |  | 0
1270.08 |  | 582104 |  | 0
1269.08 |  | 589363 |  | 0
1268.08 |  | 578068 |  | 0
1267.08 |  | 583811 |  | 0
1266.08 |  | 580080 |  | 0
1265.08 |  | 580188 |  | 0
1264.08 |  | 584869 |  | 0
1263.08 |  | 587339 |  | 0
1262.08 |  | 583734 |  | 0
1261.08 |  | 584712 |  | 0
1260.08 |  | 586411 |  | 0
1259.08 |  | 586944 |  | 0
1258.08 |  | 584029 |  | 0
1257.08 |  | 582375 |  | 0
1256.08 |  | 589756 |  | 0
1255.08 |  | 589959 |  | 0
1254.08 |  | 590946 |  | 0
1253.08 |  | 591528 |  | 0
1252.08 |  | 584642 |  | 0
1251.08 |  | 589927 |  | 0
1250.08 |  | 589535 |  | 0
1249.08 |  | 593417 |  | 0
1248.08 |  | 591990 |  | 0
1247.08 |  | 590087 |  | 0
1246.08 |  | 590450 |  | 0
1245.08 |  | 588203 |  | 0
1244.08 |  | 596554 |  | 0
1243.08 |  | 594475 |  | 0
1242.08 |  | 595577 |  | 0
1241.08 |  | 590911 |  | 0
1240.08 |  | 591033 |  | 0
1239.08 |  | 595374 |  | 0
1238.08 |  | 598298 |  | 0
1237.08 |  | 596279 |  | 0
1236.08 |  | 598429 |  | 0
1235.08 |  | 595990 |  | 0
1234.08 |  | 598563 |  | 0
1233.08 |  | 598620 |  | 0
1232.08 |  | 599906 |  | 0
1231.08 |  | 605493 |  | 0
1230.08 |  | 606138 |  | 0
1229.08 |  | 603346 |  | 0
1228.08 |  | 603406 |  | 0
1227.08 |  | 611033 |  | 0
1226.08 |  | 610568 |  | 0
1225.08 |  | 610145 |  | 0
1224.08 |  | 609093 |  | 0
1223.08 |  | 605435 |  | 0
1222.08 |  | 613699 |  | 0
1221.08 |  | 603831 |  | 0
1220.08 |  | 604822 |  | 0
1219.08 |  | 604351 |  | 0
1218.08 |  | 608086 |  | 0
1217.08 |  | 604413 |  | 0
1216.08 |  | 604615 |  | 0
1215.08 |  | 609441 |  | 0
1214.08 |  | 601458 |  | 0
1213.08 |  | 595116 |  | 0
1212.08 |  | 590963 |  | 0
1211.08 |  | 591309 |  | 0
1210.08 |  | 594582 |  | 0
1209.08 |  | 593371 |  | 0
1208.08 |  | 583915 |  | 0
1207.08 |  | 591213 |  | 0
1206.08 |  | 586051 |  | 0
1205.08 |  | 589990 |  | 0
1204.08 |  | 580058 |  | 0
1203.08 |  | 587129 |  | 0
1202.08 |  | 585574 |  | 0
1201.08 |  | 585354 |  | 0
1200.08 |  | 586360 |  | 0
1199.08 |  | 590195 |  | 0
1198.08 |  | 588029 |  | 0
1197.08 |  | 583561 |  | 0
1196.08 |  | 594504 |  | 0
1195.08 |  | 593182 |  | 0
1194.08 |  | 593370 |  | 0
1193.08 |  | 590538 |  | 0
1192.08 |  | 595535 |  | 0
1191.08 |  | 592558 |  | 0
1190.08 |  | 591444 |  | 0
1189.08 |  | 592627 |  | 0
1188.08 |  | 593212 |  | 0
1187.08 |  | 593327 |  | 0
1186.08 |  | 592537 |  | 0
1185.08 |  | 596575 |  | 0
1184.08 |  | 600297 |  | 0
1183.08 |  | 597981 |  | 0
1182.08 |  | 596078 |  | 0
1181.08 |  | 600952 |  | 0
1180.08 |  | 599040 |  | 0
1179.08 |  | 601660 |  | 0
1178.08 |  | 602549 |  | 0
1177.08 |  | 608686 |  | 0
1176.08 |  | 600771 |  | 0
1175.08 |  | 601158 |  | 0
1174.08 |  | 603005 |  | 0
1173.08 |  | 607910 |  | 0
1172.08 |  | 604616 |  | 0
1171.08 |  | 605572 |  | 0
1170.08 |  | 606019 |  | 0
1169.08 |  | 611048 |  | 0
1168.08 |  | 610036 |  | 0
1167.08 |  | 608213 |  | 0
1166.08 |  | 610093 |  | 0
1165.08 |  | 611455 |  | 0
1164.08 |  | 610932 |  | 0
1163.08 |  | 608153 |  | 0
1162.08 |  | 612171 |  | 0
1161.08 |  | 612236 |  | 0
1160.08 |  | 619391 |  | 0
1159.08 |  | 613260 |  | 0
1158.08 |  | 613066 |  | 0
1157.08 |  | 616250 |  | 0
1156.08 |  | 616709 |  | 0
1155.08 |  | 613189 |  | 0
1154.08 |  | 625857 |  | 0
1153.08 |  | 619356 |  | 0
1152.08 |  | 622984 |  | 0
1151.08 |  | 622683 |  | 0
1150.08 |  | 622242 |  | 0
1149.08 |  | 618778 |  | 0
1148.08 |  | 621520 |  | 0
1147.08 |  | 625253 |  | 0
1146.08 |  | 628238 |  | 0
1145.08 |  | 629207 |  | 0
1144.08 |  | 622940 |  | 0
1143.08 |  | 629821 |  | 0
1142.08 |  | 628870 |  | 0
1141.08 |  | 627369 |  | 0
1140.08 |  | 633169 |  | 0
1139.08 |  | 627756 |  | 0
1138.08 |  | 633552 |  | 0
1137.08 |  | 633179 |  | 0
1136.08 |  | 637424 |  | 0
1135.08 |  | 634846 |  | 0
1134.08 |  | 637842 |  | 0
1133.08 |  | 637124 |  | 0
1132.08 |  | 643410 |  | 0
1131.08 |  | 636611 |  | 0
1130.08 |  | 641840 |  | 0
1129.08 |  | 636389 |  | 0
1128.08 |  | 640834 |  | 0
1127.08 |  | 646253 |  | 0
1126.08 |  | 642126 |  | 0
1125.08 |  | 643239 |  | 0
1124.08 |  | 651299 |  | 0
1123.08 |  | 649893 |  | 0
1122.08 |  | 647278 |  | 0
1121.08 |  | 646509 |  | 0
1120.08 |  | 645705 |  | 0
1119.08 |  | 647671 |  | 0
1118.08 |  | 648211 |  | 0
1117.08 |  | 653220 |  | 0
1116.08 |  | 653984 |  | 0
1115.08 |  | 650533 |  | 0
1114.08 |  | 654389 |  | 0
1113.08 |  | 653687 |  | 0
1112.08 |  | 657082 |  | 0
1111.08 |  | 657964 |  | 0
1110.08 |  | 655873 |  | 0
1109.08 |  | 657535 |  | 0
1108.08 |  | 659168 |  | 0
1107.08 |  | 661530 |  | 0
1106.08 |  | 661728 |  | 0
1105.08 |  | 662690 |  | 0
1104.08 |  | 664071 |  | 0
1103.08 |  | 665083 |  | 0
1102.08 |  | 662373 |  | 0
1101.08 |  | 665416 |  | 0
1100.08 |  | 663992 |  | 0
1099.08 |  | 670502 |  | 0
1098.08 |  | 667993 |  | 0
1097.08 |  | 669758 |  | 0
1096.08 |  | 674768 |  | 0
1095.08 |  | 670276 |  | 0
1094.08 |  | 669613 |  | 0
1093.08 |  | 670944 |  | 0
1092.08 |  | 668697 |  | 0
1091.08 |  | 667678 |  | 0
1090.08 |  | 674109 |  | 0
1089.08 |  | 678175 |  | 0
1088.08 |  | 674708 |  | 0
1087.08 |  | 675234 |  | 0
1086.08 |  | 677095 |  | 0
1085.08 |  | 678225 |  | 0
1084.08 |  | 678460 |  | 0
1083.08 |  | 682859 |  | 0
1082.08 |  | 682752 |  | 0
1081.08 |  | 680758 |  | 0
1080.08 |  | 679808 |  | 0
1079.08 |  | 687031 |  | 0
1078.08 |  | 682018 |  | 0
1077.08 |  | 691306 |  | 0
1076.08 |  | 688146 |  | 0
1075.08 |  | 686020 |  | 0
1074.08 |  | 689373 |  | 0
1073.08 |  | 691379 |  | 0
1072.08 |  | 693231 |  | 0
1071.08 |  | 696241 |  | 0
1070.08 |  | 693723 |  | 0
1069.08 |  | 694960 |  | 0
1068.08 |  | 696309 |  | 0
1067.08 |  | 698058 |  | 0
1066.08 |  | 697968 |  | 0
1065.08 |  | 705085 |  | 0
1064.08 |  | 700281 |  | 0
1063.08 |  | 702643 |  | 0
1062.08 |  | 699605 |  | 0
1061.08 |  | 704343 |  | 0
1060.08 |  | 707695 |  | 0
1059.08 |  | 708421 |  | 0
1058.08 |  | 708365 |  | 0
1057.08 |  | 714847 |  | 0
1056.08 |  | 712730 |  | 0
1055.08 |  | 711332 |  | 0
1054.08 |  | 712213 |  | 0
1053.08 |  | 714384 |  | 0
1052.08 |  | 715563 |  | 0
1051.08 |  | 718273 |  | 0
1050.08 |  | 721028 |  | 0
1049.08 |  | 716848 |  | 0
1048.08 |  | 722532 |  | 0
1047.08 |  | 722908 |  | 0
1046.08 |  | 727339 |  | 0
1045.08 |  | 727371 |  | 0
1044.08 |  | 725814 |  | 0
1043.08 |  | 725443 |  | 0
1042.08 |  | 725612 |  | 0
1041.08 |  | 723427 |  | 0
1040.08 |  | 732850 |  | 0
1039.08 |  | 732515 |  | 0
1038.08 |  | 738892 |  | 0
1037.08 |  | 735940 |  | 0
1036.08 |  | 731000 |  | 0
1035.08 |  | 739644 |  | 0
1034.08 |  | 738460 |  | 0
1033.08 |  | 736608 |  | 0
1032.08 |  | 741089 |  | 0
1031.08 |  | 742999 |  | 0
1030.08 |  | 743020 |  | 0
1029.08 |  | 746345 |  | 0
1028.08 |  | 741852 |  | 0
1027.08 |  | 749560 |  | 0
1026.08 |  | 750420 |  | 0
1025.08 |  | 745694 |  | 0
1024.08 |  | 743683 |  | 0
1023.08 |  | 753541 |  | 0
1022.08 |  | 751306 |  | 0
1021.08 |  | 757364 |  | 0
1020.08 |  | 759844 |  | 0
1019.08 |  | 757457 |  | 0
1018.08 |  | 761719 |  | 0
1017.08 |  | 763978 |  | 0
1016.08 |  | 766580 |  | 0
1015.08 |  | 766056 |  | 0
1014.08 |  | 771005 |  | 0
1013.08 |  | 771457 |  | 0
1012.08 |  | 775477 |  | 0
1011.08 |  | 775786 |  | 0
1010.08 |  | 780026 |  | 0
1009.08 |  | 785202 |  | 0
1008.08 |  | 779445 |  | 0
1007.08 |  | 781084 |  | 0
1006.08 |  | 776098 |  | 0
1005.08 |  | 773382 |  | 0
1004.08 |  | 767829 |  | 0
1003.08 |  | 767217 |  | 0
1002.08 |  | 766781 |  | 0
1001.08 |  | 764017 |  | 0
1000.08 |  | 769604 |  | 0
999.08 |  | 772404 |  | 0
998.08 |  | 772137 |  | 0
997.08 |  | 772744 |  | 0
996.08 |  | 778284 |  | 0
995.08 |  | 778465 |  | 0
994.08 |  | 776275 |  | 0
993.08 |  | 778624 |  | 0
992.08 |  | 777311 |  | 0
991.08 |  | 764794 |  | 0
990.08 |  | 768334 |  | 0
989.08 |  | 770296 |  | 0
988.08 |  | 773440 |  | 0
987.08 |  | 772801 |  | 0
986.08 |  | 769938 |  | 0
985.08 |  | 767598 |  | 0
984.08 |  | 768357 |  | 0
983.08 |  | 770616 |  | 0
982.08 |  | 777682 |  | 0
981.08 |  | 774785 |  | 0
980.08 |  | 782234 |  | 0
979.08 |  | 788102 |  | 0
978.08 |  | 802922 |  | 0
977.08 |  | 804790 |  | 0
976.08 |  | 812140 |  | 0
975.08 |  | 825437 |  | 0
974.08 |  | 829143 |  | 0
973.08 |  | 826183 |  | 0
972.08 |  | 814119 |  | 0
971.08 |  | 802043 |  | 0
970.08 |  | 793557 |  | 0
969.08 |  | 788155 |  | 0
968.08 |  | 778335 |  | 0
967.08 |  | 773277 |  | 0
966.08 |  | 768243 |  | 0
965.08 |  | 766695 |  | 0
964.08 |  | 764722 |  | 0
963.08 |  | 758665 |  | 0
962.08 |  | 759494 |  | 0
961.08 |  | 757566 |  | 0
960.08 |  | 755698 |  | 0
959.08 |  | 756033 |  | 0
958.08 |  | 759965 |  | 0
957.08 |  | 758677 |  | 0
956.08 |  | 766435 |  | 0
955.08 |  | 765927 |  | 0
954.08 |  | 764335 |  | 0
953.08 |  | 766872 |  | 0
952.08 |  | 764564 |  | 0
951.08 |  | 766995 |  | 0
950.08 |  | 761390 |  | 0
949.08 |  | 771156 |  | 0
948.08 |  | 769366 |  | 0
947.08 |  | 774140 |  | 0
946.08 |  | 769523 |  | 0
945.08 |  | 776553 |  | 0
944.08 |  | 777912 |  | 0
943.08 |  | 780351 |  | 0
942.08 |  | 776902 |  | 0
941.08 |  | 783961 |  | 0
940.08 |  | 783916 |  | 0
939.08 |  | 786613 |  | 0
938.08 |  | 792106 |  | 0
937.08 |  | 786221 |  | 0
936.08 |  | 788322 |  | 0
935.08 |  | 791469 |  | 0
934.08 |  | 791455 |  | 0
933.08 |  | 790473 |  | 0
932.08 |  | 791834 |  | 0
931.08 |  | 792051 |  | 0
930.08 |  | 791299 |  | 0
929.08 |  | 792479 |  | 0
928.08 |  | 802222 |  | 0
927.08 |  | 800742 |  | 0
926.08 |  | 799763 |  | 0
925.08 |  | 801101 |  | 0
924.08 |  | 801088 |  | 0
923.08 |  | 805512 |  | 0
922.08 |  | 801305 |  | 0
921.08 |  | 799493 |  | 0
920.08 |  | 801147 |  | 0
919.08 |  | 796728 |  | 0
918.08 |  | 801699 |  | 0
917.08 |  | 806632 |  | 0
916.08 |  | 811092 |  | 0
915.08 |  | 804724 |  | 0
914.08 |  | 803611 |  | 0
913.08 |  | 811285 |  | 0
912.08 |  | 808761 |  | 0
911.08 |  | 811790 |  | 0
910.08 |  | 810164 |  | 0
909.08 |  | 815142 |  | 0
908.08 |  | 819867 |  | 0
907.08 |  | 822258 |  | 0
906.08 |  | 822415 |  | 0
905.08 |  | 821884 |  | 0
904.08 |  | 825504 |  | 0
903.08 |  | 830067 |  | 0
902.08 |  | 828500 |  | 0
901.08 |  | 826991 |  | 0
900.08 |  | 831934 |  | 0
899.08 |  | 829726 |  | 0
898.08 |  | 834438 |  | 0
897.08 |  | 833981 |  | 0
896.08 |  | 834997 |  | 0
895.08 |  | 837793 |  | 0
894.08 |  | 834364 |  | 0
893.08 |  | 836179 |  | 0
892.08 |  | 831741 |  | 0
891.08 |  | 826816 |  | 0
890.08 |  | 820523 |  | 0
889.08 |  | 825427 |  | 0
888.08 |  | 813949 |  | 0
887.08 |  | 804621 |  | 0
886.08 |  | 797435 |  | 0
885.08 |  | 785157 |  | 0
884.08 |  | 789054 |  | 0
883.08 |  | 784756 |  | 0
882.08 |  | 785043 |  | 0
881.08 |  | 791852 |  | 0
880.08 |  | 785362 |  | 0
879.08 |  | 797046 |  | 0
878.08 |  | 794942 |  | 0
877.08 |  | 795964 |  | 0
876.08 |  | 798316 |  | 0
875.08 |  | 800275 |  | 0
874.08 |  | 805725 |  | 0
873.08 |  | 806460 |  | 0
872.08 |  | 805424 |  | 0
871.08 |  | 812055 |  | 0
870.08 |  | 809735 |  | 0
869.08 |  | 787212 |  | 0
868.08 |  | 745788 |  | 0
867.08 |  | 724547 |  | 0
866.08 |  | 725397 |  | 725397
865.08 |  | 726387 |  | 725226
864.08 |  | 731614 |  | 724960
863.08 |  | 740942 |  | 724349
862.08 |  | 743276 |  | 723139
861.08 |  | 755221 |  | 721703
860.08 |  | 760421 |  | 719474
859.08 |  | 766173 |  | 716804
858.08 |  | 768965 |  | 713639
857.08 |  | 779868 |  | 710125
856.08 |  | 807832 |  | 705779
855.08 |  | 828441 |  | 699578
854.08 |  | 845200 |  | 691856
853.08 |  | 879583 |  | 682764
852.08 |  | 844339 |  | 671222
851.08 |  | 713985 |  | 661130
850.08 |  | 665738 |  | 658048
849.08 |  | 663992 |  | 657593
848.08 |  | 660774 |  | 657216
847.08 |  | 662383 |  | 657006
846.08 |  | 660894 |  | 656691
845.08 |  | 656447 |  | 656447
844.08 |  | 659246 |  | 0
843.08 |  | 655788 |  | 0
842.08 |  | 653269 |  | 0
841.08 |  | 648991 |  | 0
840.08 |  | 647881 |  | 0
839.08 |  | 643679 |  | 0
838.08 |  | 638961 |  | 0
837.08 |  | 633706 |  | 0
836.08 |  | 627071 |  | 0
835.08 |  | 621228 |  | 0
834.08 |  | 613461 |  | 0
833.08 |  | 603707 |  | 0
832.08 |  | 589197 |  | 0
831.08 |  | 575307 |  | 0
830.08 |  | 572645 |  | 0
829.08 |  | 564573 |  | 0
828.08 |  | 567848 |  | 0
827.08 |  | 565699 |  | 0
826.08 |  | 564951 |  | 0
825.08 |  | 560569 |  | 0
824.08 |  | 561196 |  | 0
823.08 |  | 556698 |  | 0
822.08 |  | 560474 |  | 0
821.08 |  | 553138 |  | 0
820.08 |  | 556127 |  | 0
819.08 |  | 550190 |  | 0
818.08 |  | 555357 |  | 0
817.08 |  | 555042 |  | 0
816.08 |  | 553502 |  | 0
815.08 |  | 554674 |  | 0
814.08 |  | 552168 |  | 0
813.08 |  | 563920 |  | 0
812.08 |  | 559570 |  | 0
811.08 |  | 557560 |  | 0
810.08 |  | 560373 |  | 0
809.08 |  | 558154 |  | 0
808.08 |  | 557484 |  | 0
807.08 |  | 560798 |  | 0
806.08 |  | 559466 |  | 0
805.08 |  | 557501 |  | 0
804.08 |  | 556780 |  | 0
803.08 |  | 558873 |  | 0
802.08 |  | 558816 |  | 0
801.08 |  | 556123 |  | 0
800.08 |  | 560841 |  | 0
799.08 |  | 560198 |  | 0
798.08 |  | 559932 |  | 0
797.08 |  | 559012 |  | 0
796.08 |  | 562609 |  | 0
795.08 |  | 563693 |  | 0
794.08 |  | 562301 |  | 0
793.08 |  | 569690 |  | 0
792.08 |  | 568784 |  | 0
791.08 |  | 573743 |  | 0
790.08 |  | 574989 |  | 0
789.08 |  | 584800 |  | 0
788.08 |  | 593384 |  | 0
787.08 |  | 594025 |  | 0
786.08 |  | 597205 |  | 0
785.08 |  | 601555 |  | 0
784.08 |  | 606646 |  | 0
783.08 |  | 604287 |  | 0
782.08 |  | 602614 |  | 0
781.08 |  | 604767 |  | 0
780.08 |  | 594632 |  | 0
779.08 |  | 583365 |  | 0
778.08 |  | 573182 |  | 0
777.08 |  | 564415 |  | 0
776.08 |  | 559235 |  | 0
775.08 |  | 560244 |  | 0
774.08 |  | 549405 |  | 0
773.08 |  | 551261 |  | 0
772.08 |  | 548354 |  | 0
771.08 |  | 547994 |  | 0
770.08 |  | 539230 |  | 0
769.08 |  | 533927 |  | 0
768.08 |  | 522875 |  | 0
767.08 |  | 513666 |  | 0
766.08 |  | 508032 |  | 0
765.08 |  | 501392 |  | 0
764.08 |  | 502806 |  | 0
763.08 |  | 499135 |  | 0
762.08 |  | 500954 |  | 0
761.08 |  | 501031 |  | 0
760.08 |  | 500761 |  | 0
759.08 |  | 501594 |  | 0
758.08 |  | 501775 |  | 0
757.08 |  | 501496 |  | 0
756.08 |  | 501808 |  | 0
755.08 |  | 497869 |  | 0
754.08 |  | 502530 |  | 0
753.08 |  | 498095 |  | 0
752.08 |  | 503890 |  | 0
751.08 |  | 502677 |  | 0
750.08 |  | 503130 |  | 0
749.08 |  | 505399 |  | 0
748.08 |  | 503918 |  | 0
747.08 |  | 498181 |  | 0
746.08 |  | 504895 |  | 0
745.08 |  | 504743 |  | 0
744.08 |  | 507644 |  | 0
743.08 |  | 504681 |  | 0
742.08 |  | 515144 |  | 0
741.08 |  | 511081 |  | 0
740.08 |  | 503853 |  | 0
739.08 |  | 503916 |  | 0
738.08 |  | 502154 |  | 502154
737.08 |  | 513218 |  | 506609
736.08 |  | 517747 |  | 511063
735.08 |  | 520055 |  | 515518
734.08 |  | 520715 |  | 519972
733.08 |  | 527877 |  | 524427
732.08 |  | 528881 |  | 528881
731.08 |  | 533582 |  | 533582
730.08 |  | 530987 |  | 530987
729.08 |  | 535174 |  | 530273
728.08 |  | 536393 |  | 528838
727.08 |  | 544326 |  | 526927
726.08 |  | 552205 |  | 523763
725.08 |  | 562758 |  | 519234
724.08 |  | 569467 |  | 512927
723.08 |  | 566269 |  | 505103
722.08 |  | 545978 |  | 496705
721.08 |  | 535025 |  | 489531
720.08 |  | 519379 |  | 482675
719.08 |  | 509764 |  | 476671
718.08 |  | 495624 |  | 470937
717.08 |  | 491887 |  | 465982
716.08 |  | 497992 |  | 460744
715.08 |  | 509752 |  | 454133
714.08 |  | 526220 |  | 445423
713.08 |  | 561115 |  | 433929
712.08 |  | 578753 |  | 417437
711.08 |  | 593038 |  | 397407
710.08 |  | 581443 |  | 373931
709.08 |  | 529150 |  | 349553
708.08 |  | 470458 |  | 328634
707.08 |  | 423208 |  | 312195
706.08 |  | 374050 |  | 299406
705.08 |  | 340977 |  | 290803
704.08 |  | 322634 |  | 285018
703.08 |  | 307482 |  | 280706
702.08 |  | 296468 |  | 277654
701.08 |  | 288380 |  | 275527
700.08 |  | 279712 |  | 274090
699.08 |  | 273467 |  | 273467
698.08 |  | 273835 |  | 0
697.08 |  | 270170 |  | 0
696.08 |  | 267602 |  | 0
695.08 |  | 266446 |  | 0
694.08 |  | 264959 |  | 0
693.08 |  | 264624 |  | 0
692.08 |  | 264306 |  | 0
691.08 |  | 261465 |  | 0
690.08 |  | 260573 |  | 0
689.08 |  | 257580 |  | 0
688.08 |  | 256813 |  | 0
687.08 |  | 255325 |  | 0
686.08 |  | 254986 |  | 0
685.08 |  | 254031 |  | 0
684.08 |  | 253688 |  | 0
683.08 |  | 250079 |  | 0
682.08 |  | 250128 |  | 0
681.08 |  | 252530 |  | 0
680.08 |  | 252155 |  | 0
679.08 |  | 250273 |  | 0
678.08 |  | 252068 |  | 0
677.08 |  | 252978 |  | 0
676.08 |  | 252662 |  | 0
675.08 |  | 254932 |  | 0
674.08 |  | 252124 |  | 0
673.08 |  | 256916 |  | 0
672.08 |  | 257959 |  | 0
671.08 |  | 257613 |  | 0
670.08 |  | 258646 |  | 0
669.08 |  | 258920 |  | 0
668.08 |  | 262591 |  | 0
667.08 |  | 262357 |  | 0
666.08 |  | 264534 |  | 0
665.08 |  | 266498 |  | 0
664.08 |  | 267114 |  | 0
663.08 |  | 266681 |  | 0
662.08 |  | 266394 |  | 0
661.08 |  | 265771 |  | 0
660.08 |  | 261359 |  | 0
659.08 |  | 260538 |  | 0
658.08 |  | 257270 |  | 0
657.08 |  | 257512 |  | 0
656.08 |  | 253455 |  | 0
655.08 |  | 251885 |  | 0
654.08 |  | 253140 |  | 0
653.08 |  | 249808 |  | 0
652.08 |  | 252889 |  | 0
651.08 |  | 257283 |  | 0
650.08 |  | 260280 |  | 0
649.08 |  | 264024 |  | 0
648.08 |  | 268283 |  | 0
647.08 |  | 272595 |  | 0
646.08 |  | 279499 |  | 0
645.08 |  | 288362 |  | 0
644.08 |  | 297633 |  | 0
643.08 |  | 306461 |  | 0
642.08 |  | 320095 |  | 0
641.08 |  | 329488 |  | 0
640.08 |  | 323242 |  | 0
639.08 |  | 312953 |  | 0
638.08 |  | 294844 |  | 0
637.08 |  | 274567 |  | 0
636.08 |  | 256807 |  | 0
635.08 |  | 232065 |  | 0
634.08 |  | 213429 |  | 0
633.08 |  | 202548 |  | 0
632.08 |  | 195586 |  | 0
631.08 |  | 194175 |  | 0
630.08 |  | 192760 |  | 0
629.08 |  | 192306 |  | 0
628.08 |  | 191564 |  | 0
627.08 |  | 194674 |  | 0
626.08 |  | 193708 |  | 0
625.08 |  | 194755 |  | 0
624.08 |  | 195896 |  | 0
623.08 |  | 196011 |  | 0
622.08 |  | 198322 |  | 0
621.08 |  | 191364 |  | 0
620.08 |  | 188845 |  | 0
619.08 |  | 184592 |  | 0
618.08 |  | 180679 |  | 0
617.08 |  | 175188 |  | 0
616.08 |  | 175327 |  | 0
615.08 |  | 174414 |  | 0
614.08 |  | 174457 |  | 0
613.08 |  | 172996 |  | 0
612.08 |  | 174765 |  | 0
611.08 |  | 172299 |  | 0
610.08 |  | 171114 |  | 0
609.08 |  | 175651 |  | 0
608.08 |  | 174051 |  | 0
607.08 |  | 177014 |  | 0
606.08 |  | 177446 |  | 0
605.08 |  | 179174 |  | 0
604.08 |  | 175876 |  | 0
603.08 |  | 176593 |  | 0
602.08 |  | 175794 |  | 0
601.08 |  | 177696 |  | 0
600.08 |  | 178340 |  | 0
599.08 |  | 178979 |  | 0
598.08 |  | 178078 |  | 0
597.08 |  | 177881 |  | 0
596.08 |  | 178710 |  | 0
595.08 |  | 181120 |  | 0
594.08 |  | 179192 |  | 0
593.08 |  | 182783 |  | 0
592.08 |  | 180924 |  | 0
591.08 |  | 181988 |  | 0
590.08 |  | 183409 |  | 0
589.08 |  | 186369 |  | 0
588.08 |  | 182904 |  | 0
587.08 |  | 182488 |  | 0
586.08 |  | 181873 |  | 0
585.08 |  | 183486 |  | 0
584.08 |  | 184264 |  | 0
583.08 |  | 183204 |  | 0
582.08 |  | 185333 |  | 0
581.08 |  | 185793 |  | 0
580.08 |  | 184070 |  | 0
579.08 |  | 186958 |  | 0
578.08 |  | 186629 |  | 0
577.08 |  | 189524 |  | 0
576.08 |  | 188814 |  | 0
575.08 |  | 187512 |  | 0
574.08 |  | 186436 |  | 0
573.08 |  | 188662 |  | 0
572.08 |  | 189113 |  | 0
571.08 |  | 186063 |  | 0
570.08 |  | 189342 |  | 0
569.08 |  | 187359 |  | 0
568.08 |  | 188004 |  | 0
567.08 |  | 189929 |  | 0
566.08 |  | 187387 |  | 0
565.08 |  | 189056 |  | 0
564.08 |  | 192080 |  | 0
563.08 |  | 191276 |  | 0
562.08 |  | 192247 |  | 0
561.08 |  | 190824 |  | 0
560.08 |  | 192853 |  | 0
559.08 |  | 193246 |  | 0
558.08 |  | 193963 |  | 0
557.08 |  | 199399 |  | 0
556.08 |  | 201325 |  | 0
555.08 |  | 203321 |  | 0
554.08 |  | 204078 |  | 0
553.08 |  | 201901 |  | 0
552.08 |  | 201224 |  | 0
551.08 |  | 199410 |  | 0
550.08 |  | 197220 |  | 0
549.08 |  | 193571 |  | 0
548.08 |  | 190516 |  | 0
547.08 |  | 186280 |  | 0
546.08 |  | 183754 |  | 0
545.08 |  | 181801 |  | 0
544.08 |  | 180725 |  | 0
543.08 |  | 179074 |  | 0
542.08 |  | 180801 |  | 0
541.08 |  | 174358 |  | 0
540.08 |  | 171750 |  | 0
539.08 |  | 171908 |  | 0
538.08 |  | 172977 |  | 172977
537.08 |  | 174933 |  | 172930
536.08 |  | 179669 |  | 172828
535.08 |  | 188107 |  | 172599
534.08 |  | 209465 |  | 172147
533.08 |  | 266544 |  | 171136
532.08 |  | 374393 |  | 168644
531.08 |  | 464197 |  | 163344
530.08 |  | 456262 |  | 155630
529.08 |  | 345427 |  | 147939
528.08 |  | 196321 |  | 142892
527.08 |  | 148408 |  | 141527
526.08 |  | 143076 |  | 141351
525.08 |  | 141984 |  | 141307
524.08 |  | 141290 |  | 141290
523.08 |  | 141341 |  | 141341
522.08 |  | 139522 |  | 0
521.08 |  | 138022 |  | 0
520.08 |  | 136371 |  | 0
519.08 |  | 136962 |  | 0
518.08 |  | 138527 |  | 0
517.08 |  | 135276 |  | 0
516.08 |  | 138080 |  | 0
515.08 |  | 137792 |  | 0
514.08 |  | 137602 |  | 0
513.08 |  | 136557 |  | 0
512.08 |  | 138804 |  | 0
511.08 |  | 136814 |  | 0
510.08 |  | 138468 |  | 0
509.08 |  | 136631 |  | 0
508.08 |  | 137703 |  | 0
507.08 |  | 138487 |  | 0
506.08 |  | 139396 |  | 0
505.08 |  | 140644 |  | 0
504.08 |  | 139238 |  | 0
503.08 |  | 138791 |  | 0
502.08 |  | 138482 |  | 0
501.08 |  | 142581 |  | 0
500.08 |  | 141590 |  | 0
499.08 |  | 139587 |  | 0
498.08 |  | 139613 |  | 0
497.08 |  | 137416 |  | 0
496.08 |  | 139190 |  | 0
495.08 |  | 142520 |  | 0
494.08 |  | 142301 |  | 0
493.08 |  | 143018 |  | 0
492.08 |  | 141503 |  | 0
491.08 |  | 139385 |  | 0
490.08 |  | 143247 |  | 0
489.08 |  | 142319 |  | 0
488.08 |  | 140598 |  | 0
487.08 |  | 141039 |  | 0
486.08 |  | 142563 |  | 0
485.08 |  | 142551 |  | 0
484.08 |  | 142757 |  | 0
483.08 |  | 144425 |  | 0
482.08 |  | 142616 |  | 0
481.08 |  | 142204 |  | 0
480.08 |  | 141919 |  | 0
479.08 |  | 140467 |  | 0
478.08 |  | 142503 |  | 0
477.08 |  | 142704 |  | 0
476.08 |  | 143933 |  | 0
475.08 |  | 143993 |  | 0
474.08 |  | 143061 |  | 0
473.08 |  | 144065 |  | 0
472.08 |  | 144512 |  | 0
471.08 |  | 143743 |  | 0
470.08 |  | 141393 |  | 0
469.08 |  | 142622 |  | 0
468.08 |  | 144385 |  | 0
467.08 |  | 144351 |  | 0
466.08 |  | 145653 |  | 0
465.08 |  | 146096 |  | 0
464.08 |  | 146147 |  | 0
463.08 |  | 146265 |  | 0
462.08 |  | 148877 |  | 0
461.08 |  | 144224 |  | 0
460.08 |  | 145478 |  | 0
459.08 |  | 144858 |  | 0
458.08 |  | 148364 |  | 0
457.08 |  | 147411 |  | 0
456.08 |  | 144166 |  | 0
455.08 |  | 148737 |  | 0
454.08 |  | 147768 |  | 0
453.08 |  | 147581 |  | 0
452.08 |  | 147821 |  | 0
451.08 |  | 146166 |  | 0
450.08 |  | 147436 |  | 0
449.08 |  | 145936 |  | 0
448.08 |  | 146614 |  | 0
447.08 |  | 148487 |  | 0
446.08 |  | 149409 |  | 0
445.08 |  | 149291 |  | 0
444.08 |  | 148527 |  | 0
443.08 |  | 149330 |  | 0
442.08 |  | 151587 |  | 0
441.08 |  | 149535 |  | 0
440.08 |  | 150795 |  | 0
439.08 |  | 152287 |  | 0
438.08 |  | 151363 |  | 0
437.08 |  | 149006 |  | 0
436.08 |  | 150610 |  | 0
435.08 |  | 150276 |  | 0
434.08 |  | 150453 |  | 0
433.08 |  | 150166 |  | 0
432.08 |  | 150039 |  | 0
431.08 |  | 152107 |  | 0
430.08 |  | 150515 |  | 0
429.08 |  | 152895 |  | 0
428.08 |  | 152138 |  | 0
427.08 |  | 151564 |  | 0
426.08 |  | 151210 |  | 0
425.08 |  | 152186 |  | 0
424.08 |  | 153338 |  | 0
423.08 |  | 152455 |  | 0
422.08 |  | 154196 |  | 0
421.08 |  | 153222 |  | 0
420.08 |  | 152042 |  | 0
419.08 |  | 154715 |  | 0
418.08 |  | 154797 |  | 0
417.08 |  | 152699 |  | 0
416.08 |  | 155347 |  | 0
415.08 |  | 153538 |  | 0
414.08 |  | 152261 |  | 0
413.08 |  | 156555 |  | 0
412.08 |  | 155308 |  | 0
411.08 |  | 153655 |  | 0
410.08 |  | 153968 |  | 0
409.08 |  | 153447 |  | 0
408.08 |  | 155508 |  | 0
407.08 |  | 155000 |  | 0
406.08 |  | 158035 |  | 0
405.08 |  | 157013 |  | 0
404.08 |  | 158452 |  | 0
403.08 |  | 159181 |  | 0
402.08 |  | 160936 |  | 0
401.08 |  | 168868 |  | 0
400.08 |  | 174974 |  | 0
399.08 |  | 175312 |  | 0
398.08 |  | 169864 |  | 0
397.08 |  | 162292 |  | 0
396.08 |  | 156180 |  | 0
395.08 |  | 155321 |  | 0
394.08 |  | 155342 |  | 0
393.08 |  | 155229 |  | 0
392.08 |  | 155326 |  | 0
391.08 |  | 158634 |  | 0
390.08 |  | 156387 |  | 0
389.08 |  | 158104 |  | 0
388.08 |  | 156069 |  | 0
387.08 |  | 157676 |  | 0
386.08 |  | 157864 |  | 0
385.08 |  | 158939 |  | 0
384.08 |  | 155837 |  | 0
383.08 |  | 157944 |  | 0
382.08 |  | 159007 |  | 0
381.08 |  | 158493 |  | 0
380.08 |  | 161379 |  | 0
379.08 |  | 160237 |  | 0
378.08 |  | 161321 |  | 0
377.08 |  | 159056 |  | 0
376.08 |  | 159539 |  | 0
375.08 |  | 159688 |  | 0
374.08 |  | 160246 |  | 0
373.08 |  | 161086 |  | 0
372.08 |  | 159297 |  | 0
371.08 |  | 161702 |  | 0
370.08 |  | 162871 |  | 0
369.08 |  | 164202 |  | 0
368.08 |  | 160998 |  | 0
367.08 |  | 163413 |  | 0
366.08 |  | 164166 |  | 0
365.08 |  | 163083 |  | 0
364.08 |  | 164281 |  | 0
363.08 |  | 165573 |  | 0
362.08 |  | 163844 |  | 0
361.08 |  | 163613 |  | 0
360.08 |  | 165000 |  | 0
359.08 |  | 165617 |  | 0
358.08 |  | 167620 |  | 0
357.08 |  | 165625 |  | 0
356.08 |  | 166315 |  | 0
355.08 |  | 167146 |  | 0
354.08 |  | 163755 |  | 0
353.08 |  | 166837 |  | 0
352.08 |  | 167992 |  | 0
351.08 |  | 170664 |  | 0
350.08 |  | 168492 |  | 0
349.08 |  | 166943 |  | 0
348.08 |  | 168335 |  | 0
347.08 |  | 168580 |  | 0
346.08 |  | 172306 |  | 0
345.08 |  | 168615 |  | 0
344.08 |  | 171223 |  | 0
343.08 |  | 172727 |  | 0
342.08 |  | 171262 |  | 0
341.08 |  | 170114 |  | 0
340.08 |  | 170182 |  | 0
339.08 |  | 171495 |  | 0
338.08 |  | 173199 |  | 0
337.08 |  | 172130 |  | 0
336.08 |  | 174444 |  | 0
335.08 |  | 172852 |  | 0
334.08 |  | 175421 |  | 0
333.08 |  | 173814 |  | 0
332.08 |  | 175096 |  | 0
331.08 |  | 174245 |  | 0
330.08 |  | 177935 |  | 0
329.08 |  | 177239 |  | 0
328.08 |  | 175265 |  | 0
327.08 |  | 175522 |  | 0
326.08 |  | 178497 |  | 0
325.08 |  | 178736 |  | 0
324.08 |  | 179274 |  | 0
323.08 |  | 176612 |  | 0
322.08 |  | 178589 |  | 0
321.08 |  | 181561 |  | 0
320.08 |  | 182257 |  | 0
319.08 |  | 182813 |  | 0
318.08 |  | 185604 |  | 0
317.08 |  | 182150 |  | 0
316.08 |  | 183418 |  | 0
315.08 |  | 182025 |  | 0
314.08 |  | 181504 |  | 0
313.08 |  | 183346 |  | 0
312.08 |  | 186280 |  | 0
311.08 |  | 183494 |  | 0
310.08 |  | 186935 |  | 0
309.08 |  | 184824 |  | 0
308.08 |  | 184987 |  | 0
307.08 |  | 186224 |  | 0
306.08 |  | 187537 |  | 0
305.08 |  | 184593 |  | 0
304.08 |  | 184528 |  | 0
303.08 |  | 184186 |  | 0
302.08 |  | 182547 |  | 0
301.08 |  | 183541 |  | 0
300.08 |  | 182455 |  | 0
299.08 |  | 184711 |  | 0
298.08 |  | 180108 |  | 0
297.08 |  | 179740 |  | 179740
296.08 |  | 181536 |  | 179730
295.08 |  | 184379 |  | 179691
294.08 |  | 185887 |  | 179604
293.08 |  | 184259 |  | 179491
292.08 |  | 187685 |  | 179402
291.08 |  | 190012 |  | 179256
290.08 |  | 193727 |  | 179070
289.08 |  | 200982 |  | 178820
288.08 |  | 211375 |  | 178448
287.08 |  | 227809 |  | 177902
286.08 |  | 275533 |  | 177082
285.08 |  | 338288 |  | 175475
284.08 |  | 317817 |  | 172827
283.08 |  | 221557 |  | 170472
282.08 |  | 176112 |  | 169642
281.08 |  | 174452 |  | 169537
280.08 |  | 171481 |  | 169457
279.08 |  | 169424 |  | 169424
278.08 |  | 169436 |  | 0
277.08 |  | 170695 |  | 0
276.08 |  | 171229 |  | 0
275.08 |  | 167365 |  | 0
274.08 |  | 170488 |  | 0
273.08 |  | 171085 |  | 0
272.08 |  | 171367 |  | 0
271.08 |  | 171677 |  | 0
270.08 |  | 174416 |  | 0
269.08 |  | 172064 |  | 0
268.08 |  | 171688 |  | 0
267.08 |  | 168464 |  | 0
266.08 |  | 171574 |  | 0
265.08 |  | 171385 |  | 0
264.08 |  | 171001 |  | 0
263.08 |  | 172387 |  | 0
262.08 |  | 173096 |  | 0
261.08 |  | 172437 |  | 0
260.08 |  | 174723 |  | 0
259.08 |  | 171918 |  | 0
258.08 |  | 173160 |  | 0
257.08 |  | 175139 |  | 0
256.08 |  | 174335 |  | 0
255.08 |  | 174183 |  | 0
254.08 |  | 177534 |  | 0
253.08 |  | 178908 |  | 0
252.08 |  | 181024 |  | 0
251.08 |  | 180546 |  | 0
250.08 |  | 179789 |  | 0
249.08 |  | 180703 |  | 0
248.08 |  | 178671 |  | 0
247.08 |  | 178288 |  | 0
246.08 |  | 174675 |  | 0
245.08 |  | 176749 |  | 0
244.08 |  | 172080 |  | 0
243.08 |  | 172161 |  | 0
242.08 |  | 171151 |  | 0
241.08 |  | 167795 |  | 0
240.08 |  | 167161 |  | 0
239.08 |  | 167433 |  | 0
238.08 |  | 167702 |  | 0
237.08 |  | 168561 |  | 0
236.08 |  | 168275 |  | 0
235.08 |  | 172067 |  | 0
234.08 |  | 173392 |  | 0
233.08 |  | 177958 |  | 0
232.08 |  | 182352 |  | 0
231.08 |  | 183834 |  | 0
230.08 |  | 183664 |  | 0
229.08 |  | 192051 |  | 0
228.08 |  | 209272 |  | 0
227.08 |  | 234961 |  | 0
226.08 |  | 252505 |  | 0
225.08 |  | 235258 |  | 0
224.08 |  | 192219 |  | 0
223.08 |  | 165438 |  | 0
222.08 |  | 156751 |  | 0
221.08 |  | 151643 |  | 0
220.08 |  | 151318 |  | 0
219.08 |  | 151506 |  | 0
218.08 |  | 150525 |  | 0
217.08 |  | 148667 |  | 0
216.08 |  | 149967 |  | 0
215.08 |  | 148331 |  | 0
214.08 |  | 151512 |  | 0
213.08 |  | 147670 |  | 0
212.08 |  | 144405 |  | 0
211.08 |  | 148265 |  | 0
210.08 |  | 147735 |  | 0
209.08 |  | 149608 |  | 0
208.08 |  | 149233 |  | 0
207.08 |  | 149659 |  | 0
206.08 |  | 149820 |  | 0
205.08 |  | 148815 |  | 0
204.08 |  | 149960 |  | 0
203.08 |  | 149994 |  | 0
202.08 |  | 150490 |  | 0
201.08 |  | 151446 |  | 0
200.08 |  | 149852 |  | 0
199.08 |  | 153154 |  | 0
198.08 |  | 150371 |  | 0
197.08 |  | 148542 |  | 0
196.08 |  | 147129 |  | 0
195.08 |  | 148503 |  | 0
194.08 |  | 148027 |  | 0
193.08 |  | 152102 |  | 0
192.08 |  | 153244 |  | 0
191.08 |  | 155677 |  | 0
190.08 |  | 155434 |  | 0
189.08 |  | 156962 |  | 0
188.08 |  | 154480 |  | 0
187.08 |  | 158401 |  | 0
186.08 |  | 159680 |  | 0
185.08 |  | 160177 |  | 0
184.08 |  | 160992 |  | 0
183.08 |  | 158061 |  | 0
182.08 |  | 154592 |  | 0
181.08 |  | 152090 |  | 0
180.08 |  | 148455 |  | 0
179.08 |  | 144889 |  | 0
178.08 |  | 141315 |  | 0
177.08 |  | 139581 |  | 0
176.08 |  | 138961 |  | 0
175.08 |  | 139767 |  | 0
174.08 |  | 137832 |  | 0
173.08 |  | 138430 |  | 138430
172.08 |  | 139023 |  | 138375
171.08 |  | 141329 |  | 138289
170.08 |  | 149220 |  | 138102
169.08 |  | 156787 |  | 137588
168.08 |  | 158766 |  | 136749
167.08 |  | 155054 |  | 135796
166.08 |  | 159119 |  | 134950
165.08 |  | 168984 |  | 133906
164.08 |  | 194677 |  | 132427
163.08 |  | 246656 |  | 129871
162.08 |  | 286985 |  | 125157
161.08 |  | 251966 |  | 118671
160.08 |  | 156511 |  | 113346
159.08 |  | 118270 |  | 111623
158.08 |  | 114896 |  | 111357
157.08 |  | 111216 |  | 111216
156.08 |  | 111941 |  | 111941
155.08 |  | 113884 |  | 0
154.08 |  | 110766 |  | 0
153.08 |  | 113088 |  | 0
152.08 |  | 110331 |  | 0
151.08 |  | 112529 |  | 0
150.08 |  | 112058 |  | 0
149.08 |  | 111447 |  | 0
148.08 |  | 113115 |  | 0
147.08 |  | 111717 |  | 0
146.08 |  | 113048 |  | 0
145.08 |  | 112799 |  | 0
144.08 |  | 112582 |  | 0
143.08 |  | 114199 |  | 0
142.08 |  | 115537 |  | 0
141.08 |  | 114136 |  | 0
140.08 |  | 114495 |  | 0
139.08 |  | 114545 |  | 0
138.08 |  | 116050 |  | 0
137.08 |  | 116366 |  | 0
136.08 |  | 116131 |  | 0
135.08 |  | 117010 |  | 0
134.08 |  | 116532 |  | 0
133.08 |  | 117905 |  | 0
132.08 |  | 115975 |  | 0
131.08 |  | 116554 |  | 0
130.08 |  | 116300 |  | 0
129.08 |  | 115383 |  | 0
128.08 |  | 114590 |  | 0
127.08 |  | 114564 |  | 0
126.08 |  | 115702 |  | 0
125.08 |  | 116028 |  | 0
124.08 |  | 116147 |  | 0
123.08 |  | 118424 |  | 0
122.08 |  | 117426 |  | 0
121.08 |  | 120550 |  | 0
120.08 |  | 119321 |  | 0
119.08 |  | 123239 |  | 0
118.08 |  | 124185 |  | 0
117.08 |  | 126348 |  | 0
116.08 |  | 127859 |  | 0
115.08 |  | 130196 |  | 0
114.08 |  | 132400 |  | 0
113.08 |  | 134555 |  | 0
112.08 |  | 138488 |  | 0
111.08 |  | 138486 |  | 0
110.08 |  | 132379 |  | 0
109.08 |  | 119699 |  | 0
108.08 |  | 113617 |  | 0
107.08 |  | 110870 |  | 0
106.08 |  | 111422 |  | 0
105.08 |  | 110768 |  | 0
104.08 |  | 111558 |  | 0
103.08 |  | 111609 |  | 0
102.08 |  | 116102 |  | 0
101.08 |  | 115921 |  | 0
100.08 |  | 118531 |  | 0
99.08 |  | 116185 |  | 0
98.08 |  | 118428 |  | 0
97.08 |  | 117303 |  | 0
96.08 |  | 120702 |  | 0
95.08 |  | 121543 |  | 0
94.08 |  | 128223 |  | 0
93.08 |  | 128492 |  | 0
92.08 |  | 124237 |  | 0
91.08 |  | 120084 |  | 0
90.08 |  | 113795 |  | 0
89.08 |  | 108847 |  | 0
88.08 |  | 107721 |  | 0
87.08 |  | 104269 |  | 0
86.08 |  | 101486 |  | 0
85.08 |  | 100033 |  | 0
84.08 |  | 100638 |  | 0
83.08 |  | 99112.4 |  | 0
82.08 |  | 98726.3 |  | 0
81.08 |  | 100759 |  | 0
80.08 |  | 102650 |  | 0
79.08 |  | 103571 |  | 0
78.08 |  | 101008 |  | 0
77.08 |  | 101552 |  | 0
76.08 |  | 99218.4 |  | 0
75.08 |  | 100602 |  | 0
74.08 |  | 105873 |  | 0
73.08 |  | 108451 |  | 0
72.08 |  | 111201 |  | 0
71.08 |  | 116261 |  | 0
70.08 |  | 122223 |  | 0
69.08 |  | 136211 |  | 0
68.08 |  | 148691 |  | 0
67.08 |  | 149820 |  | 0
66.08 |  | 134458 |  | 0
65.08 |  | 98849.5 |  | 0
64.08 |  | 76969.7 |  | 0
63.08 |  | 69280.7 |  | 0
62.08 |  | 66568.5 |  | 0
61.08 |  | 66638.6 |  | 0
60.08 |  | 67913.6 |  | 0
59.08 |  | 74004.7 |  | 0
58.08 |  | 78909.3 |  | 0
57.08 |  | 92391.5 |  | 0
56.08 |  | 102190 |  | 0
55.08 |  | 101124 |  | 0
54.08 |  | 82768.5 |  | 0
53.08 |  | 64839.7 |  | 0
52.08 |  | 46512.6 |  | 0
51.08 |  | 35568.8 |  | 0
50.08 |  | 33093.4 |  | 0
49.08 |  | 30873.7 |  | 0
48.08 |  | 29837.9 |  | 0
47.08 |  | 29603.5 |  | 0
46.08 |  | 29430 |  | 0
45.08 |  | 29756.7 |  | 0
44.08 |  | 28989.6 |  | 0
43.08 |  | 28519.2 |  | 0
42.08 |  | 28321.9 |  | 0
41.08 |  | 28342.6 |  | 0
40.08 |  | 28234.6 |  | 0
39.08 |  | 28639.9 |  | 0
38.08 |  | 28249 |  | 0
37.08 |  | 29530.6 |  | 0
36.08 |  | 28565.4 |  | 0
35.08 |  | 28382.2 |  | 0
34.08 |  | 28386.1 |  | 0
33.08 |  | 28438.4 |  | 0
32.08 |  | 29269.4 |  | 0
31.08 |  | 29431.8 |  | 0
30.08 |  | 30946.9 |  | 0
29.08 |  | 31726.2 |  | 0
28.08 |  | 33213 |  | 0
27.08 |  | 33850 |  | 0
26.08 |  | 35375.7 |  | 0
25.08 |  | 36245.3 |  | 0
24.08 |  | 39616.1 |  | 0
23.08 |  | 39296.4 |  | 0
22.08 |  | 37225.8 |  | 0
21.08 |  | 34556.9 |  | 0
20.08 |  | 29283 |  | 0
19.08 |  | 26666.3 |  | 0
18.08 |  | 25929.1 |  | 0
17.08 |  | 25522.9 |  | 0
16.08 |  | 25996.3 |  | 0
15.08 |  | 28143.2 |  | 0
14.08 |  | 31086.8 |  | 0
13.08 |  | 31242.3 |  | 0
12.08 |  | 27286.6 |  | 0
11.08 |  | 27031 |  | 0
10.08 |  | 26765.7 |  | 0
9.08 |  | 28203.6 |  | 0
8.08 |  | 31038.6 |  | 0
7.08 |  | 35202.4 |  | 0
6.08 |  | 40108.5 |  | 0
5.08 |  | 42097.3 |  | 0
4.08 |  | 44754.6 |  | 0
3.08 |  | 44099.8 |  | 0
2.08 |  | 40947.4 |  | 0
1.08 |  | 36036.9 |  | 0
0.08 |  | 20180.7 |  | 0
-0.92 |  | 5529.3 |  | 0
-1.92 |  | 1355.12 |  | 0
-2.92 |  | 1205.12 |  | 0
-3.92 |  | 764.319 |  | 0
-4.92 |  | 566.939 |  | 0
-5.92 |  | 518.403 |  | 0
-6.92 |  | 516.62 |  | 0
-7.92 |  | 465.212 |  | 0
-8.92 |  | 323.976 |  | 0
-9.92 |  | 306.938 |  | 0

## Peak Table
Peak Table :
| Name | Peak BE | FWHM eV | Area (P) CPS.eV | Atomic % | Q | SF
| O1s | 530.68 | 3.83 | 1224512.24 | 28.43 | 1 | 2.881
| S2p | 162.12 | 3.33 | 662035.13 | 18.34 | 1 | 1.881
| Fe2p | 710.29 | 6.79 | 1980950.76 | 10.79 | 1 | 14.353
| C1s | 284.99 | 3.16 | 626984.69 | 35.23 | 1 | 1
| Ni2p3 | 853.34 | 4.8 | 1127726.46 | 7.22 | 1 | 14.176

## Experiment
Experiment Summary :
Item | Sample List and Comments | Analysis Type
XPS_AMRC IIT Mandi_27.March.2026
1 (Source Gun AxÊ) | S1 | Point
2 (Source Gun AxÊ) | S2 | Point
Source Gun AAxÊ = Rashi Jain_XPS (400 µm)
IIT Kanpur (ISTEM )
Source Gun BAxÊ = Gun Shutdown (0 µm)

## Titles
11:50:36 Friday, March 27, 2026
1
Data Files : | Title | File Name | Comment
| Ni2p Scan | E:\...\Rashi Jain_XPS\S1\Ni2p Scan.VGD | IIT Kanpur (ISTEM )
| Fe2p Scan | E:\...\Rashi Jain_XPS\S1\Fe2p Scan.VGD | IIT Kanpur (ISTEM )
| S2p Scan | E:\...\Rashi Jain_XPS\S1\S2p Scan.VGD | IIT Kanpur (ISTEM )
| Valence | E:\...\Rashi Jain_XPS\S1\Valence.VGD | IIT Kanpur (ISTEM )
| O1s Scan | E:\...\Rashi Jain_XPS\S1\O1s Scan.VGD | IIT Kanpur (ISTEM )
| C1s Scan | E:\...\Rashi Jain_XPS\S1\C1s Scan.VGD | IIT Kanpur (ISTEM )
| XPS Survey | E:\...\Rashi Jain_XPS\S1\XPS Survey.VGD | IIT Kanpur (ISTEM )