## Ni2p Scan
﻿IIT Kanpur
Axis | Energy | Elements= | 471
E:\IIT Mandi\2026\External User From Outside Of HP\February 2026\XPS_AMRC IIT Mandi_26.February.2026\Sourav Bag_XPS\SB_NI_2A\Ni2p Scan.VGD
Binding Energy (E)
eV |  | Counts / s
892.08 |  | 41223.1
891.98 |  | 41159.1
891.88 |  | 41413.8
891.78 |  | 40934.7
891.68 |  | 40998.2
891.58 |  | 41156.8
891.48 |  | 40879.6
891.38 |  | 41110.8
891.28 |  | 41112.5
891.18 |  | 41063
891.08 |  | 40816.8
890.98 |  | 41215.6
890.88 |  | 40950.5
890.78 |  | 41180
890.68 |  | 41013.8
890.58 |  | 41025.5
890.48 |  | 40958.3
890.38 |  | 41015.9
890.28 |  | 41499.5
890.18 |  | 41125.5
890.08 |  | 40766.1
889.98 |  | 40980.6
889.88 |  | 40894.4
889.78 |  | 40810
889.68 |  | 40833.2
889.58 |  | 40985.4
889.48 |  | 41190.1
889.38 |  | 40987.2
889.28 |  | 41076.1
889.18 |  | 40771.4
889.08 |  | 41256.1
888.98 |  | 40809.2
888.88 |  | 41218.9
888.78 |  | 40872.5
888.68 |  | 40690
888.58 |  | 40895.5
888.48 |  | 41058.5
888.38 |  | 41002.8
888.28 |  | 41001.4
888.18 |  | 40924.5
888.08 |  | 40879.1
887.98 |  | 41108.7
887.88 |  | 40463.6
887.78 |  | 40820.2
887.68 |  | 40687
887.58 |  | 40468
887.48 |  | 40912.6
887.38 |  | 41025.7
887.28 |  | 40977.9
887.18 |  | 41207.1
887.08 |  | 40374.3
886.98 |  | 40811.8
886.88 |  | 40808.3
886.78 |  | 41013
886.68 |  | 41293
886.58 |  | 40876.1
886.48 |  | 40817
886.38 |  | 40577.4
886.28 |  | 41180.6
886.18 |  | 40621.5
886.08 |  | 40877.8
885.98 |  | 40691.2
885.88 |  | 40702.7
885.78 |  | 41148.3
885.68 |  | 40644.4
885.58 |  | 40876.7
885.48 |  | 40990.9
885.38 |  | 40997.1
885.28 |  | 40799.6
885.18 |  | 41603.2
885.08 |  | 41213.6
884.98 |  | 41417.3
884.88 |  | 41524.9
884.78 |  | 41625
884.68 |  | 41393.5
884.58 |  | 41592.3
884.48 |  | 41417.2
884.38 |  | 41423.2
884.28 |  | 41536.2
884.18 |  | 41942.3
884.08 |  | 41943.1
883.98 |  | 42103.2
883.88 |  | 41451.7
883.78 |  | 41481.6
883.68 |  | 41913.7
883.58 |  | 42106.5
883.48 |  | 41625.1
883.38 |  | 42015.1
883.28 |  | 42236.4
883.18 |  | 41991.6
883.08 |  | 42431.9
882.98 |  | 42142
882.88 |  | 42526.5
882.78 |  | 42264.6
882.68 |  | 42701.1
882.58 |  | 42385.1
882.48 |  | 42437.6
882.38 |  | 42668.7
882.28 |  | 42749.8
882.18 |  | 43053
882.08 |  | 42837.4
881.98 |  | 43178
881.88 |  | 43250.4
881.78 |  | 42875.8
881.68 |  | 43146.2
881.58 |  | 43404.7
881.48 |  | 44094
881.38 |  | 43703
881.28 |  | 43893.5
881.18 |  | 44149.9
881.08 |  | 43804.6
880.98 |  | 44378
880.88 |  | 43908.4
880.78 |  | 44200.8
880.68 |  | 44123.5
880.58 |  | 43946.6
880.48 |  | 44177.1
880.38 |  | 44218.1
880.28 |  | 44221.8
880.18 |  | 44291.3
880.08 |  | 44348.4
879.98 |  | 44213.8
879.88 |  | 44588.2
879.78 |  | 44859.7
879.68 |  | 44813.6
879.58 |  | 44349.7
879.48 |  | 44631.1
879.38 |  | 44376.9
879.28 |  | 44469
879.18 |  | 44428.3
879.08 |  | 44907.4
878.98 |  | 44844.2
878.88 |  | 44551.4
878.78 |  | 44536.1
878.68 |  | 44925.8
878.58 |  | 44524.8
878.48 |  | 44301.4
878.38 |  | 44941
878.28 |  | 44595.6
878.18 |  | 44648.3
878.08 |  | 44456.2
877.98 |  | 44485.4
877.88 |  | 44619.3
877.78 |  | 44185.9
877.68 |  | 43919.4
877.58 |  | 43774.7
877.48 |  | 43983
877.38 |  | 43886.3
877.28 |  | 44086.6
877.18 |  | 43766.7
877.08 |  | 43698.5
876.98 |  | 43443.6
876.88 |  | 43403.1
876.78 |  | 43127.9
876.68 |  | 43061.3
876.58 |  | 43091.1
876.48 |  | 42685.9
876.38 |  | 42858
876.28 |  | 42953
876.18 |  | 43025.7
876.08 |  | 43419.8
875.98 |  | 43051.6
875.88 |  | 43167.7
875.78 |  | 43240.5
875.68 |  | 42792.4
875.58 |  | 43059.5
875.48 |  | 42992.6
875.38 |  | 43013.8
875.28 |  | 42868.7
875.18 |  | 43035.2
875.08 |  | 43203.1
874.98 |  | 43101.5
874.88 |  | 43483.5
874.78 |  | 43386.1
874.68 |  | 43545.4
874.58 |  | 43766.1
874.48 |  | 44290.8
874.38 |  | 43968.8
874.28 |  | 44273.8
874.18 |  | 44159.9
874.08 |  | 44455.4
873.98 |  | 44519.6
873.88 |  | 44450.5
873.78 |  | 45131
873.68 |  | 45430.2
873.58 |  | 45517.5
873.48 |  | 45381
873.38 |  | 45859.6
873.28 |  | 46111.6
873.18 |  | 46777.7
873.08 |  | 46804.2
872.98 |  | 47671.2
872.88 |  | 47313
872.78 |  | 48065.1
872.68 |  | 48411
872.58 |  | 48676.7
872.48 |  | 49238
872.38 |  | 49254.5
872.28 |  | 49575.8
872.18 |  | 48679.1
872.08 |  | 48632.1
871.98 |  | 49129.4
871.88 |  | 48852.8
871.78 |  | 48280.3
871.68 |  | 48001.5
871.58 |  | 47611
871.48 |  | 47288
871.38 |  | 46070.8
871.28 |  | 45837.5
871.18 |  | 45616.7
871.08 |  | 44398.8
870.98 |  | 43990.7
870.88 |  | 43501.5
870.78 |  | 43276
870.68 |  | 43290.7
870.58 |  | 42605.4
870.48 |  | 42434
870.38 |  | 41325.6
870.28 |  | 41410
870.18 |  | 41253.8
870.08 |  | 40907.5
869.98 |  | 40257.6
869.88 |  | 39953.3
869.78 |  | 39834
869.68 |  | 40357.5
869.58 |  | 39951.6
869.48 |  | 39616.4
869.38 |  | 39722.6
869.28 |  | 39819
869.18 |  | 38883.4
869.08 |  | 39184.7
868.98 |  | 38623.3
868.88 |  | 38980.8
868.78 |  | 38847.6
868.68 |  | 38902.4
868.58 |  | 38546.4
868.48 |  | 38674.6
868.38 |  | 38627.1
868.28 |  | 38581.4
868.18 |  | 38535.5
868.08 |  | 38716.4
867.98 |  | 38837.6
867.88 |  | 38279
867.78 |  | 38511.9
867.68 |  | 38436
867.58 |  | 38638.4
867.48 |  | 38730.4
867.38 |  | 38928
867.28 |  | 38610.2
867.18 |  | 38651.2
867.08 |  | 38343.5
866.98 |  | 38477
866.88 |  | 38641.5
866.78 |  | 38615.9
866.68 |  | 38937.2
866.58 |  | 39273.4
866.48 |  | 38682.1
866.38 |  | 38501.5
866.28 |  | 38694.9
866.18 |  | 38480.5
866.08 |  | 38633.3
865.98 |  | 38575.8
865.88 |  | 38905.5
865.78 |  | 38803
865.68 |  | 38613.1
865.58 |  | 39221.7
865.48 |  | 38853.3
865.38 |  | 38903.5
865.28 |  | 38870.1
865.18 |  | 38985.4
865.08 |  | 39044.4
864.98 |  | 38969.7
864.88 |  | 39969
864.78 |  | 39632
864.68 |  | 39477.3
864.58 |  | 39513.1
864.48 |  | 40115.6
864.38 |  | 39976.3
864.28 |  | 39992.4
864.18 |  | 40463.3
864.08 |  | 40198.5
863.98 |  | 39964.4
863.88 |  | 40597
863.78 |  | 40766.1
863.68 |  | 40526.4
863.58 |  | 40384.1
863.48 |  | 41125.4
863.38 |  | 40702.4
863.28 |  | 40833.1
863.18 |  | 40816.6
863.08 |  | 41019.4
862.98 |  | 41426.3
862.88 |  | 41376.6
862.78 |  | 41116.6
862.68 |  | 41561.4
862.58 |  | 41848.9
862.48 |  | 42054.4
862.38 |  | 42254.7
862.28 |  | 42702.2
862.18 |  | 42796.2
862.08 |  | 42654.2
861.98 |  | 42627.1
861.88 |  | 43413.4
861.78 |  | 43270
861.68 |  | 43313.5
861.58 |  | 43491
861.48 |  | 43978.1
861.38 |  | 43851.5
861.28 |  | 43868.1
861.18 |  | 44089.3
861.08 |  | 44192.5
860.98 |  | 44510.7
860.88 |  | 43788
860.78 |  | 44477.3
860.68 |  | 44258.8
860.58 |  | 44080.2
860.48 |  | 43824
860.38 |  | 44024.9
860.28 |  | 44107.3
860.18 |  | 44451.8
860.08 |  | 43916
859.98 |  | 43462.9
859.88 |  | 43347.2
859.78 |  | 43024.9
859.68 |  | 42867.2
859.58 |  | 42826.5
859.48 |  | 42695.1
859.38 |  | 42048.4
859.28 |  | 42220.6
859.18 |  | 41932.9
859.08 |  | 41841.4
858.98 |  | 41668.7
858.88 |  | 40912.3
858.78 |  | 41199.9
858.68 |  | 41549.9
858.58 |  | 40828.9
858.48 |  | 40932.1
858.38 |  | 40334.3
858.28 |  | 40536.9
858.18 |  | 41001.2
858.08 |  | 40761.7
857.98 |  | 40343.6
857.88 |  | 40639.6
857.78 |  | 40832.1
857.68 |  | 41604.6
857.58 |  | 41390.2
857.48 |  | 40859.3
857.38 |  | 41673.2
857.28 |  | 41929.2
857.18 |  | 42444.1
857.08 |  | 42314.1
856.98 |  | 42375
856.88 |  | 43084
856.78 |  | 43593.1
856.68 |  | 43823
856.58 |  | 44532.5
856.48 |  | 44660.1
856.38 |  | 45309.2
856.28 |  | 46127.2
856.18 |  | 47053.3
856.08 |  | 47308
855.98 |  | 48509.1
855.88 |  | 48993.4
855.78 |  | 50269.2
855.68 |  | 51313.8
855.58 |  | 52527.4
855.48 |  | 53435.2
855.38 |  | 54836.6
855.28 |  | 55416
855.18 |  | 56907
855.08 |  | 58254.6
854.98 |  | 58882.6
854.88 |  | 59757.9
854.78 |  | 60305.4
854.68 |  | 60814.4
854.58 |  | 59729
854.48 |  | 60499.8
854.38 |  | 59376.8
854.28 |  | 58508.3
854.18 |  | 57361.5
854.08 |  | 55794.4
853.98 |  | 54158.1
853.88 |  | 52530.2
853.78 |  | 50528.7
853.68 |  | 49017.1
853.58 |  | 47146.6
853.48 |  | 45488.5
853.38 |  | 44955.8
853.28 |  | 43794.4
853.18 |  | 42709.7
853.08 |  | 41692.7
852.98 |  | 40954.2
852.88 |  | 40893
852.78 |  | 40412.9
852.68 |  | 39558.8
852.58 |  | 38873.7
852.48 |  | 38866.7
852.38 |  | 38705.1
852.28 |  | 37960.9
852.18 |  | 37422.8
852.08 |  | 37143.5
851.98 |  | 36917.8
851.88 |  | 36261.8
851.78 |  | 36095.1
851.68 |  | 35427
851.58 |  | 34942.9
851.48 |  | 34968.2
851.38 |  | 34471.6
851.28 |  | 34209.6
851.18 |  | 33811.3
851.08 |  | 33849.9
850.98 |  | 33515.7
850.88 |  | 33244.8
850.78 |  | 33457.8
850.68 |  | 32876.7
850.58 |  | 32981.3
850.48 |  | 32453.7
850.38 |  | 32809.8
850.28 |  | 33100.7
850.18 |  | 32401
850.08 |  | 32463.7
849.98 |  | 32634.3
849.88 |  | 32806.9
849.78 |  | 33046.3
849.68 |  | 32596
849.58 |  | 32426.3
849.48 |  | 32661.5
849.38 |  | 32443.1
849.28 |  | 32349.4
849.18 |  | 32443.6
849.08 |  | 32042.7
848.98 |  | 32682.8
848.88 |  | 32543.8
848.78 |  | 32496.5
848.68 |  | 32236.6
848.58 |  | 32475.1
848.48 |  | 32483.3
848.38 |  | 32413.8
848.28 |  | 32416.3
848.18 |  | 31699.9
848.08 |  | 32156
847.98 |  | 32156.5
847.88 |  | 32159
847.78 |  | 32361.9
847.68 |  | 32413.4
847.58 |  | 32472.7
847.48 |  | 32620.5
847.38 |  | 32183
847.28 |  | 32031.3
847.18 |  | 32000.9
847.08 |  | 32403.8
846.98 |  | 32320.6
846.88 |  | 32425.9
846.78 |  | 32327.7
846.68 |  | 32364.1
846.58 |  | 32171.5
846.48 |  | 32354.8
846.38 |  | 32049.7
846.28 |  | 32448.3
846.18 |  | 32430.5
846.08 |  | 31968.8
845.98 |  | 31965.6
845.88 |  | 31911.8
845.78 |  | 32270.5
845.68 |  | 32466.5
845.58 |  | 31759.6
845.48 |  | 32073.1
845.38 |  | 32100.3
845.28 |  | 32251.6
845.18 |  | 32067.9
845.08 |  | 32437

## N1s Scan
﻿IIT Kanpur
Axis | Energy | Elements= | 201
E:\IIT Mandi\2026\External User From Outside Of HP\February 2026\XPS_AMRC IIT Mandi_26.February.2026\Sourav Bag_XPS\SB_NI_2A\N1s Scan.VGD
Binding Energy (E)
eV |  | Counts / s
412.08 |  | 17727.2
411.98 |  | 17765.4
411.88 |  | 17842.8
411.78 |  | 17887.2
411.68 |  | 17805.8
411.58 |  | 17726
411.48 |  | 17638.5
411.38 |  | 17717.2
411.28 |  | 17581.4
411.18 |  | 17973.4
411.08 |  | 17964.9
410.98 |  | 18011.8
410.88 |  | 18114
410.78 |  | 18068.7
410.68 |  | 17726
410.58 |  | 17934.8
410.48 |  | 17788
410.38 |  | 18039.4
410.28 |  | 17794.5
410.18 |  | 17803.3
410.08 |  | 17933.5
409.98 |  | 17508.7
409.88 |  | 17750.1
409.78 |  | 17997.2
409.68 |  | 18063.8
409.58 |  | 17834.4
409.48 |  | 17643.6
409.38 |  | 17256.7
409.28 |  | 17564.2
409.18 |  | 17645.6
409.08 |  | 17682.4
408.98 |  | 17547.1
408.88 |  | 17372.5
408.78 |  | 17647.1
408.68 |  | 17693.6
408.58 |  | 17339
408.48 |  | 17696.2
408.38 |  | 17436.4
408.28 |  | 17662.4
408.18 |  | 17504.7
408.08 |  | 17336.3
407.98 |  | 17591.5
407.88 |  | 17778.4
407.78 |  | 17601.1
407.68 |  | 17266.5
407.58 |  | 17422.1
407.48 |  | 17478.3
407.38 |  | 17648.2
407.28 |  | 17816.8
407.18 |  | 17794.3
407.08 |  | 17555.2
406.98 |  | 18108.2
406.88 |  | 17815.4
406.78 |  | 18045.5
406.68 |  | 17984.4
406.58 |  | 18021.5
406.48 |  | 18301.3
406.38 |  | 18099.7
406.28 |  | 18310.6
406.18 |  | 18554.2
406.08 |  | 18403.8
405.98 |  | 18686.2
405.88 |  | 18453.8
405.78 |  | 18678.1
405.68 |  | 18471
405.58 |  | 18510.3
405.48 |  | 18417.4
405.38 |  | 18356.8
405.28 |  | 18475
405.18 |  | 18419
405.08 |  | 18632.1
404.98 |  | 18257.1
404.88 |  | 18111.9
404.78 |  | 18045.5
404.68 |  | 18667.6
404.58 |  | 18658.4
404.48 |  | 18197.7
404.38 |  | 18333.4
404.28 |  | 18315.5
404.18 |  | 18235.6
404.08 |  | 18267.8
403.98 |  | 18099
403.88 |  | 18071.9
403.78 |  | 17808.1
403.68 |  | 17911.6
403.58 |  | 17980.6
403.48 |  | 17848.3
403.38 |  | 17696
403.28 |  | 17572.4
403.18 |  | 17805.1
403.08 |  | 17623.4
402.98 |  | 17887.4
402.88 |  | 18092.4
402.78 |  | 18140.6
402.68 |  | 18636.9
402.58 |  | 18698.7
402.48 |  | 18949.7
402.38 |  | 19649.3
402.28 |  | 20405.3
402.18 |  | 20764.8
402.08 |  | 21639.3
401.98 |  | 22798.1
401.88 |  | 24023
401.78 |  | 24810.4
401.68 |  | 25600.4
401.58 |  | 26510.6
401.48 |  | 27302.3
401.38 |  | 27938.4
401.28 |  | 27862.5
401.18 |  | 27731.6
401.08 |  | 27051.2
400.98 |  | 26481.1
400.88 |  | 25591.5
400.78 |  | 25052.5
400.68 |  | 24308.3
400.58 |  | 23486
400.48 |  | 23252.5
400.38 |  | 22532.8
400.28 |  | 22521.7
400.18 |  | 22774.2
400.08 |  | 23280.6
399.98 |  | 24056.9
399.88 |  | 25113.7
399.78 |  | 26127.4
399.68 |  | 27467.8
399.58 |  | 29222.5
399.48 |  | 30696.5
399.38 |  | 31719.7
399.28 |  | 33949.9
399.18 |  | 35394.7
399.08 |  | 36720.9
398.98 |  | 37199
398.88 |  | 37899.2
398.78 |  | 37554.2
398.68 |  | 37459.3
398.58 |  | 37543.6
398.48 |  | 37326.2
398.38 |  | 37095.4
398.28 |  | 37246.4
398.18 |  | 36925
398.08 |  | 37092.2
397.98 |  | 37125.9
397.88 |  | 36488.8
397.78 |  | 35259.7
397.68 |  | 34295.3
397.58 |  | 32403.4
397.48 |  | 31215.9
397.38 |  | 29354.3
397.28 |  | 27135.4
397.18 |  | 25525.6
397.08 |  | 23554.5
396.98 |  | 22316.4
396.88 |  | 20799.3
396.78 |  | 20010.8
396.68 |  | 18895.2
396.58 |  | 18337.4
396.48 |  | 17882.5
396.38 |  | 17232.5
396.28 |  | 17066.9
396.18 |  | 16872.3
396.08 |  | 16947
395.98 |  | 16242.8
395.88 |  | 16178.5
395.78 |  | 16014.5
395.68 |  | 15839
395.58 |  | 16135
395.48 |  | 16076.5
395.38 |  | 15607.2
395.28 |  | 15411.8
395.18 |  | 15294.2
395.08 |  | 15422.5
394.98 |  | 15575.1
394.88 |  | 15700
394.78 |  | 15467.8
394.68 |  | 15312
394.58 |  | 15359.9
394.48 |  | 15278.3
394.38 |  | 15543.7
394.28 |  | 15542.5
394.18 |  | 15405.1
394.08 |  | 15425.9
393.98 |  | 15574
393.88 |  | 15547.1
393.78 |  | 15446.8
393.68 |  | 15523.6
393.58 |  | 15350.4
393.48 |  | 15248.4
393.38 |  | 15332.9
393.28 |  | 15204.3
393.18 |  | 15315.1
393.08 |  | 15320.8
392.98 |  | 15433.5
392.88 |  | 15335.1
392.78 |  | 15300
392.68 |  | 15285.8
392.58 |  | 15421.6
392.48 |  | 15514.1
392.38 |  | 15477
392.28 |  | 15723.8
392.18 |  | 15398.4
392.08 |  | 15592.3

## O1s Scan
﻿IIT Kanpur
Axis | Energy | Elements= | 241
E:\IIT Mandi\2026\External User From Outside Of HP\February 2026\XPS_AMRC IIT Mandi_26.February.2026\Sourav Bag_XPS\SB_NI_2A\O1s Scan.VGD
Binding Energy (E)
eV |  | Counts / s
545.08 |  | 22879.5
544.98 |  | 22707.4
544.88 |  | 22746.9
544.78 |  | 22576.6
544.68 |  | 22664.3
544.58 |  | 22399.4
544.48 |  | 22457.2
544.38 |  | 22731.2
544.28 |  | 22667.8
544.18 |  | 22084
544.08 |  | 22247.7
543.98 |  | 22391.5
543.88 |  | 21939.1
543.78 |  | 21713.8
543.68 |  | 21883.9
543.58 |  | 21872
543.48 |  | 21806.5
543.38 |  | 22095
543.28 |  | 21779.6
543.18 |  | 21496.7
543.08 |  | 21645.6
542.98 |  | 21921
542.88 |  | 21617.5
542.78 |  | 21798.9
542.68 |  | 21411.9
542.58 |  | 21589.8
542.48 |  | 21488.8
542.38 |  | 20904.7
542.28 |  | 21268.8
542.18 |  | 21276.9
542.08 |  | 20911.8
541.98 |  | 21004.4
541.88 |  | 20996.6
541.78 |  | 21148.1
541.68 |  | 20935.7
541.58 |  | 21080.8
541.48 |  | 20662.1
541.38 |  | 20964.3
541.28 |  | 20845
541.18 |  | 20625.6
541.08 |  | 20536.9
540.98 |  | 20681.6
540.88 |  | 20365.9
540.78 |  | 20364
540.68 |  | 20449.5
540.58 |  | 20514.9
540.48 |  | 20323.4
540.38 |  | 20439
540.28 |  | 20441.3
540.18 |  | 20408
540.08 |  | 20800.2
539.98 |  | 20361.7
539.88 |  | 20224.1
539.78 |  | 20034.1
539.68 |  | 20452
539.58 |  | 20373.3
539.48 |  | 20511.7
539.38 |  | 20470.1
539.28 |  | 20571.7
539.18 |  | 20585.3
539.08 |  | 20359.7
538.98 |  | 20608.1
538.88 |  | 20480.7
538.78 |  | 20730.3
538.68 |  | 20317.9
538.58 |  | 20522.2
538.48 |  | 20559.2
538.38 |  | 20719
538.28 |  | 20945.4
538.18 |  | 20735.7
538.08 |  | 20839.8
537.98 |  | 20914.5
537.88 |  | 20852.7
537.78 |  | 20777.5
537.68 |  | 20997.2
537.58 |  | 20978.8
537.48 |  | 20915.8
537.38 |  | 21013.6
537.28 |  | 20915.5
537.18 |  | 20803.3
537.08 |  | 21081.9
536.98 |  | 20810
536.88 |  | 20952.7
536.78 |  | 21065.4
536.68 |  | 20976
536.58 |  | 20856
536.48 |  | 21129.8
536.38 |  | 20687.4
536.28 |  | 20658.6
536.18 |  | 20736.4
536.08 |  | 20543.2
535.98 |  | 20618.3
535.88 |  | 20440.5
535.78 |  | 20752.4
535.68 |  | 20409.9
535.58 |  | 20734
535.48 |  | 20783.4
535.38 |  | 20242.6
535.28 |  | 20411.1
535.18 |  | 20412.2
535.08 |  | 20526.8
534.98 |  | 20729.5
534.88 |  | 20790.3
534.78 |  | 20595.5
534.68 |  | 20979.5
534.58 |  | 20863.6
534.48 |  | 21209.2
534.38 |  | 21234.9
534.28 |  | 21327.3
534.18 |  | 21699.4
534.08 |  | 22050.6
533.98 |  | 22661
533.88 |  | 22641.4
533.78 |  | 22867.4
533.68 |  | 23431
533.58 |  | 23779.9
533.48 |  | 24549.4
533.38 |  | 25605.4
533.28 |  | 26551.9
533.18 |  | 27770.7
533.08 |  | 29034.4
532.98 |  | 30287.9
532.88 |  | 31887.8
532.78 |  | 33712.1
532.68 |  | 35675.1
532.58 |  | 37468.1
532.48 |  | 39745.4
532.38 |  | 41985.8
532.28 |  | 44270.7
532.18 |  | 46883.1
532.08 |  | 49874.5
531.98 |  | 51278.7
531.88 |  | 54117.9
531.78 |  | 55691.1
531.68 |  | 57799
531.58 |  | 59497.4
531.48 |  | 61235.8
531.38 |  | 62288.7
531.28 |  | 63247.5
531.18 |  | 65040.8
531.08 |  | 65661.4
530.98 |  | 66925.7
530.88 |  | 68026.5
530.78 |  | 68684.5
530.68 |  | 68426.2
530.58 |  | 67564.8
530.48 |  | 66914.6
530.38 |  | 64409.4
530.28 |  | 62561
530.18 |  | 59619.8
530.08 |  | 56864.1
529.98 |  | 53324.8
529.88 |  | 49047.7
529.78 |  | 45360.8
529.68 |  | 42120.7
529.58 |  | 38245.5
529.48 |  | 35248.3
529.38 |  | 32389.9
529.28 |  | 29673.2
529.18 |  | 27599.4
529.08 |  | 25653.2
528.98 |  | 24078.2
528.88 |  | 22517.6
528.78 |  | 21879.8
528.68 |  | 21336.9
528.58 |  | 20327.3
528.48 |  | 20109.7
528.38 |  | 19820.7
528.28 |  | 19628.6
528.18 |  | 19040.8
528.08 |  | 18877.6
527.98 |  | 18565.5
527.88 |  | 18538.5
527.78 |  | 18170.8
527.68 |  | 18499.9
527.58 |  | 18003.6
527.48 |  | 18067.6
527.38 |  | 17858.1
527.28 |  | 17872.3
527.18 |  | 17922.4
527.08 |  | 17898.1
526.98 |  | 17561.6
526.88 |  | 17408.5
526.78 |  | 17466
526.68 |  | 17509.9
526.58 |  | 17526.1
526.48 |  | 17651.3
526.38 |  | 17815.7
526.28 |  | 17717.6
526.18 |  | 17593.3
526.08 |  | 17539.4
525.98 |  | 17716.7
525.88 |  | 17503.6
525.78 |  | 17326
525.68 |  | 17686
525.58 |  | 17400.8
525.48 |  | 17472.8
525.38 |  | 17302.7
525.28 |  | 17516.3
525.18 |  | 17615.3
525.08 |  | 17402.1
524.98 |  | 17707.7
524.88 |  | 17757.1
524.78 |  | 17508.9
524.68 |  | 17457.6
524.58 |  | 17523.3
524.48 |  | 17504.5
524.38 |  | 17114.3
524.28 |  | 17303.2
524.18 |  | 17757.8
524.08 |  | 17514.6
523.98 |  | 17848.6
523.88 |  | 17574.6
523.78 |  | 17582.2
523.68 |  | 17561.2
523.58 |  | 17659.6
523.48 |  | 17474
523.38 |  | 17483.9
523.28 |  | 17658.3
523.18 |  | 17466.7
523.08 |  | 17446.9
522.98 |  | 17356.5
522.88 |  | 17752.3
522.78 |  | 17690.8
522.68 |  | 17601.8
522.58 |  | 17606.4
522.48 |  | 17621.7
522.38 |  | 17481.3
522.28 |  | 17195.5
522.18 |  | 17446.6
522.08 |  | 17280.9
521.98 |  | 17536.8
521.88 |  | 17462.3
521.78 |  | 17377.9
521.68 |  | 17652.6
521.58 |  | 17547
521.48 |  | 17653.8
521.38 |  | 17458.1
521.28 |  | 17404
521.18 |  | 17463.4
521.08 |  | 17383.8

## C1s Scan
﻿IIT Kanpur
Axis | Energy | Elements= | 211
E:\IIT Mandi\2026\External User From Outside Of HP\February 2026\XPS_AMRC IIT Mandi_26.February.2026\Sourav Bag_XPS\SB_NI_2A\C1s Scan.VGD
Binding Energy (E)
eV |  | Counts / s
298.08 |  | 12353
297.98 |  | 12283.3
297.88 |  | 12368.3
297.78 |  | 12005.4
297.68 |  | 12120.7
297.58 |  | 12373.9
297.48 |  | 11946.7
297.38 |  | 11952.4
297.28 |  | 12161.1
297.18 |  | 12046.9
297.08 |  | 12039.4
296.98 |  | 12021.9
296.88 |  | 11924.9
296.78 |  | 11713.9
296.68 |  | 12085.7
296.58 |  | 11691.4
296.48 |  | 11311.6
296.38 |  | 11546.6
296.28 |  | 11787
296.18 |  | 11247.6
296.08 |  | 11541.4
295.98 |  | 11772.7
295.88 |  | 11537.4
295.78 |  | 11144.1
295.68 |  | 11474.5
295.58 |  | 11323.1
295.48 |  | 11002.9
295.38 |  | 11160.3
295.28 |  | 11305.8
295.18 |  | 11480.8
295.08 |  | 11004.7
294.98 |  | 11027.7
294.88 |  | 11096.7
294.78 |  | 10928.5
294.68 |  | 10920.3
294.58 |  | 10893.3
294.48 |  | 11272.1
294.38 |  | 10959.2
294.28 |  | 10905.3
294.18 |  | 10866.7
294.08 |  | 11148
293.98 |  | 11133.5
293.88 |  | 11254.9
293.78 |  | 11153.9
293.68 |  | 11368.3
293.58 |  | 11326.8
293.48 |  | 11723.5
293.38 |  | 11515.8
293.28 |  | 11703.5
293.18 |  | 12039.1
293.08 |  | 11940.4
292.98 |  | 11966.9
292.88 |  | 12396
292.78 |  | 12658.5
292.68 |  | 12711.6
292.58 |  | 12767.4
292.48 |  | 12939.5
292.38 |  | 12943.9
292.28 |  | 13453.4
292.18 |  | 13598.5
292.08 |  | 13554.2
291.98 |  | 13731.7
291.88 |  | 13492.1
291.78 |  | 13612.4
291.68 |  | 13610
291.58 |  | 13565.2
291.48 |  | 13535.8
291.38 |  | 13300.3
291.28 |  | 13054.9
291.18 |  | 13116.5
291.08 |  | 13239.9
290.98 |  | 13141.6
290.88 |  | 12886.8
290.78 |  | 12618.5
290.68 |  | 12477.3
290.58 |  | 12102.6
290.48 |  | 12553.2
290.38 |  | 12373.2
290.28 |  | 12149
290.18 |  | 11954.6
290.08 |  | 11859.8
289.98 |  | 11911.9
289.88 |  | 12070.4
289.78 |  | 12009.5
289.68 |  | 12050.6
289.58 |  | 12131.6
289.48 |  | 12092.1
289.38 |  | 11844.8
289.28 |  | 11978.1
289.18 |  | 12439.8
289.08 |  | 12172.7
288.98 |  | 12468
288.88 |  | 12503.3
288.78 |  | 12690.4
288.68 |  | 12901.1
288.58 |  | 13069.3
288.48 |  | 12883.2
288.38 |  | 13187.8
288.28 |  | 13621.2
288.18 |  | 13667.2
288.08 |  | 13832.8
287.98 |  | 14269.2
287.88 |  | 14758.4
287.78 |  | 15225.3
287.68 |  | 15511.9
287.58 |  | 16300.5
287.48 |  | 17201
287.38 |  | 18153.2
287.28 |  | 19041.4
287.18 |  | 20493
287.08 |  | 22063.4
286.98 |  | 24159.5
286.88 |  | 25580.9
286.78 |  | 27499
286.68 |  | 29726.8
286.58 |  | 31787.6
286.48 |  | 33506.6
286.38 |  | 35126.9
286.28 |  | 37206
286.18 |  | 39230.6
286.08 |  | 41881.1
285.98 |  | 44548.7
285.88 |  | 47504.3
285.78 |  | 50978.6
285.68 |  | 54866.6
285.58 |  | 59099.5
285.48 |  | 64702.3
285.38 |  | 68845.8
285.28 |  | 72310.1
285.18 |  | 78881.6
285.08 |  | 83330.4
284.98 |  | 87335.3
284.88 |  | 92227.2
284.78 |  | 95784.2
284.68 |  | 99327.3
284.58 |  | 102970
284.48 |  | 104037
284.38 |  | 103067
284.28 |  | 101763
284.18 |  | 97789.7
284.08 |  | 92930.8
283.98 |  | 86169.1
283.88 |  | 79468.1
283.78 |  | 71819.5
283.68 |  | 64099.1
283.58 |  | 56319
283.48 |  | 48168.3
283.38 |  | 41329.4
283.28 |  | 34824.5
283.18 |  | 29504.7
283.08 |  | 24489
282.98 |  | 21028.7
282.88 |  | 17686.6
282.78 |  | 15233.6
282.68 |  | 13172.2
282.58 |  | 11269.9
282.48 |  | 9809.29
282.38 |  | 8942.58
282.28 |  | 8277.39
282.18 |  | 7312.54
282.08 |  | 6881.91
281.98 |  | 6469.75
281.88 |  | 6044.89
281.78 |  | 5658.9
281.68 |  | 5525.86
281.58 |  | 5184.49
281.48 |  | 5110.52
281.38 |  | 5011.3
281.28 |  | 4719.67
281.18 |  | 4681.41
281.08 |  | 4633.88
280.98 |  | 4668.74
280.88 |  | 4588.07
280.78 |  | 4452.36
280.68 |  | 4355.17
280.58 |  | 4520.76
280.48 |  | 4484.92
280.38 |  | 4472.75
280.28 |  | 4378.47
280.18 |  | 4218.89
280.08 |  | 4195.47
279.98 |  | 4212.85
279.88 |  | 4256.16
279.78 |  | 4216.09
279.68 |  | 4101.12
279.58 |  | 4148.07
279.48 |  | 4056.6
279.38 |  | 4080.2
279.28 |  | 4105.23
279.18 |  | 4149.58
279.08 |  | 4099.51
278.98 |  | 4161.31
278.88 |  | 4112.12
278.78 |  | 4068.7
278.68 |  | 3964.74
278.58 |  | 4012.81
278.48 |  | 4004.75
278.38 |  | 4065.68
278.28 |  | 4001.04
278.18 |  | 3867.59
278.08 |  | 4069.94
277.98 |  | 4195.45
277.88 |  | 4009.09
277.78 |  | 4014.36
277.68 |  | 4125.01
277.58 |  | 4031.2
277.48 |  | 3988.36
277.38 |  | 3786.33
277.28 |  | 3887.68
277.18 |  | 4008.24
277.08 |  | 4045.24

## XPS Survey
﻿IIT Kanpur
Axis | Energy | Elements= | 1361
E:\IIT Mandi\2026\External User From Outside Of HP\February 2026\XPS_AMRC IIT Mandi_26.February.2026\Sourav Bag_XPS\SB_NI_2A\XPS Survey.VGD
Binding Energy (E) |  |  |  | Backgnd.
eV |  | Counts / s |  | Counts / s
1350.08 |  | 246079 |  | 0
1349.08 |  | 246856 |  | 0
1348.08 |  | 240546 |  | 0
1347.08 |  | 247854 |  | 0
1346.08 |  | 239754 |  | 0
1345.08 |  | 245151 |  | 0
1344.08 |  | 243623 |  | 0
1343.08 |  | 244376 |  | 0
1342.08 |  | 244820 |  | 0
1341.08 |  | 240473 |  | 0
1340.08 |  | 242495 |  | 0
1339.08 |  | 243061 |  | 0
1338.08 |  | 237509 |  | 0
1337.08 |  | 236913 |  | 0
1336.08 |  | 237010 |  | 0
1335.08 |  | 237441 |  | 0
1334.08 |  | 237235 |  | 0
1333.08 |  | 234148 |  | 0
1332.08 |  | 236988 |  | 0
1331.08 |  | 236872 |  | 0
1330.08 |  | 235847 |  | 0
1329.08 |  | 237527 |  | 0
1328.08 |  | 230734 |  | 0
1327.08 |  | 234187 |  | 0
1326.08 |  | 236717 |  | 0
1325.08 |  | 231092 |  | 0
1324.08 |  | 233338 |  | 0
1323.08 |  | 234610 |  | 0
1322.08 |  | 234262 |  | 0
1321.08 |  | 236533 |  | 0
1320.08 |  | 235099 |  | 0
1319.08 |  | 231604 |  | 0
1318.08 |  | 233989 |  | 0
1317.08 |  | 230951 |  | 0
1316.08 |  | 228198 |  | 0
1315.08 |  | 228450 |  | 0
1314.08 |  | 233887 |  | 0
1313.08 |  | 233390 |  | 0
1312.08 |  | 230027 |  | 0
1311.08 |  | 231995 |  | 0
1310.08 |  | 228907 |  | 0
1309.08 |  | 230560 |  | 0
1308.08 |  | 235372 |  | 0
1307.08 |  | 231365 |  | 0
1306.08 |  | 232081 |  | 0
1305.08 |  | 234871 |  | 0
1304.08 |  | 232872 |  | 0
1303.08 |  | 235267 |  | 0
1302.08 |  | 233917 |  | 0
1301.08 |  | 231080 |  | 0
1300.08 |  | 231968 |  | 0
1299.08 |  | 229435 |  | 0
1298.08 |  | 231512 |  | 0
1297.08 |  | 229052 |  | 0
1296.08 |  | 231750 |  | 0
1295.08 |  | 230653 |  | 0
1294.08 |  | 227147 |  | 0
1293.08 |  | 230753 |  | 0
1292.08 |  | 230538 |  | 0
1291.08 |  | 235181 |  | 0
1290.08 |  | 232643 |  | 0
1289.08 |  | 230218 |  | 0
1288.08 |  | 230572 |  | 0
1287.08 |  | 230417 |  | 0
1286.08 |  | 233444 |  | 0
1285.08 |  | 231596 |  | 0
1284.08 |  | 231122 |  | 0
1283.08 |  | 231648 |  | 0
1282.08 |  | 231416 |  | 0
1281.08 |  | 234109 |  | 0
1280.08 |  | 233180 |  | 0
1279.08 |  | 233155 |  | 0
1278.08 |  | 233752 |  | 0
1277.08 |  | 233744 |  | 0
1276.08 |  | 233568 |  | 0
1275.08 |  | 235410 |  | 0
1274.08 |  | 235772 |  | 0
1273.08 |  | 233956 |  | 0
1272.08 |  | 234613 |  | 0
1271.08 |  | 235962 |  | 0
1270.08 |  | 235445 |  | 0
1269.08 |  | 237038 |  | 0
1268.08 |  | 240321 |  | 0
1267.08 |  | 236500 |  | 0
1266.08 |  | 236641 |  | 0
1265.08 |  | 237848 |  | 0
1264.08 |  | 235915 |  | 0
1263.08 |  | 238250 |  | 0
1262.08 |  | 239828 |  | 0
1261.08 |  | 238517 |  | 0
1260.08 |  | 237651 |  | 0
1259.08 |  | 243843 |  | 0
1258.08 |  | 241473 |  | 0
1257.08 |  | 241224 |  | 0
1256.08 |  | 242923 |  | 0
1255.08 |  | 239332 |  | 0
1254.08 |  | 243637 |  | 0
1253.08 |  | 242069 |  | 0
1252.08 |  | 244885 |  | 0
1251.08 |  | 246478 |  | 0
1250.08 |  | 244171 |  | 0
1249.08 |  | 246113 |  | 0
1248.08 |  | 246307 |  | 0
1247.08 |  | 245516 |  | 0
1246.08 |  | 249596 |  | 0
1245.08 |  | 251433 |  | 0
1244.08 |  | 248558 |  | 0
1243.08 |  | 250043 |  | 0
1242.08 |  | 250064 |  | 0
1241.08 |  | 250730 |  | 0
1240.08 |  | 250383 |  | 0
1239.08 |  | 255738 |  | 0
1238.08 |  | 248941 |  | 0
1237.08 |  | 249502 |  | 0
1236.08 |  | 249706 |  | 0
1235.08 |  | 254720 |  | 0
1234.08 |  | 253924 |  | 0
1233.08 |  | 251501 |  | 0
1232.08 |  | 254446 |  | 0
1231.08 |  | 255870 |  | 0
1230.08 |  | 260392 |  | 0
1229.08 |  | 261359 |  | 0
1228.08 |  | 264805 |  | 0
1227.08 |  | 265564 |  | 0
1226.08 |  | 265503 |  | 0
1225.08 |  | 259640 |  | 0
1224.08 |  | 257611 |  | 0
1223.08 |  | 259356 |  | 0
1222.08 |  | 255179 |  | 0
1221.08 |  | 253943 |  | 0
1220.08 |  | 251117 |  | 0
1219.08 |  | 246208 |  | 0
1218.08 |  | 243479 |  | 0
1217.08 |  | 238689 |  | 0
1216.08 |  | 237091 |  | 0
1215.08 |  | 233259 |  | 0
1214.08 |  | 230008 |  | 0
1213.08 |  | 226947 |  | 0
1212.08 |  | 226658 |  | 0
1211.08 |  | 220411 |  | 0
1210.08 |  | 218023 |  | 0
1209.08 |  | 219929 |  | 0
1208.08 |  | 215963 |  | 0
1207.08 |  | 212186 |  | 0
1206.08 |  | 212395 |  | 0
1205.08 |  | 211669 |  | 0
1204.08 |  | 209206 |  | 0
1203.08 |  | 211379 |  | 0
1202.08 |  | 212396 |  | 0
1201.08 |  | 212123 |  | 0
1200.08 |  | 212367 |  | 0
1199.08 |  | 214321 |  | 0
1198.08 |  | 213167 |  | 0
1197.08 |  | 213641 |  | 0
1196.08 |  | 215875 |  | 0
1195.08 |  | 214412 |  | 0
1194.08 |  | 215954 |  | 0
1193.08 |  | 214991 |  | 0
1192.08 |  | 213268 |  | 0
1191.08 |  | 215872 |  | 0
1190.08 |  | 216319 |  | 0
1189.08 |  | 215918 |  | 0
1188.08 |  | 216278 |  | 0
1187.08 |  | 217439 |  | 0
1186.08 |  | 216088 |  | 0
1185.08 |  | 217389 |  | 0
1184.08 |  | 218176 |  | 0
1183.08 |  | 219218 |  | 0
1182.08 |  | 220199 |  | 0
1181.08 |  | 218457 |  | 0
1180.08 |  | 218786 |  | 0
1179.08 |  | 218901 |  | 0
1178.08 |  | 216409 |  | 0
1177.08 |  | 215842 |  | 0
1176.08 |  | 218433 |  | 0
1175.08 |  | 220657 |  | 0
1174.08 |  | 221588 |  | 0
1173.08 |  | 220483 |  | 0
1172.08 |  | 219413 |  | 0
1171.08 |  | 218672 |  | 0
1170.08 |  | 225365 |  | 0
1169.08 |  | 223622 |  | 0
1168.08 |  | 221462 |  | 0
1167.08 |  | 225572 |  | 0
1166.08 |  | 222961 |  | 0
1165.08 |  | 221584 |  | 0
1164.08 |  | 223803 |  | 0
1163.08 |  | 226212 |  | 0
1162.08 |  | 222313 |  | 0
1161.08 |  | 227433 |  | 0
1160.08 |  | 226218 |  | 0
1159.08 |  | 227701 |  | 0
1158.08 |  | 224784 |  | 0
1157.08 |  | 228819 |  | 0
1156.08 |  | 227433 |  | 0
1155.08 |  | 225498 |  | 0
1154.08 |  | 227965 |  | 0
1153.08 |  | 230407 |  | 0
1152.08 |  | 228093 |  | 0
1151.08 |  | 229536 |  | 0
1150.08 |  | 227500 |  | 0
1149.08 |  | 227114 |  | 0
1148.08 |  | 229502 |  | 0
1147.08 |  | 232846 |  | 0
1146.08 |  | 229278 |  | 0
1145.08 |  | 230884 |  | 0
1144.08 |  | 232397 |  | 0
1143.08 |  | 230677 |  | 0
1142.08 |  | 233973 |  | 0
1141.08 |  | 230634 |  | 0
1140.08 |  | 236558 |  | 0
1139.08 |  | 233748 |  | 0
1138.08 |  | 232803 |  | 0
1137.08 |  | 235510 |  | 0
1136.08 |  | 234770 |  | 0
1135.08 |  | 234276 |  | 0
1134.08 |  | 235193 |  | 0
1133.08 |  | 234605 |  | 0
1132.08 |  | 235128 |  | 0
1131.08 |  | 236076 |  | 0
1130.08 |  | 236894 |  | 0
1129.08 |  | 239764 |  | 0
1128.08 |  | 241832 |  | 0
1127.08 |  | 237847 |  | 0
1126.08 |  | 240382 |  | 0
1125.08 |  | 240035 |  | 0
1124.08 |  | 239155 |  | 0
1123.08 |  | 241364 |  | 0
1122.08 |  | 240774 |  | 0
1121.08 |  | 237005 |  | 0
1120.08 |  | 238563 |  | 0
1119.08 |  | 242450 |  | 0
1118.08 |  | 240957 |  | 0
1117.08 |  | 241365 |  | 0
1116.08 |  | 240386 |  | 0
1115.08 |  | 242048 |  | 0
1114.08 |  | 240078 |  | 0
1113.08 |  | 240237 |  | 0
1112.08 |  | 241543 |  | 0
1111.08 |  | 242843 |  | 0
1110.08 |  | 248001 |  | 0
1109.08 |  | 244937 |  | 0
1108.08 |  | 248735 |  | 0
1107.08 |  | 246706 |  | 0
1106.08 |  | 246817 |  | 0
1105.08 |  | 245452 |  | 0
1104.08 |  | 244429 |  | 0
1103.08 |  | 244745 |  | 0
1102.08 |  | 243897 |  | 0
1101.08 |  | 243046 |  | 0
1100.08 |  | 241976 |  | 0
1099.08 |  | 239527 |  | 0
1098.08 |  | 237764 |  | 0
1097.08 |  | 233993 |  | 0
1096.08 |  | 236208 |  | 0
1095.08 |  | 236045 |  | 0
1094.08 |  | 234450 |  | 0
1093.08 |  | 232753 |  | 0
1092.08 |  | 232001 |  | 0
1091.08 |  | 235731 |  | 0
1090.08 |  | 234659 |  | 0
1089.08 |  | 233517 |  | 0
1088.08 |  | 233604 |  | 0
1087.08 |  | 235553 |  | 0
1086.08 |  | 234490 |  | 0
1085.08 |  | 233234 |  | 0
1084.08 |  | 234418 |  | 0
1083.08 |  | 236878 |  | 0
1082.08 |  | 238542 |  | 0
1081.08 |  | 238614 |  | 0
1080.08 |  | 236188 |  | 0
1079.08 |  | 239196 |  | 0
1078.08 |  | 240890 |  | 0
1077.08 |  | 240449 |  | 0
1076.08 |  | 239130 |  | 0
1075.08 |  | 238005 |  | 0
1074.08 |  | 240962 |  | 0
1073.08 |  | 241601 |  | 0
1072.08 |  | 242288 |  | 0
1071.08 |  | 242071 |  | 0
1070.08 |  | 245783 |  | 0
1069.08 |  | 244332 |  | 0
1068.08 |  | 240102 |  | 0
1067.08 |  | 243464 |  | 0
1066.08 |  | 240693 |  | 0
1065.08 |  | 245097 |  | 0
1064.08 |  | 245996 |  | 0
1063.08 |  | 245487 |  | 0
1062.08 |  | 244809 |  | 0
1061.08 |  | 240796 |  | 0
1060.08 |  | 245334 |  | 0
1059.08 |  | 246142 |  | 0
1058.08 |  | 245152 |  | 0
1057.08 |  | 249729 |  | 0
1056.08 |  | 247741 |  | 0
1055.08 |  | 249493 |  | 0
1054.08 |  | 248214 |  | 0
1053.08 |  | 249049 |  | 0
1052.08 |  | 250372 |  | 0
1051.08 |  | 248809 |  | 0
1050.08 |  | 249491 |  | 0
1049.08 |  | 248555 |  | 0
1048.08 |  | 251960 |  | 0
1047.08 |  | 250948 |  | 0
1046.08 |  | 254135 |  | 0
1045.08 |  | 254652 |  | 0
1044.08 |  | 258378 |  | 0
1043.08 |  | 255631 |  | 0
1042.08 |  | 254861 |  | 0
1041.08 |  | 256630 |  | 0
1040.08 |  | 254522 |  | 0
1039.08 |  | 254929 |  | 0
1038.08 |  | 254563 |  | 0
1037.08 |  | 254050 |  | 0
1036.08 |  | 255115 |  | 0
1035.08 |  | 256196 |  | 0
1034.08 |  | 255721 |  | 0
1033.08 |  | 257943 |  | 0
1032.08 |  | 253338 |  | 0
1031.08 |  | 258345 |  | 0
1030.08 |  | 255395 |  | 0
1029.08 |  | 261404 |  | 0
1028.08 |  | 257886 |  | 0
1027.08 |  | 258078 |  | 0
1026.08 |  | 262389 |  | 0
1025.08 |  | 258756 |  | 0
1024.08 |  | 261251 |  | 0
1023.08 |  | 265466 |  | 0
1022.08 |  | 268687 |  | 0
1021.08 |  | 263273 |  | 0
1020.08 |  | 265745 |  | 0
1019.08 |  | 266683 |  | 0
1018.08 |  | 268181 |  | 0
1017.08 |  | 272078 |  | 0
1016.08 |  | 269953 |  | 0
1015.08 |  | 268632 |  | 0
1014.08 |  | 268652 |  | 0
1013.08 |  | 271734 |  | 0
1012.08 |  | 270648 |  | 0
1011.08 |  | 274477 |  | 0
1010.08 |  | 272733 |  | 0
1009.08 |  | 274549 |  | 0
1008.08 |  | 270921 |  | 0
1007.08 |  | 267363 |  | 0
1006.08 |  | 269308 |  | 0
1005.08 |  | 266475 |  | 0
1004.08 |  | 265162 |  | 0
1003.08 |  | 267635 |  | 0
1002.08 |  | 266853 |  | 0
1001.08 |  | 268638 |  | 0
1000.08 |  | 267794 |  | 0
999.08 |  | 269529 |  | 0
998.08 |  | 270999 |  | 0
997.08 |  | 268710 |  | 0
996.08 |  | 268243 |  | 0
995.08 |  | 263366 |  | 0
994.08 |  | 266389 |  | 0
993.08 |  | 262145 |  | 0
992.08 |  | 258420 |  | 0
991.08 |  | 261670 |  | 0
990.08 |  | 259723 |  | 0
989.08 |  | 258179 |  | 0
988.08 |  | 260218 |  | 0
987.08 |  | 258298 |  | 0
986.08 |  | 257687 |  | 0
985.08 |  | 260240 |  | 0
984.08 |  | 260966 |  | 0
983.08 |  | 266695 |  | 0
982.08 |  | 267609 |  | 0
981.08 |  | 266445 |  | 0
980.08 |  | 273615 |  | 0
979.08 |  | 281323 |  | 0
978.08 |  | 280035 |  | 0
977.08 |  | 285043 |  | 0
976.08 |  | 279718 |  | 0
975.08 |  | 282691 |  | 0
974.08 |  | 277714 |  | 0
973.08 |  | 274721 |  | 0
972.08 |  | 269987 |  | 0
971.08 |  | 264424 |  | 0
970.08 |  | 262285 |  | 0
969.08 |  | 256320 |  | 0
968.08 |  | 251632 |  | 0
967.08 |  | 246456 |  | 0
966.08 |  | 240056 |  | 0
965.08 |  | 239880 |  | 0
964.08 |  | 238324 |  | 0
963.08 |  | 236718 |  | 0
962.08 |  | 235637 |  | 0
961.08 |  | 235174 |  | 0
960.08 |  | 237345 |  | 0
959.08 |  | 235897 |  | 0
958.08 |  | 239142 |  | 0
957.08 |  | 237503 |  | 0
956.08 |  | 237639 |  | 0
955.08 |  | 237688 |  | 0
954.08 |  | 237420 |  | 0
953.08 |  | 239975 |  | 0
952.08 |  | 241476 |  | 0
951.08 |  | 239084 |  | 0
950.08 |  | 241315 |  | 0
949.08 |  | 237114 |  | 0
948.08 |  | 239683 |  | 0
947.08 |  | 242774 |  | 0
946.08 |  | 241924 |  | 0
945.08 |  | 241175 |  | 0
944.08 |  | 243855 |  | 0
943.08 |  | 244515 |  | 0
942.08 |  | 242181 |  | 0
941.08 |  | 243683 |  | 0
940.08 |  | 244492 |  | 0
939.08 |  | 246661 |  | 0
938.08 |  | 247231 |  | 0
937.08 |  | 245388 |  | 0
936.08 |  | 246410 |  | 0
935.08 |  | 244177 |  | 0
934.08 |  | 246035 |  | 0
933.08 |  | 244177 |  | 0
932.08 |  | 248635 |  | 0
931.08 |  | 246961 |  | 0
930.08 |  | 248421 |  | 0
929.08 |  | 249307 |  | 0
928.08 |  | 251065 |  | 0
927.08 |  | 247629 |  | 0
926.08 |  | 250429 |  | 0
925.08 |  | 250748 |  | 0
924.08 |  | 247511 |  | 0
923.08 |  | 250360 |  | 0
922.08 |  | 249536 |  | 0
921.08 |  | 250734 |  | 0
920.08 |  | 248982 |  | 0
919.08 |  | 253097 |  | 0
918.08 |  | 252810 |  | 0
917.08 |  | 251788 |  | 0
916.08 |  | 254192 |  | 0
915.08 |  | 252872 |  | 0
914.08 |  | 255763 |  | 0
913.08 |  | 252683 |  | 0
912.08 |  | 254626 |  | 0
911.08 |  | 256979 |  | 0
910.08 |  | 255406 |  | 0
909.08 |  | 256244 |  | 0
908.08 |  | 255596 |  | 0
907.08 |  | 259236 |  | 0
906.08 |  | 256604 |  | 0
905.08 |  | 255968 |  | 0
904.08 |  | 258099 |  | 0
903.08 |  | 257605 |  | 0
902.08 |  | 262130 |  | 0
901.08 |  | 261306 |  | 0
900.08 |  | 260483 |  | 0
899.08 |  | 263089 |  | 0
898.08 |  | 260430 |  | 0
897.08 |  | 262322 |  | 0
896.08 |  | 261184 |  | 0
895.08 |  | 262501 |  | 0
894.08 |  | 259582 |  | 0
893.08 |  | 258756 |  | 0
892.08 |  | 261981 |  | 0
891.08 |  | 262329 |  | 0
890.08 |  | 260510 |  | 261341
889.08 |  | 261183 |  | 261326
888.08 |  | 262430 |  | 261308
887.08 |  | 261285 |  | 261281
886.08 |  | 262218 |  | 261241
885.08 |  | 262987 |  | 261194
884.08 |  | 265765 |  | 261101
883.08 |  | 269463 |  | 260933
882.08 |  | 276621 |  | 260627
881.08 |  | 279211 |  | 260180
880.08 |  | 283873 |  | 259580
879.08 |  | 284471 |  | 258888
878.08 |  | 280945 |  | 258159
877.08 |  | 279186 |  | 257456
876.08 |  | 272718 |  | 256848
875.08 |  | 277247 |  | 256260
874.08 |  | 285200 |  | 255598
873.08 |  | 301049 |  | 254641
872.08 |  | 301352 |  | 253425
871.08 |  | 280406 |  | 252224
870.08 |  | 260556 |  | 251386
869.08 |  | 253582 |  | 250991
868.08 |  | 249700 |  | 250885
867.08 |  | 249372 |  | 250777
866.08 |  | 249479 |  | 250671
865.08 |  | 255084 |  | 250485
864.08 |  | 260139 |  | 250041
863.08 |  | 269283 |  | 249136
862.08 |  | 274518 |  | 247753
861.08 |  | 281650 |  | 245823
860.08 |  | 277122 |  | 243602
859.08 |  | 265511 |  | 241430
858.08 |  | 267526 |  | 239417
857.08 |  | 280426 |  | 237208
856.08 |  | 321795 |  | 233682
855.08 |  | 352604 |  | 228166
854.08 |  | 320192 |  | 221507
853.08 |  | 265937 |  | 215653
852.08 |  | 235763 |  | 211928
851.08 |  | 220193 |  | 210096
850.08 |  | 212954 |  | 209276
849.08 |  | 208245 |  | 208989
848.08 |  | 208998 |  | 208920
847.08 |  | 205777 |  | 208920
846.08 |  | 211132 |  | 208920
845.08 |  | 209852 |  | 0
844.08 |  | 210471 |  | 0
843.08 |  | 209454 |  | 0
842.08 |  | 209499 |  | 0
841.08 |  | 209703 |  | 0
840.08 |  | 211793 |  | 0
839.08 |  | 210163 |  | 0
838.08 |  | 212363 |  | 0
837.08 |  | 212341 |  | 0
836.08 |  | 214823 |  | 0
835.08 |  | 213032 |  | 0
834.08 |  | 214528 |  | 0
833.08 |  | 214760 |  | 0
832.08 |  | 212677 |  | 0
831.08 |  | 215001 |  | 0
830.08 |  | 215418 |  | 0
829.08 |  | 215642 |  | 0
828.08 |  | 214452 |  | 0
827.08 |  | 216646 |  | 0
826.08 |  | 215349 |  | 0
825.08 |  | 213408 |  | 0
824.08 |  | 212928 |  | 0
823.08 |  | 213898 |  | 0
822.08 |  | 212092 |  | 0
821.08 |  | 215492 |  | 0
820.08 |  | 216471 |  | 0
819.08 |  | 215835 |  | 0
818.08 |  | 215690 |  | 0
817.08 |  | 218056 |  | 0
816.08 |  | 218940 |  | 0
815.08 |  | 217711 |  | 0
814.08 |  | 217254 |  | 0
813.08 |  | 215568 |  | 0
812.08 |  | 213413 |  | 0
811.08 |  | 216938 |  | 0
810.08 |  | 218407 |  | 0
809.08 |  | 213098 |  | 0
808.08 |  | 218883 |  | 0
807.08 |  | 216010 |  | 0
806.08 |  | 214432 |  | 0
805.08 |  | 216078 |  | 0
804.08 |  | 212807 |  | 0
803.08 |  | 219328 |  | 0
802.08 |  | 217983 |  | 0
801.08 |  | 216497 |  | 0
800.08 |  | 216144 |  | 0
799.08 |  | 220575 |  | 0
798.08 |  | 213732 |  | 0
797.08 |  | 219654 |  | 0
796.08 |  | 218657 |  | 0
795.08 |  | 217168 |  | 0
794.08 |  | 219032 |  | 0
793.08 |  | 220549 |  | 0
792.08 |  | 218066 |  | 0
791.08 |  | 220015 |  | 0
790.08 |  | 222034 |  | 0
789.08 |  | 220441 |  | 0
788.08 |  | 221396 |  | 0
787.08 |  | 221911 |  | 0
786.08 |  | 222952 |  | 0
785.08 |  | 222810 |  | 0
784.08 |  | 225135 |  | 0
783.08 |  | 226712 |  | 0
782.08 |  | 226314 |  | 0
781.08 |  | 224082 |  | 0
780.08 |  | 226318 |  | 0
779.08 |  | 224872 |  | 0
778.08 |  | 222788 |  | 0
777.08 |  | 225276 |  | 0
776.08 |  | 223499 |  | 0
775.08 |  | 223697 |  | 0
774.08 |  | 223360 |  | 0
773.08 |  | 221248 |  | 0
772.08 |  | 216916 |  | 0
771.08 |  | 215567 |  | 0
770.08 |  | 213051 |  | 0
769.08 |  | 211373 |  | 0
768.08 |  | 207822 |  | 0
767.08 |  | 209176 |  | 0
766.08 |  | 207764 |  | 0
765.08 |  | 207773 |  | 0
764.08 |  | 209021 |  | 0
763.08 |  | 205075 |  | 0
762.08 |  | 207443 |  | 0
761.08 |  | 202516 |  | 0
760.08 |  | 206683 |  | 0
759.08 |  | 206711 |  | 0
758.08 |  | 205967 |  | 0
757.08 |  | 206108 |  | 0
756.08 |  | 204103 |  | 0
755.08 |  | 205462 |  | 0
754.08 |  | 205573 |  | 0
753.08 |  | 202131 |  | 0
752.08 |  | 204433 |  | 0
751.08 |  | 204497 |  | 0
750.08 |  | 205876 |  | 0
749.08 |  | 205772 |  | 0
748.08 |  | 206456 |  | 0
747.08 |  | 203105 |  | 0
746.08 |  | 205873 |  | 0
745.08 |  | 205378 |  | 0
744.08 |  | 205519 |  | 0
743.08 |  | 205679 |  | 0
742.08 |  | 206294 |  | 0
741.08 |  | 208178 |  | 0
740.08 |  | 205961 |  | 0
739.08 |  | 208304 |  | 0
738.08 |  | 205832 |  | 0
737.08 |  | 208281 |  | 0
736.08 |  | 209038 |  | 0
735.08 |  | 208323 |  | 0
734.08 |  | 209247 |  | 0
733.08 |  | 208882 |  | 0
732.08 |  | 206518 |  | 0
731.08 |  | 210476 |  | 0
730.08 |  | 207829 |  | 0
729.08 |  | 208114 |  | 0
728.08 |  | 209061 |  | 0
727.08 |  | 210421 |  | 0
726.08 |  | 207343 |  | 0
725.08 |  | 213288 |  | 0
724.08 |  | 211731 |  | 0
723.08 |  | 212078 |  | 0
722.08 |  | 215113 |  | 0
721.08 |  | 212298 |  | 0
720.08 |  | 216605 |  | 0
719.08 |  | 217482 |  | 0
718.08 |  | 215740 |  | 0
717.08 |  | 219767 |  | 0
716.08 |  | 219315 |  | 0
715.08 |  | 221822 |  | 0
714.08 |  | 221919 |  | 0
713.08 |  | 221587 |  | 0
712.08 |  | 219950 |  | 0
711.08 |  | 217099 |  | 0
710.08 |  | 218247 |  | 0
709.08 |  | 213802 |  | 0
708.08 |  | 210454 |  | 0
707.08 |  | 211290 |  | 0
706.08 |  | 207495 |  | 0
705.08 |  | 205730 |  | 0
704.08 |  | 201813 |  | 0
703.08 |  | 197717 |  | 0
702.08 |  | 192028 |  | 0
701.08 |  | 193028 |  | 0
700.08 |  | 191746 |  | 0
699.08 |  | 191281 |  | 0
698.08 |  | 190690 |  | 0
697.08 |  | 191632 |  | 0
696.08 |  | 190167 |  | 0
695.08 |  | 190591 |  | 0
694.08 |  | 188233 |  | 0
693.08 |  | 188325 |  | 0
692.08 |  | 189396 |  | 0
691.08 |  | 187813 |  | 0
690.08 |  | 192261 |  | 0
689.08 |  | 197997 |  | 0
688.08 |  | 195023 |  | 0
687.08 |  | 186938 |  | 0
686.08 |  | 185377 |  | 0
685.08 |  | 187728 |  | 0
684.08 |  | 189050 |  | 0
683.08 |  | 185205 |  | 0
682.08 |  | 186801 |  | 0
681.08 |  | 186105 |  | 0
680.08 |  | 181614 |  | 0
679.08 |  | 185378 |  | 0
678.08 |  | 191123 |  | 0
677.08 |  | 187607 |  | 0
676.08 |  | 190629 |  | 0
675.08 |  | 186879 |  | 0
674.08 |  | 188431 |  | 0
673.08 |  | 188357 |  | 0
672.08 |  | 190946 |  | 0
671.08 |  | 190366 |  | 0
670.08 |  | 189327 |  | 0
669.08 |  | 189610 |  | 0
668.08 |  | 190403 |  | 0
667.08 |  | 190839 |  | 0
666.08 |  | 192493 |  | 0
665.08 |  | 193051 |  | 0
664.08 |  | 191643 |  | 0
663.08 |  | 192522 |  | 0
662.08 |  | 188928 |  | 0
661.08 |  | 192034 |  | 0
660.08 |  | 191016 |  | 0
659.08 |  | 189697 |  | 0
658.08 |  | 188940 |  | 0
657.08 |  | 193368 |  | 0
656.08 |  | 190232 |  | 0
655.08 |  | 190259 |  | 0
654.08 |  | 190625 |  | 0
653.08 |  | 194080 |  | 0
652.08 |  | 196355 |  | 0
651.08 |  | 199663 |  | 0
650.08 |  | 200691 |  | 0
649.08 |  | 205131 |  | 0
648.08 |  | 209517 |  | 0
647.08 |  | 211330 |  | 0
646.08 |  | 217236 |  | 0
645.08 |  | 218895 |  | 0
644.08 |  | 220921 |  | 0
643.08 |  | 216990 |  | 0
642.08 |  | 214746 |  | 0
641.08 |  | 210603 |  | 0
640.08 |  | 205729 |  | 0
639.08 |  | 201028 |  | 0
638.08 |  | 190681 |  | 0
637.08 |  | 185342 |  | 0
636.08 |  | 181220 |  | 0
635.08 |  | 174892 |  | 0
634.08 |  | 172405 |  | 0
633.08 |  | 172122 |  | 0
632.08 |  | 170900 |  | 0
631.08 |  | 170368 |  | 0
630.08 |  | 173367 |  | 0
629.08 |  | 170387 |  | 0
628.08 |  | 174977 |  | 0
627.08 |  | 172940 |  | 0
626.08 |  | 171716 |  | 0
625.08 |  | 174341 |  | 0
624.08 |  | 171060 |  | 0
623.08 |  | 167892 |  | 0
622.08 |  | 169495 |  | 0
621.08 |  | 169350 |  | 0
620.08 |  | 167185 |  | 0
619.08 |  | 162451 |  | 0
618.08 |  | 164446 |  | 0
617.08 |  | 164767 |  | 0
616.08 |  | 166587 |  | 0
615.08 |  | 163352 |  | 0
614.08 |  | 164029 |  | 0
613.08 |  | 162366 |  | 0
612.08 |  | 162813 |  | 0
611.08 |  | 163791 |  | 0
610.08 |  | 166200 |  | 0
609.08 |  | 164691 |  | 0
608.08 |  | 163089 |  | 0
607.08 |  | 163966 |  | 0
606.08 |  | 164079 |  | 0
605.08 |  | 163533 |  | 0
604.08 |  | 165024 |  | 0
603.08 |  | 165345 |  | 0
602.08 |  | 165782 |  | 0
601.08 |  | 165022 |  | 0
600.08 |  | 168006 |  | 0
599.08 |  | 166266 |  | 0
598.08 |  | 164869 |  | 0
597.08 |  | 165363 |  | 0
596.08 |  | 167869 |  | 0
595.08 |  | 167146 |  | 0
594.08 |  | 168015 |  | 0
593.08 |  | 165985 |  | 0
592.08 |  | 166837 |  | 0
591.08 |  | 168297 |  | 0
590.08 |  | 167296 |  | 0
589.08 |  | 169183 |  | 0
588.08 |  | 167657 |  | 0
587.08 |  | 170551 |  | 0
586.08 |  | 170533 |  | 0
585.08 |  | 169401 |  | 0
584.08 |  | 166480 |  | 0
583.08 |  | 169327 |  | 0
582.08 |  | 167835 |  | 0
581.08 |  | 169063 |  | 0
580.08 |  | 169344 |  | 0
579.08 |  | 168030 |  | 0
578.08 |  | 170042 |  | 0
577.08 |  | 169741 |  | 0
576.08 |  | 166939 |  | 0
575.08 |  | 171731 |  | 0
574.08 |  | 167831 |  | 0
573.08 |  | 169793 |  | 0
572.08 |  | 169776 |  | 0
571.08 |  | 171025 |  | 0
570.08 |  | 169640 |  | 0
569.08 |  | 170464 |  | 0
568.08 |  | 170603 |  | 0
567.08 |  | 167877 |  | 0
566.08 |  | 166959 |  | 0
565.08 |  | 168883 |  | 0
564.08 |  | 168006 |  | 0
563.08 |  | 169900 |  | 0
562.08 |  | 171732 |  | 0
561.08 |  | 171197 |  | 0
560.08 |  | 175226 |  | 0
559.08 |  | 176445 |  | 0
558.08 |  | 176820 |  | 0
557.08 |  | 178025 |  | 0
556.08 |  | 179663 |  | 0
555.08 |  | 181364 |  | 0
554.08 |  | 181211 |  | 0
553.08 |  | 181373 |  | 0
552.08 |  | 176138 |  | 0
551.08 |  | 175923 |  | 0
550.08 |  | 173123 |  | 0
549.08 |  | 170694 |  | 0
548.08 |  | 167107 |  | 0
547.08 |  | 164101 |  | 0
546.08 |  | 164795 |  | 0
545.08 |  | 162666 |  | 0
544.08 |  | 158522 |  | 0
543.08 |  | 154650 |  | 0
542.08 |  | 150924 |  | 0
541.08 |  | 147683 |  | 0
540.08 |  | 148517 |  | 0
539.08 |  | 148162 |  | 149054
538.08 |  | 150483 |  | 149020
537.08 |  | 150250 |  | 148975
536.08 |  | 149613 |  | 148916
535.08 |  | 153567 |  | 148830
534.08 |  | 179629 |  | 148515
533.08 |  | 257734 |  | 147360
532.08 |  | 378051 |  | 144454
531.08 |  | 421112 |  | 139628
530.08 |  | 308734 |  | 134309
529.08 |  | 176714 |  | 130425
528.08 |  | 137756 |  | 128638
527.08 |  | 131057 |  | 128178
526.08 |  | 128064 |  | 128083
525.08 |  | 128341 |  | 128049
524.08 |  | 127741 |  | 0
523.08 |  | 124463 |  | 0
522.08 |  | 125280 |  | 0
521.08 |  | 123965 |  | 0
520.08 |  | 126133 |  | 0
519.08 |  | 126379 |  | 0
518.08 |  | 126411 |  | 0
517.08 |  | 126926 |  | 0
516.08 |  | 126943 |  | 0
515.08 |  | 125946 |  | 0
514.08 |  | 128373 |  | 0
513.08 |  | 126777 |  | 0
512.08 |  | 127928 |  | 0
511.08 |  | 124403 |  | 0
510.08 |  | 126205 |  | 0
509.08 |  | 125982 |  | 0
508.08 |  | 124615 |  | 0
507.08 |  | 127288 |  | 0
506.08 |  | 128474 |  | 0
505.08 |  | 126648 |  | 0
504.08 |  | 129057 |  | 0
503.08 |  | 128294 |  | 0
502.08 |  | 128391 |  | 0
501.08 |  | 128667 |  | 0
500.08 |  | 131279 |  | 0
499.08 |  | 129302 |  | 0
498.08 |  | 129724 |  | 0
497.08 |  | 130042 |  | 0
496.08 |  | 131149 |  | 0
495.08 |  | 129437 |  | 0
494.08 |  | 128837 |  | 0
493.08 |  | 130254 |  | 0
492.08 |  | 128263 |  | 0
491.08 |  | 129964 |  | 0
490.08 |  | 129633 |  | 0
489.08 |  | 129115 |  | 0
488.08 |  | 129889 |  | 0
487.08 |  | 131226 |  | 0
486.08 |  | 130410 |  | 0
485.08 |  | 130491 |  | 0
484.08 |  | 131343 |  | 0
483.08 |  | 131210 |  | 0
482.08 |  | 130825 |  | 0
481.08 |  | 130597 |  | 0
480.08 |  | 130433 |  | 0
479.08 |  | 130750 |  | 0
478.08 |  | 131996 |  | 0
477.08 |  | 131454 |  | 0
476.08 |  | 133019 |  | 0
475.08 |  | 133933 |  | 0
474.08 |  | 131650 |  | 0
473.08 |  | 134724 |  | 0
472.08 |  | 133033 |  | 0
471.08 |  | 132917 |  | 0
470.08 |  | 131718 |  | 0
469.08 |  | 133249 |  | 0
468.08 |  | 134199 |  | 0
467.08 |  | 132925 |  | 0
466.08 |  | 134678 |  | 0
465.08 |  | 132938 |  | 0
464.08 |  | 133522 |  | 0
463.08 |  | 132799 |  | 0
462.08 |  | 135065 |  | 0
461.08 |  | 133038 |  | 0
460.08 |  | 135759 |  | 0
459.08 |  | 134881 |  | 0
458.08 |  | 135382 |  | 0
457.08 |  | 133996 |  | 0
456.08 |  | 136149 |  | 0
455.08 |  | 135834 |  | 0
454.08 |  | 136514 |  | 0
453.08 |  | 136290 |  | 0
452.08 |  | 134844 |  | 0
451.08 |  | 135758 |  | 0
450.08 |  | 135966 |  | 0
449.08 |  | 135896 |  | 0
448.08 |  | 136789 |  | 0
447.08 |  | 135812 |  | 0
446.08 |  | 136947 |  | 0
445.08 |  | 139120 |  | 0
444.08 |  | 138405 |  | 0
443.08 |  | 138867 |  | 0
442.08 |  | 137805 |  | 0
441.08 |  | 139039 |  | 0
440.08 |  | 138458 |  | 0
439.08 |  | 138509 |  | 0
438.08 |  | 136485 |  | 0
437.08 |  | 137181 |  | 0
436.08 |  | 136798 |  | 0
435.08 |  | 137365 |  | 0
434.08 |  | 138835 |  | 0
433.08 |  | 137452 |  | 0
432.08 |  | 140276 |  | 0
431.08 |  | 139444 |  | 0
430.08 |  | 138125 |  | 0
429.08 |  | 139847 |  | 0
428.08 |  | 141849 |  | 0
427.08 |  | 141684 |  | 0
426.08 |  | 140240 |  | 0
425.08 |  | 143015 |  | 0
424.08 |  | 140868 |  | 0
423.08 |  | 140035 |  | 0
422.08 |  | 141322 |  | 0
421.08 |  | 142445 |  | 0
420.08 |  | 142744 |  | 0
419.08 |  | 140315 |  | 0
418.08 |  | 139950 |  | 0
417.08 |  | 138269 |  | 0
416.08 |  | 136635 |  | 0
415.08 |  | 135037 |  | 0
414.08 |  | 133960 |  | 0
413.08 |  | 135061 |  | 0
412.08 |  | 132049 |  | 0
411.08 |  | 131775 |  | 0
410.08 |  | 129801 |  | 130874
409.08 |  | 131046 |  | 130261
408.08 |  | 129937 |  | 130234
407.08 |  | 131773 |  | 130185
406.08 |  | 138544 |  | 130058
405.08 |  | 135012 |  | 129876
404.08 |  | 134845 |  | 129656
403.08 |  | 144224 |  | 129373
402.08 |  | 175794 |  | 128678
401.08 |  | 185488 |  | 127464
400.08 |  | 208219 |  | 125585
399.08 |  | 248475 |  | 122939
398.08 |  | 222676 |  | 119856
397.08 |  | 159643 |  | 117169
396.08 |  | 123334 |  | 115642
395.08 |  | 115155 |  | 115133
394.08 |  | 114398 |  | 115057
393.08 |  | 116435 |  | 115047
392.08 |  | 114485 |  | 115033
391.08 |  | 114179 |  | 0
390.08 |  | 114312 |  | 0
389.08 |  | 113637 |  | 0
388.08 |  | 114141 |  | 0
387.08 |  | 113695 |  | 0
386.08 |  | 114915 |  | 0
385.08 |  | 113751 |  | 0
384.08 |  | 114911 |  | 0
383.08 |  | 114687 |  | 0
382.08 |  | 114351 |  | 0
381.08 |  | 116118 |  | 0
380.08 |  | 114971 |  | 0
379.08 |  | 115634 |  | 0
378.08 |  | 115944 |  | 0
377.08 |  | 114940 |  | 0
376.08 |  | 116445 |  | 0
375.08 |  | 116906 |  | 0
374.08 |  | 116495 |  | 0
373.08 |  | 116952 |  | 0
372.08 |  | 117434 |  | 0
371.08 |  | 116776 |  | 0
370.08 |  | 117747 |  | 0
369.08 |  | 119075 |  | 0
368.08 |  | 117463 |  | 0
367.08 |  | 117887 |  | 0
366.08 |  | 117850 |  | 0
365.08 |  | 119792 |  | 0
364.08 |  | 117476 |  | 0
363.08 |  | 121738 |  | 0
362.08 |  | 120287 |  | 0
361.08 |  | 119369 |  | 0
360.08 |  | 120461 |  | 0
359.08 |  | 120259 |  | 0
358.08 |  | 123133 |  | 0
357.08 |  | 120625 |  | 0
356.08 |  | 121111 |  | 0
355.08 |  | 122705 |  | 0
354.08 |  | 121833 |  | 0
353.08 |  | 123539 |  | 0
352.08 |  | 122649 |  | 0
351.08 |  | 123660 |  | 0
350.08 |  | 123308 |  | 0
349.08 |  | 122068 |  | 0
348.08 |  | 122302 |  | 0
347.08 |  | 122722 |  | 0
346.08 |  | 124303 |  | 0
345.08 |  | 123632 |  | 0
344.08 |  | 123901 |  | 0
343.08 |  | 123826 |  | 0
342.08 |  | 123713 |  | 0
341.08 |  | 124606 |  | 0
340.08 |  | 121996 |  | 0
339.08 |  | 127961 |  | 0
338.08 |  | 127147 |  | 0
337.08 |  | 126210 |  | 0
336.08 |  | 127718 |  | 0
335.08 |  | 125694 |  | 0
334.08 |  | 128948 |  | 0
333.08 |  | 128661 |  | 0
332.08 |  | 128148 |  | 0
331.08 |  | 125896 |  | 0
330.08 |  | 127428 |  | 0
329.08 |  | 127349 |  | 0
328.08 |  | 126822 |  | 0
327.08 |  | 130293 |  | 0
326.08 |  | 128937 |  | 0
325.08 |  | 128932 |  | 0
324.08 |  | 129097 |  | 0
323.08 |  | 128936 |  | 0
322.08 |  | 131309 |  | 0
321.08 |  | 128975 |  | 0
320.08 |  | 126331 |  | 0
319.08 |  | 128895 |  | 0
318.08 |  | 129052 |  | 0
317.08 |  | 130599 |  | 0
316.08 |  | 129467 |  | 0
315.08 |  | 133446 |  | 0
314.08 |  | 133056 |  | 0
313.08 |  | 135177 |  | 0
312.08 |  | 136721 |  | 0
311.08 |  | 135564 |  | 0
310.08 |  | 136281 |  | 0
309.08 |  | 136508 |  | 0
308.08 |  | 136353 |  | 0
307.08 |  | 136935 |  | 0
306.08 |  | 134146 |  | 0
305.08 |  | 132255 |  | 0
304.08 |  | 128566 |  | 0
303.08 |  | 125118 |  | 0
302.08 |  | 116589 |  | 0
301.08 |  | 107401 |  | 0
300.08 |  | 102945 |  | 0
299.08 |  | 99630.4 |  | 0
298.08 |  | 94606.2 |  | 95568
297.08 |  | 92467.4 |  | 91999.1
296.08 |  | 88923.6 |  | 88810.1
295.08 |  | 85039.4 |  | 87885.4
294.08 |  | 89693.3 |  | 87797.7
293.08 |  | 98332.6 |  | 87609.5
292.08 |  | 103446 |  | 87230.9
291.08 |  | 98706.2 |  | 86748
290.08 |  | 96287.9 |  | 86265
289.08 |  | 107620 |  | 85721.8
288.08 |  | 140892 |  | 84748.3
287.08 |  | 242412 |  | 82326
286.08 |  | 431100 |  | 76698.6
285.08 |  | 596296 |  | 66504.9
284.08 |  | 438750 |  | 54138.1
283.08 |  | 156612 |  | 44106.5
282.08 |  | 57546.8 |  | 39033.6
281.08 |  | 41251.9 |  | 37680.6
280.08 |  | 36586.7 |  | 37331.3
279.08 |  | 34155.4 |  | 0
278.08 |  | 33190.7 |  | 0
277.08 |  | 32019.6 |  | 0
276.08 |  | 30679.1 |  | 0
275.08 |  | 30293.5 |  | 0
274.08 |  | 30692 |  | 0
273.08 |  | 30184.1 |  | 0
272.08 |  | 29074.1 |  | 0
271.08 |  | 29934.2 |  | 0
270.08 |  | 29801.8 |  | 0
269.08 |  | 28848.1 |  | 0
268.08 |  | 28504.7 |  | 0
267.08 |  | 29690.7 |  | 0
266.08 |  | 29334.1 |  | 0
265.08 |  | 30120.8 |  | 0
264.08 |  | 29330.9 |  | 0
263.08 |  | 29630.3 |  | 0
262.08 |  | 29811.3 |  | 0
261.08 |  | 29636.8 |  | 0
260.08 |  | 30420 |  | 0
259.08 |  | 29411.8 |  | 0
258.08 |  | 29136.1 |  | 0
257.08 |  | 29931 |  | 0
256.08 |  | 29527 |  | 0
255.08 |  | 29171.1 |  | 0
254.08 |  | 28958.9 |  | 0
253.08 |  | 29758.9 |  | 0
252.08 |  | 29903.1 |  | 0
251.08 |  | 29936.5 |  | 0
250.08 |  | 29083.5 |  | 0
249.08 |  | 29187.1 |  | 0
248.08 |  | 29416.4 |  | 0
247.08 |  | 29042.2 |  | 0
246.08 |  | 29482.7 |  | 0
245.08 |  | 29960.9 |  | 0
244.08 |  | 30669.8 |  | 0
243.08 |  | 29816 |  | 0
242.08 |  | 30791.9 |  | 0
241.08 |  | 30227 |  | 0
240.08 |  | 29502.4 |  | 0
239.08 |  | 30569.8 |  | 0
238.08 |  | 29686.3 |  | 0
237.08 |  | 29855.4 |  | 0
236.08 |  | 29845.2 |  | 0
235.08 |  | 30288.1 |  | 0
234.08 |  | 30758.6 |  | 0
233.08 |  | 30505.1 |  | 0
232.08 |  | 30440.2 |  | 0
231.08 |  | 30467.4 |  | 0
230.08 |  | 29978 |  | 0
229.08 |  | 30466.5 |  | 0
228.08 |  | 30411.1 |  | 0
227.08 |  | 29784.4 |  | 0
226.08 |  | 31212.5 |  | 0
225.08 |  | 31116.7 |  | 0
224.08 |  | 30453.2 |  | 0
223.08 |  | 30685.3 |  | 0
222.08 |  | 30199.8 |  | 0
221.08 |  | 31975.3 |  | 0
220.08 |  | 30749.6 |  | 0
219.08 |  | 31495.8 |  | 0
218.08 |  | 31082.6 |  | 0
217.08 |  | 30719.2 |  | 0
216.08 |  | 29855.7 |  | 0
215.08 |  | 31547 |  | 0
214.08 |  | 30444.1 |  | 0
213.08 |  | 30616.2 |  | 0
212.08 |  | 31085.8 |  | 0
211.08 |  | 31653.1 |  | 0
210.08 |  | 30404.4 |  | 0
209.08 |  | 30776.8 |  | 0
208.08 |  | 31962.1 |  | 0
207.08 |  | 31286.1 |  | 0
206.08 |  | 31976.4 |  | 0
205.08 |  | 31419.4 |  | 0
204.08 |  | 32848.5 |  | 0
203.08 |  | 31834.9 |  | 0
202.08 |  | 32232 |  | 0
201.08 |  | 32163.6 |  | 0
200.08 |  | 31980.3 |  | 0
199.08 |  | 32572.5 |  | 0
198.08 |  | 33471 |  | 0
197.08 |  | 31723.2 |  | 0
196.08 |  | 32214.4 |  | 0
195.08 |  | 31388.4 |  | 0
194.08 |  | 31760.7 |  | 0
193.08 |  | 32673.5 |  | 0
192.08 |  | 33178.4 |  | 0
191.08 |  | 32275 |  | 0
190.08 |  | 32339.2 |  | 0
189.08 |  | 32520.8 |  | 0
188.08 |  | 32789.1 |  | 0
187.08 |  | 32819.8 |  | 0
186.08 |  | 33003.5 |  | 0
185.08 |  | 33544.3 |  | 0
184.08 |  | 33254.4 |  | 0
183.08 |  | 33995.6 |  | 0
182.08 |  | 32506.5 |  | 0
181.08 |  | 34396.2 |  | 0
180.08 |  | 34675.3 |  | 0
179.08 |  | 34375.2 |  | 0
178.08 |  | 34552.7 |  | 0
177.08 |  | 34483.9 |  | 0
176.08 |  | 33950.3 |  | 0
175.08 |  | 34521.1 |  | 0
174.08 |  | 34792.5 |  | 0
173.08 |  | 34230.3 |  | 0
172.08 |  | 35261.1 |  | 0
171.08 |  | 34077.8 |  | 0
170.08 |  | 35006.2 |  | 0
169.08 |  | 34380.3 |  | 0
168.08 |  | 34565.7 |  | 0
167.08 |  | 34815.1 |  | 0
166.08 |  | 33668.5 |  | 0
165.08 |  | 33084 |  | 0
164.08 |  | 33677.3 |  | 0
163.08 |  | 34336.9 |  | 0
162.08 |  | 32816.5 |  | 0
161.08 |  | 33289.9 |  | 0
160.08 |  | 33755.7 |  | 0
159.08 |  | 32994.2 |  | 0
158.08 |  | 33318.6 |  | 0
157.08 |  | 36043.8 |  | 0
156.08 |  | 37451.1 |  | 0
155.08 |  | 45623.9 |  | 0
154.08 |  | 55197.7 |  | 0
153.08 |  | 59863 |  | 0
152.08 |  | 49218.5 |  | 0
151.08 |  | 39908.6 |  | 0
150.08 |  | 34764.8 |  | 0
149.08 |  | 34304.5 |  | 0
148.08 |  | 33835.9 |  | 0
147.08 |  | 33378.9 |  | 0
146.08 |  | 34413.4 |  | 0
145.08 |  | 33283.8 |  | 0
144.08 |  | 34569.2 |  | 0
143.08 |  | 33098.8 |  | 0
142.08 |  | 33360.6 |  | 0
141.08 |  | 33340.7 |  | 0
140.08 |  | 33498.9 |  | 0
139.08 |  | 33799.5 |  | 0
138.08 |  | 34238.2 |  | 0
137.08 |  | 33220 |  | 0
136.08 |  | 33541.3 |  | 0
135.08 |  | 33161.1 |  | 0
134.08 |  | 33607.6 |  | 0
133.08 |  | 33538.8 |  | 0
132.08 |  | 34882.5 |  | 0
131.08 |  | 32110 |  | 0
130.08 |  | 32652.8 |  | 0
129.08 |  | 33271.9 |  | 0
128.08 |  | 33544.5 |  | 0
127.08 |  | 33176.9 |  | 0
126.08 |  | 33624.1 |  | 0
125.08 |  | 33215.6 |  | 0
124.08 |  | 33776.5 |  | 0
123.08 |  | 34735.3 |  | 0
122.08 |  | 35706.3 |  | 0
121.08 |  | 35831.2 |  | 0
120.08 |  | 35930 |  | 0
119.08 |  | 38143.6 |  | 0
118.08 |  | 37185.4 |  | 0
117.08 |  | 37262.9 |  | 0
116.08 |  | 38424 |  | 0
115.08 |  | 39099.5 |  | 0
114.08 |  | 40948.1 |  | 0
113.08 |  | 41870.3 |  | 0
112.08 |  | 42386.4 |  | 0
111.08 |  | 37430.2 |  | 0
110.08 |  | 33257.2 |  | 0
109.08 |  | 31052.1 |  | 0
108.08 |  | 30378.6 |  | 0
107.08 |  | 29104.1 |  | 0
106.08 |  | 29718 |  | 0
105.08 |  | 32102.8 |  | 0
104.08 |  | 38387.9 |  | 0
103.08 |  | 51609.2 |  | 0
102.08 |  | 59319.6 |  | 0
101.08 |  | 45305.4 |  | 0
100.08 |  | 31643.9 |  | 0
99.08 |  | 29199.3 |  | 0
98.08 |  | 27519.6 |  | 0
97.08 |  | 27624.4 |  | 0
96.08 |  | 28898.5 |  | 0
95.08 |  | 27498.3 |  | 0
94.08 |  | 28385.6 |  | 0
93.08 |  | 28832.3 |  | 0
92.08 |  | 29158.5 |  | 0
91.08 |  | 29361.3 |  | 0
90.08 |  | 29462.4 |  | 0
89.08 |  | 30035.7 |  | 0
88.08 |  | 30639.4 |  | 0
87.08 |  | 28773.1 |  | 0
86.08 |  | 28166.7 |  | 0
85.08 |  | 27914.3 |  | 0
84.08 |  | 26204.3 |  | 0
83.08 |  | 26872.8 |  | 0
82.08 |  | 26458.6 |  | 0
81.08 |  | 28367.8 |  | 0
80.08 |  | 28713.7 |  | 0
79.08 |  | 28111.1 |  | 0
78.08 |  | 27638.4 |  | 0
77.08 |  | 27789.6 |  | 0
76.08 |  | 28454.1 |  | 0
75.08 |  | 30125.2 |  | 0
74.08 |  | 32260 |  | 0
73.08 |  | 33770.5 |  | 0
72.08 |  | 34176.4 |  | 0
71.08 |  | 35732.6 |  | 0
70.08 |  | 40045.3 |  | 0
69.08 |  | 48337 |  | 0
68.08 |  | 53657.5 |  | 0
67.08 |  | 46891.4 |  | 0
66.08 |  | 32112.5 |  | 0
65.08 |  | 23140.6 |  | 0
64.08 |  | 18083.3 |  | 0
63.08 |  | 16130.9 |  | 0
62.08 |  | 16257.7 |  | 0
61.08 |  | 15287.1 |  | 0
60.08 |  | 14959.4 |  | 0
59.08 |  | 15223.1 |  | 0
58.08 |  | 15065 |  | 0
57.08 |  | 14984.8 |  | 0
56.08 |  | 15046.1 |  | 0
55.08 |  | 15228.3 |  | 0
54.08 |  | 13614 |  | 0
53.08 |  | 13774.7 |  | 0
52.08 |  | 15353.1 |  | 0
51.08 |  | 15336.4 |  | 0
50.08 |  | 16172.7 |  | 0
49.08 |  | 15135.1 |  | 0
48.08 |  | 15483 |  | 0
47.08 |  | 15509.2 |  | 0
46.08 |  | 15096.9 |  | 0
45.08 |  | 14422.8 |  | 0
44.08 |  | 14053.6 |  | 0
43.08 |  | 15390.4 |  | 0
42.08 |  | 15164.1 |  | 0
41.08 |  | 14706.4 |  | 0
40.08 |  | 14668 |  | 0
39.08 |  | 14065.6 |  | 0
38.08 |  | 13859.9 |  | 0
37.08 |  | 14668 |  | 0
36.08 |  | 14758 |  | 0
35.08 |  | 13730.6 |  | 0
34.08 |  | 13293.4 |  | 0
33.08 |  | 14188.6 |  | 0
32.08 |  | 14803.3 |  | 0
31.08 |  | 14467.8 |  | 0
30.08 |  | 15157.9 |  | 0
29.08 |  | 16803.8 |  | 0
28.08 |  | 17669.6 |  | 0
27.08 |  | 19395.3 |  | 0
26.08 |  | 21222.6 |  | 0
25.08 |  | 21695.1 |  | 0
24.08 |  | 20932.7 |  | 0
23.08 |  | 18340.1 |  | 0
22.08 |  | 16912.6 |  | 0
21.08 |  | 15797.5 |  | 0
20.08 |  | 15447.1 |  | 0
19.08 |  | 16089 |  | 0
18.08 |  | 16357.8 |  | 0
17.08 |  | 16070.9 |  | 0
16.08 |  | 15194.6 |  | 0
15.08 |  | 12851.8 |  | 0
14.08 |  | 12789.1 |  | 0
13.08 |  | 13090.8 |  | 0
12.08 |  | 12268.8 |  | 0
11.08 |  | 13104.9 |  | 0
10.08 |  | 13534.8 |  | 0
9.08 |  | 14116.9 |  | 0
8.08 |  | 12939.4 |  | 0
7.08 |  | 11686.6 |  | 0
6.08 |  | 11126.4 |  | 0
5.08 |  | 13002.9 |  | 0
4.08 |  | 14437.6 |  | 0
3.08 |  | 14432.8 |  | 0
2.08 |  | 11060.6 |  | 0
1.08 |  | 5856.67 |  | 0
0.08 |  | 1820.13 |  | 0
-0.92 |  | 647.59 |  | 0
-1.92 |  | 364.358 |  | 0
-2.92 |  | 197.77 |  | 0
-3.92 |  | 275.051 |  | 0
-4.92 |  | 271.903 |  | 0
-5.92 |  | 147.718 |  | 0
-6.92 |  | 151.407 |  | 0
-7.92 |  | 131.495 |  | 0
-8.92 |  | 65.7926 |  | 0
-9.92 |  | 68.1717 |  | 0

## Peak Table
Peak Table :
| Name | Peak BE | FWHM eV | Area (P) CPS.eV | Atomic % | Q | SF
| C 1s | 285.12 | 3.07 | 1689110.99 | 68.72 | 1 | 1
| N 1s | 399.11 | 3.69 | 501713.02 | 13.14 | 1 | 1.676
| O 1s | 531.28 | 3.14 | 896543.44 | 15.08 | 1 | 2.881
| Ni2p | 855.01 | 3.43 | 964173.49 | 3.06 | 1 | 20.765

## Experiment
Experiment Summary :
Item | Sample List and Comments | Analysis Type
Pulkit Jha
1 (Source Gun AxÊ) | 2026-02-20 | Point
2 (Source Gun AxÊ) | 2049-01-08 | Point
3 (Source Gun AxÊ) | 2049-01-06 | Point
Source Gun AAxÊ = X-Ray 400um - FG ON_26.Feb.2026 (400 µm)
Source Gun BAxÊ = Gun Shutdown (0 µm)

## Titles
12:51:21 Thursday, February 26, 2026
Data Grid 69
Data Files : | Title | File Name | Comment
| Ni2p Scan | E:\...\Sourav Bag_XPS\SB_NI_2A\Ni2p Scan.VGD | IIT Kanpur
| N1s Scan | E:\...\Sourav Bag_XPS\SB_NI_2A\N1s Scan.VGD | IIT Kanpur
| O1s Scan | E:\...\Sourav Bag_XPS\SB_NI_2A\O1s Scan.VGD | IIT Kanpur
| C1s Scan | E:\...\Sourav Bag_XPS\SB_NI_2A\C1s Scan.VGD | IIT Kanpur
| XPS Survey | E:\...\Sourav Bag_XPS\SB_NI_2A\XPS Survey.VGD | IIT Kanpur