## Ti2p Scan
﻿CSIR-CIMER
Axis | Energy | Elements= | 271
E:\IIT Mandi\2026\External User From Outside Of HP\March 2026\XPS_AMRC IIT Mandi_24.March.2026\Seema Dutta_XPS\TC\Ti2p Scan.VGD
Binding Energy (E)
eV |  | Counts / s
475.08 |  | 55555.1
474.98 |  | 55591.7
474.88 |  | 54952.1
474.78 |  | 54976.6
474.68 |  | 55066.7
474.58 |  | 55119.9
474.48 |  | 54941.6
474.38 |  | 55033.9
474.28 |  | 54843.6
474.18 |  | 55480.5
474.08 |  | 55160.1
473.98 |  | 55346.4
473.88 |  | 55078.2
473.78 |  | 54555.4
473.68 |  | 54974.3
473.58 |  | 54916.4
473.48 |  | 54564.6
473.38 |  | 55450.6
473.28 |  | 54941.6
473.18 |  | 55272.9
473.08 |  | 54908.8
472.98 |  | 54977.3
472.88 |  | 55331.2
472.78 |  | 56002.8
472.68 |  | 55714.6
472.58 |  | 56009.2
472.48 |  | 56295.9
472.38 |  | 56184.2
472.28 |  | 55952.3
472.18 |  | 56519.5
472.08 |  | 56444.2
471.98 |  | 56257.2
471.88 |  | 56180.4
471.78 |  | 56277
471.68 |  | 56576.8
471.58 |  | 56674.5
471.48 |  | 55923.8
471.38 |  | 56301.4
471.28 |  | 56396.9
471.18 |  | 55709.7
471.08 |  | 55564.5
470.98 |  | 55507.8
470.88 |  | 55271.2
470.78 |  | 54864.7
470.68 |  | 54759.3
470.58 |  | 54498.9
470.48 |  | 53919.3
470.38 |  | 53531.3
470.28 |  | 53022.3
470.18 |  | 52794.4
470.08 |  | 52922.7
469.98 |  | 51959.8
469.88 |  | 51633.5
469.78 |  | 51359.8
469.68 |  | 51005.1
469.58 |  | 50972.9
469.48 |  | 50773.1
469.38 |  | 50307.4
469.28 |  | 50169.9
469.18 |  | 50038
469.08 |  | 49983.9
468.98 |  | 49185.9
468.88 |  | 48984.7
468.78 |  | 48911.8
468.68 |  | 48843.7
468.58 |  | 49081.7
468.48 |  | 48943.8
468.38 |  | 48668.8
468.28 |  | 48284.8
468.18 |  | 48984.5
468.08 |  | 48094.5
467.98 |  | 48148
467.88 |  | 47976.3
467.78 |  | 48620.5
467.68 |  | 48421.2
467.58 |  | 48034.2
467.48 |  | 47949.4
467.38 |  | 48362.8
467.28 |  | 47860.4
467.18 |  | 48001.9
467.08 |  | 48411
466.98 |  | 48889.2
466.88 |  | 48899.4
466.78 |  | 48955.7
466.68 |  | 49444
466.58 |  | 49887.7
466.48 |  | 50141.7
466.38 |  | 50327.8
466.28 |  | 50451.7
466.18 |  | 50633.4
466.08 |  | 51023.9
465.98 |  | 51687.5
465.88 |  | 52723.3
465.78 |  | 52774.4
465.68 |  | 54198.4
465.58 |  | 55004.5
465.48 |  | 55827.3
465.38 |  | 57179.9
465.28 |  | 57521.9
465.18 |  | 58832.9
465.08 |  | 60423.6
464.98 |  | 62155.7
464.88 |  | 63081.5
464.78 |  | 63943
464.68 |  | 65703.1
464.58 |  | 66378.4
464.48 |  | 67312.3
464.38 |  | 67390
464.28 |  | 67880.8
464.18 |  | 67857.7
464.08 |  | 68028.2
463.98 |  | 67216.7
463.88 |  | 67011.3
463.78 |  | 66209
463.68 |  | 65158.6
463.58 |  | 64074.5
463.48 |  | 63566.4
463.38 |  | 61529.4
463.28 |  | 60884.6
463.18 |  | 59722.3
463.08 |  | 58898.6
462.98 |  | 57826.1
462.88 |  | 55954
462.78 |  | 55921.1
462.68 |  | 54842.7
462.58 |  | 54457.4
462.48 |  | 53973.6
462.38 |  | 53821.9
462.28 |  | 53751.1
462.18 |  | 53512.1
462.08 |  | 53360.8
461.98 |  | 53316.9
461.88 |  | 54062.7
461.78 |  | 54730.8
461.68 |  | 55661.7
461.58 |  | 55752.5
461.48 |  | 56785.6
461.38 |  | 57767.2
461.28 |  | 59025.6
461.18 |  | 60104.8
461.08 |  | 61686.3
460.98 |  | 63752.2
460.88 |  | 66224.6
460.78 |  | 68409.1
460.68 |  | 70708
460.58 |  | 73988.4
460.48 |  | 75707.2
460.38 |  | 78171.8
460.28 |  | 79279.4
460.18 |  | 79191.8
460.08 |  | 79552
459.98 |  | 78903.5
459.88 |  | 77717.1
459.78 |  | 76368.4
459.68 |  | 74467.4
459.58 |  | 74303.4
459.48 |  | 74448.7
459.38 |  | 77019.6
459.28 |  | 79227.1
459.18 |  | 83436
459.08 |  | 88255.5
458.98 |  | 94772.9
458.88 |  | 100860
458.78 |  | 106652
458.68 |  | 113675
458.58 |  | 116642
458.48 |  | 118610
458.38 |  | 120877
458.28 |  | 116449
458.18 |  | 112944
458.08 |  | 106581
457.98 |  | 100031
457.88 |  | 92118
457.78 |  | 84883.5
457.68 |  | 77672.5
457.58 |  | 71628.6
457.48 |  | 66051.8
457.38 |  | 61628.1
457.28 |  | 57920.1
457.18 |  | 54723.7
457.08 |  | 53785.5
456.98 |  | 51569.4
456.88 |  | 50839.9
456.78 |  | 49835.6
456.68 |  | 49411.3
456.58 |  | 48872.1
456.48 |  | 48790.5
456.38 |  | 49038.9
456.28 |  | 48902.1
456.18 |  | 49192.1
456.08 |  | 49695
455.98 |  | 50570.8
455.88 |  | 51336.6
455.78 |  | 52445.1
455.68 |  | 53451.7
455.58 |  | 54578.2
455.48 |  | 56168.8
455.38 |  | 58310.3
455.28 |  | 60721.4
455.18 |  | 64162.7
455.08 |  | 67738.8
454.98 |  | 72632.5
454.88 |  | 77527.1
454.78 |  | 84280.8
454.68 |  | 93989.1
454.58 |  | 104579
454.48 |  | 118635
454.38 |  | 131903
454.28 |  | 142131
454.18 |  | 145890
454.08 |  | 140591
453.98 |  | 126322
453.88 |  | 107338
453.78 |  | 87240.8
453.68 |  | 67741.5
453.58 |  | 53109.3
453.48 |  | 43151
453.38 |  | 35302
453.28 |  | 29747.9
453.18 |  | 25828.7
453.08 |  | 23334.2
452.98 |  | 21316.7
452.88 |  | 19552.9
452.78 |  | 18360.8
452.68 |  | 17472.6
452.58 |  | 16408.8
452.48 |  | 16135.3
452.38 |  | 15537.5
452.28 |  | 15463.4
452.18 |  | 14871.5
452.08 |  | 14378.5
451.98 |  | 14174.3
451.88 |  | 14037.3
451.78 |  | 13787.8
451.68 |  | 13418.2
451.58 |  | 13292.7
451.48 |  | 13156.6
451.38 |  | 13082.5
451.28 |  | 12790.3
451.18 |  | 12816.2
451.08 |  | 12660.5
450.98 |  | 12814.2
450.88 |  | 12610.8
450.78 |  | 12657.6
450.68 |  | 12453.3
450.58 |  | 12205.1
450.48 |  | 12144.7
450.38 |  | 12166.1
450.28 |  | 12045.4
450.18 |  | 12260.2
450.08 |  | 12122.9
449.98 |  | 12395.1
449.88 |  | 12047.6
449.78 |  | 12327.9
449.68 |  | 11876.8
449.58 |  | 11913.8
449.48 |  | 12002.4
449.38 |  | 11928.3
449.28 |  | 11957.2
449.18 |  | 11793
449.08 |  | 11964
448.98 |  | 12017.6
448.88 |  | 11984.3
448.78 |  | 11991.3
448.68 |  | 11828.6
448.58 |  | 11751.1
448.48 |  | 11884.9
448.38 |  | 11810.1
448.28 |  | 11849.1
448.18 |  | 11966.7
448.08 |  | 11733.2

## Valence
﻿CSIR-CIMER
Axis | Energy | Elements= | 301
E:\IIT Mandi\2026\External User From Outside Of HP\March 2026\XPS_AMRC IIT Mandi_24.March.2026\Seema Dutta_XPS\TC\Valence.VGD
Binding Energy (E)
eV |  | Counts / s
25.08 |  | 2259.85
24.98 |  | 2334.67
24.88 |  | 2328.6
24.78 |  | 2597.19
24.68 |  | 2665.89
24.58 |  | 2669.64
24.48 |  | 2606.76
24.38 |  | 2632.31
24.28 |  | 2502.43
24.18 |  | 2614.71
24.08 |  | 2777.73
23.98 |  | 2829.52
23.88 |  | 2869.14
23.78 |  | 2970.97
23.68 |  | 2975.07
23.58 |  | 3158.51
23.48 |  | 3179.19
23.38 |  | 3376.85
23.28 |  | 3365.97
23.18 |  | 3527.06
23.08 |  | 3550.13
22.98 |  | 3922.42
22.88 |  | 3930.96
22.78 |  | 4174.77
22.68 |  | 4035.74
22.58 |  | 4298.41
22.48 |  | 4411.67
22.38 |  | 4405.15
22.28 |  | 4316.96
22.18 |  | 4412.68
22.08 |  | 4630.35
21.98 |  | 4508.92
21.88 |  | 4546.2
21.78 |  | 4515.36
21.68 |  | 4379.91
21.58 |  | 4182.71
21.48 |  | 4276.05
21.38 |  | 4218.69
21.28 |  | 4086.59
21.18 |  | 3963.65
21.08 |  | 3980.54
20.98 |  | 3557.01
20.88 |  | 3609.25
20.78 |  | 3353.76
20.68 |  | 2970.61
20.58 |  | 3028.34
20.48 |  | 2961.83
20.38 |  | 2797.09
20.28 |  | 2639.29
20.18 |  | 2623.07
20.08 |  | 2489.02
19.98 |  | 2333.28
19.88 |  | 2332.47
19.78 |  | 2298.41
19.68 |  | 2181.32
19.58 |  | 2050.82
19.48 |  | 1903.34
19.38 |  | 1915.31
19.28 |  | 1923.62
19.18 |  | 1869.53
19.08 |  | 1769.43
18.98 |  | 1824.96
18.88 |  | 1804.32
18.78 |  | 1800.41
18.68 |  | 1732.57
18.58 |  | 1680.89
18.48 |  | 1589.13
18.38 |  | 1529.41
18.28 |  | 1543.86
18.18 |  | 1478.02
18.08 |  | 1499.73
17.98 |  | 1562.9
17.88 |  | 1474.91
17.78 |  | 1422.64
17.68 |  | 1366.52
17.58 |  | 1393.98
17.48 |  | 1305.69
17.38 |  | 1246.87
17.28 |  | 1358.84
17.18 |  | 1390.32
17.08 |  | 1253.22
16.98 |  | 1284.73
16.88 |  | 1270.6
16.78 |  | 1250.11
16.68 |  | 1152.53
16.58 |  | 1196.41
16.48 |  | 1150.07
16.38 |  | 1203.91
16.28 |  | 1121.46
16.18 |  | 1098.63
16.08 |  | 1113.81
15.98 |  | 1013.55
15.88 |  | 1063.67
15.78 |  | 1093.14
15.68 |  | 1106.14
15.58 |  | 1065.05
15.48 |  | 964.621
15.38 |  | 1022.97
15.28 |  | 1112.41
15.18 |  | 1059.51
15.08 |  | 1038.71
14.98 |  | 1035.82
14.88 |  | 1142.75
14.78 |  | 1008.3
14.68 |  | 1017.53
14.58 |  | 1055.87
14.48 |  | 1021.38
14.38 |  | 1061.17
14.28 |  | 1097.13
14.18 |  | 1072.67
14.08 |  | 1024.41
13.98 |  | 1097.71
13.88 |  | 1077.72
13.78 |  | 1097.89
13.68 |  | 1072.93
13.58 |  | 1082.09
13.48 |  | 1075.04
13.38 |  | 1169.41
13.28 |  | 1150.4
13.18 |  | 1044.4
13.08 |  | 1132.64
12.98 |  | 1060.33
12.88 |  | 1157.29
12.78 |  | 1104.99
12.68 |  | 1151.9
12.58 |  | 1065.59
12.48 |  | 1246.63
12.38 |  | 1248.7
12.28 |  | 1331.35
12.18 |  | 1404.59
12.08 |  | 1358.05
11.98 |  | 1243.43
11.88 |  | 1380.28
11.78 |  | 1417.13
11.68 |  | 1357.77
11.58 |  | 1446.24
11.48 |  | 1384.34
11.38 |  | 1429.57
11.28 |  | 1461.6
11.18 |  | 1517.58
11.08 |  | 1730.28
10.98 |  | 1746.71
10.88 |  | 1722.28
10.78 |  | 1780.52
10.68 |  | 1858.81
10.58 |  | 2007
10.48 |  | 1920.03
10.38 |  | 1899.1
10.28 |  | 1971.63
10.18 |  | 1994.42
10.08 |  | 1947.29
9.98 |  | 2035.98
9.88 |  | 2050.48
9.78 |  | 2095.47
9.68 |  | 2013.34
9.58 |  | 1895.77
9.48 |  | 1827.04
9.38 |  | 1715.5
9.28 |  | 1694.15
9.18 |  | 1532.94
9.08 |  | 1450.42
8.98 |  | 1388.71
8.88 |  | 1494.92
8.78 |  | 1300.92
8.68 |  | 1259.52
8.58 |  | 1193.81
8.48 |  | 1244.96
8.38 |  | 1273.75
8.28 |  | 1268.33
8.18 |  | 1309.73
8.08 |  | 1275.04
7.98 |  | 1388.64
7.88 |  | 1410.99
7.78 |  | 1502.95
7.68 |  | 1471.44
7.58 |  | 1616.61
7.48 |  | 1724.99
7.38 |  | 1762.44
7.28 |  | 1680.6
7.18 |  | 1869.73
7.08 |  | 1895.22
6.98 |  | 1946.34
6.88 |  | 1911.32
6.78 |  | 1937.68
6.68 |  | 1912
6.58 |  | 1848.11
6.48 |  | 2101.45
6.38 |  | 2052.77
6.28 |  | 2092.11
6.18 |  | 2059.97
6.08 |  | 2099.32
5.98 |  | 2177.27
5.88 |  | 2087.09
5.78 |  | 2110.34
5.68 |  | 2046.58
5.58 |  | 2129.68
5.48 |  | 2163.78
5.38 |  | 1995.02
5.28 |  | 1982.59
5.18 |  | 2151.69
5.08 |  | 2187.97
4.98 |  | 2194.86
4.88 |  | 2067.6
4.78 |  | 2168.57
4.68 |  | 2228.35
4.58 |  | 2285.15
4.48 |  | 2438.47
4.38 |  | 2440.03
4.28 |  | 2255.84
4.18 |  | 2371.26
4.08 |  | 2255.09
3.98 |  | 2394.4
3.88 |  | 2224.72
3.78 |  | 2299.08
3.68 |  | 2299.93
3.58 |  | 2117.56
3.48 |  | 2120.16
3.38 |  | 2043.9
3.28 |  | 1796.5
3.18 |  | 1960.4
3.08 |  | 1807.77
2.98 |  | 1762.1
2.88 |  | 1757.87
2.78 |  | 1620.82
2.68 |  | 1564.94
2.58 |  | 1617.67
2.48 |  | 1535.48
2.38 |  | 1447.78
2.28 |  | 1476.09
2.18 |  | 1341.78
2.08 |  | 1334.78
1.98 |  | 1294.06
1.88 |  | 1317.84
1.78 |  | 1257.81
1.68 |  | 1094.57
1.58 |  | 1061.17
1.48 |  | 1021.49
1.38 |  | 879.5
1.28 |  | 822.25
1.18 |  | 839.661
1.08 |  | 717.939
0.98 |  | 626.159
0.88 |  | 633.473
0.78 |  | 614.58
0.68 |  | 556.309
0.58 |  | 504.061
0.48 |  | 487.819
0.38 |  | 462.01
0.28 |  | 380.412
0.18 |  | 366.81
0.08 |  | 378.221
-0.02 |  | 371.131
-0.12 |  | 331.933
-0.22 |  | 292.474
-0.32 |  | 294.745
-0.42 |  | 224.945
-0.52 |  | 185.557
-0.62 |  | 189.592
-0.72 |  | 140.44
-0.82 |  | 80.8147
-0.92 |  | 64.8349
-1.02 |  | 69.8545
-1.12 |  | 57.5455
-1.22 |  | 51.7581
-1.32 |  | 64.4291
-1.42 |  | 49.8367
-1.52 |  | 38.0921
-1.62 |  | 39.5929
-1.72 |  | 35.7052
-1.82 |  | 56.1841
-1.92 |  | 26.1065
-2.02 |  | 41.1374
-2.12 |  | 13.644
-2.22 |  | 28.5893
-2.32 |  | 41.3402
-2.42 |  | 27.6735
-2.52 |  | 27.0318
-2.62 |  | 48.7733
-2.72 |  | 28.2175
-2.82 |  | 34.3337
-2.92 |  | 21.6817
-3.02 |  | 23.3342
-3.12 |  | 29.8891
-3.22 |  | 36.7498
-3.32 |  | 29.0879
-3.42 |  | 36.5536
-3.52 |  | 32.2236
-3.62 |  | 25.3991
-3.72 |  | 22.6737
-3.82 |  | 19.9246
-3.92 |  | 32.5931
-4.02 |  | 15.9126
-4.12 |  | 34.1013
-4.22 |  | 33.5901
-4.32 |  | 20.0726
-4.42 |  | 15.7067
-4.52 |  | 18.5521
-4.62 |  | 25.3858
-4.72 |  | 23.1449
-4.82 |  | 25.2213
-4.92 |  | 31.1125

## O1s Scan
﻿CSIR-CIMER
Axis | Energy | Elements= | 241
E:\IIT Mandi\2026\External User From Outside Of HP\March 2026\XPS_AMRC IIT Mandi_24.March.2026\Seema Dutta_XPS\TC\O1s Scan.VGD
Binding Energy (E)
eV |  | Counts / s
545.08 |  | 62575.9
544.98 |  | 63177.2
544.88 |  | 62898.4
544.78 |  | 62226.1
544.68 |  | 62367.4
544.58 |  | 62887.5
544.48 |  | 62627.7
544.38 |  | 62402.8
544.28 |  | 62852
544.18 |  | 62650.5
544.08 |  | 62579.1
543.98 |  | 63025.4
543.88 |  | 62691.7
543.78 |  | 62858.7
543.68 |  | 61925.2
543.58 |  | 61928.1
543.48 |  | 62254.1
543.38 |  | 62509.7
543.28 |  | 62328.6
543.18 |  | 62389.8
543.08 |  | 62912.5
542.98 |  | 61839.3
542.88 |  | 61838.9
542.78 |  | 62163.5
542.68 |  | 61931.4
542.58 |  | 61901.5
542.48 |  | 61975.1
542.38 |  | 61893.4
542.28 |  | 61768.3
542.18 |  | 61863.6
542.08 |  | 61259
541.98 |  | 61646
541.88 |  | 61127.9
541.78 |  | 60933.9
541.68 |  | 61543.9
541.58 |  | 61327.6
541.48 |  | 61786.8
541.38 |  | 61273.5
541.28 |  | 61097.3
541.18 |  | 61210.6
541.08 |  | 61171.5
540.98 |  | 60955.7
540.88 |  | 60890.9
540.78 |  | 60702.5
540.68 |  | 60686.5
540.58 |  | 60531.3
540.48 |  | 60295.3
540.38 |  | 59854.9
540.28 |  | 59698.3
540.18 |  | 59889.8
540.08 |  | 59476.6
539.98 |  | 59175.3
539.88 |  | 59314.7
539.78 |  | 58988.5
539.68 |  | 58877.4
539.58 |  | 59061.6
539.48 |  | 58457.9
539.38 |  | 58680.7
539.28 |  | 58645.5
539.18 |  | 58278.9
539.08 |  | 57492.8
538.98 |  | 57702.8
538.88 |  | 58017.9
538.78 |  | 58585.3
538.68 |  | 57509.6
538.58 |  | 58276.9
538.48 |  | 57536.3
538.38 |  | 57895.8
538.28 |  | 57479
538.18 |  | 57805.5
538.08 |  | 58025.7
537.98 |  | 57711.9
537.88 |  | 57970.3
537.78 |  | 57677
537.68 |  | 57502.1
537.58 |  | 57374
537.48 |  | 57223.4
537.38 |  | 57184.2
537.28 |  | 57377.5
537.18 |  | 57252.9
537.08 |  | 57100.5
536.98 |  | 57321.4
536.88 |  | 57093
536.78 |  | 57847.7
536.68 |  | 57599.2
536.58 |  | 57188.8
536.48 |  | 57566.3
536.38 |  | 57127.4
536.28 |  | 57390.1
536.18 |  | 57777.4
536.08 |  | 57262
535.98 |  | 57531.8
535.88 |  | 56981.7
535.78 |  | 57165.3
535.68 |  | 57741.9
535.58 |  | 57477.3
535.48 |  | 56678.6
535.38 |  | 56988
535.28 |  | 56773.1
535.18 |  | 57532.4
535.08 |  | 57045.5
534.98 |  | 57786.3
534.88 |  | 57364.5
534.78 |  | 56746.1
534.68 |  | 57491.6
534.58 |  | 57856.1
534.48 |  | 57882.6
534.38 |  | 57645.9
534.28 |  | 58248.6
534.18 |  | 58416.5
534.08 |  | 58362
533.98 |  | 58729.5
533.88 |  | 59333
533.78 |  | 59444.6
533.68 |  | 61038.6
533.58 |  | 61653
533.48 |  | 62263.8
533.38 |  | 62827.1
533.28 |  | 63702.7
533.18 |  | 65629
533.08 |  | 66088.1
532.98 |  | 67271
532.88 |  | 69241.2
532.78 |  | 69902.3
532.68 |  | 71118.1
532.58 |  | 73048.1
532.48 |  | 75153.2
532.38 |  | 76655.4
532.28 |  | 79405.2
532.18 |  | 81049.6
532.08 |  | 82969.1
531.98 |  | 84872.9
531.88 |  | 87336.2
531.78 |  | 89393.9
531.68 |  | 91385.4
531.58 |  | 93489.2
531.48 |  | 95762.9
531.38 |  | 97680.4
531.28 |  | 100325
531.18 |  | 102638
531.08 |  | 104885
530.98 |  | 107554
530.88 |  | 111448
530.78 |  | 115892
530.68 |  | 121062
530.58 |  | 127005
530.48 |  | 132861
530.38 |  | 139887
530.28 |  | 147328
530.18 |  | 153742
530.08 |  | 159546
529.98 |  | 163279
529.88 |  | 165109
529.78 |  | 164236
529.68 |  | 160165
529.58 |  | 153690
529.48 |  | 144785
529.38 |  | 136674
529.28 |  | 125867
529.18 |  | 115409
529.08 |  | 105185
528.98 |  | 96504.3
528.88 |  | 87575.8
528.78 |  | 81123.9
528.68 |  | 75037.4
528.58 |  | 69976.4
528.48 |  | 66001.7
528.38 |  | 63467.9
528.28 |  | 60750.8
528.18 |  | 59050.7
528.08 |  | 57125.7
527.98 |  | 56092.2
527.88 |  | 55145.2
527.78 |  | 55238
527.68 |  | 54741.3
527.58 |  | 54177.7
527.48 |  | 53743.3
527.38 |  | 53642.9
527.28 |  | 53459.1
527.18 |  | 52884.9
527.08 |  | 52482.6
526.98 |  | 52597.5
526.88 |  | 52349.8
526.78 |  | 52620.1
526.68 |  | 51998
526.58 |  | 51675.1
526.48 |  | 52216.3
526.38 |  | 52196.9
526.28 |  | 52327.4
526.18 |  | 52497.2
526.08 |  | 52025.4
525.98 |  | 51278.8
525.88 |  | 51051.7
525.78 |  | 52040.8
525.68 |  | 52001.7
525.58 |  | 51948.2
525.48 |  | 51320.3
525.38 |  | 51436.4
525.28 |  | 52152.6
525.18 |  | 51727
525.08 |  | 51343
524.98 |  | 51187.8
524.88 |  | 51383.6
524.78 |  | 51213
524.68 |  | 51421.5
524.58 |  | 51900
524.48 |  | 51560.5
524.38 |  | 51768.8
524.28 |  | 51854.1
524.18 |  | 51416.1
524.08 |  | 51481.5
523.98 |  | 51630.3
523.88 |  | 51713.8
523.78 |  | 51987.9
523.68 |  | 51933.5
523.58 |  | 51430.1
523.48 |  | 51399.8
523.38 |  | 51087.4
523.28 |  | 51016.7
523.18 |  | 50904.8
523.08 |  | 51539.1
522.98 |  | 51215.2
522.88 |  | 51876
522.78 |  | 51645.7
522.68 |  | 51265.6
522.58 |  | 51269.6
522.48 |  | 51487.4
522.38 |  | 51736.8
522.28 |  | 51690.2
522.18 |  | 51658.7
522.08 |  | 51573
521.98 |  | 51440.8
521.88 |  | 51306.1
521.78 |  | 51595.4
521.68 |  | 51217.3
521.58 |  | 51140.9
521.48 |  | 51539.9
521.38 |  | 51544
521.28 |  | 51433.1
521.18 |  | 51458.6
521.08 |  | 51462.5

## C1s Scan
﻿CSIR-CIMER
Axis | Energy | Elements= | 211
E:\IIT Mandi\2026\External User From Outside Of HP\March 2026\XPS_AMRC IIT Mandi_24.March.2026\Seema Dutta_XPS\TC\C1s Scan.VGD
Binding Energy (E)
eV |  | Counts / s
298.08 |  | 11394.8
297.98 |  | 11672.1
297.88 |  | 11438.7
297.78 |  | 11519.6
297.68 |  | 11378.8
297.58 |  | 11291.1
297.48 |  | 11134.5
297.38 |  | 11304.4
297.28 |  | 11435.9
297.18 |  | 11448.5
297.08 |  | 11323.7
296.98 |  | 11176.2
296.88 |  | 11009.6
296.78 |  | 10994.3
296.68 |  | 11450
296.58 |  | 11145.8
296.48 |  | 11065.7
296.38 |  | 11042.5
296.28 |  | 11183.6
296.18 |  | 11120.2
296.08 |  | 10896.4
295.98 |  | 11010.6
295.88 |  | 11123.1
295.78 |  | 11071
295.68 |  | 11028.2
295.58 |  | 10740.3
295.48 |  | 10900.4
295.38 |  | 10786.6
295.28 |  | 11087.8
295.18 |  | 11130.7
295.08 |  | 10995.6
294.98 |  | 11174.4
294.88 |  | 10957.9
294.78 |  | 11007.6
294.68 |  | 10845.9
294.58 |  | 10709.3
294.48 |  | 11264.7
294.38 |  | 11136.4
294.28 |  | 11054
294.18 |  | 11288.2
294.08 |  | 11352.6
293.98 |  | 11108.3
293.88 |  | 10956.2
293.78 |  | 11136.2
293.68 |  | 11187.9
293.58 |  | 11210.7
293.48 |  | 11214.9
293.38 |  | 11155.4
293.28 |  | 11287.5
293.18 |  | 11344.8
293.08 |  | 11232
292.98 |  | 11292.2
292.88 |  | 11492.9
292.78 |  | 11273.5
292.68 |  | 11907.1
292.58 |  | 11481.9
292.48 |  | 11234.2
292.38 |  | 11349.3
292.28 |  | 11271.4
292.18 |  | 11419.4
292.08 |  | 11182.4
291.98 |  | 11393.1
291.88 |  | 11127.9
291.78 |  | 11283
291.68 |  | 11593.1
291.58 |  | 11136.5
291.48 |  | 11484.8
291.38 |  | 11245.1
291.28 |  | 11446.4
291.18 |  | 11245.2
291.08 |  | 11084.5
290.98 |  | 11402.7
290.88 |  | 11596.1
290.78 |  | 11374.7
290.68 |  | 11621.6
290.58 |  | 11721.8
290.48 |  | 11516.1
290.38 |  | 11353.5
290.28 |  | 11443.6
290.18 |  | 11305.5
290.08 |  | 11383.9
289.98 |  | 11496.2
289.88 |  | 11897
289.78 |  | 11858.5
289.68 |  | 11689.2
289.58 |  | 12337.2
289.48 |  | 12225.8
289.38 |  | 12131.1
289.28 |  | 12564.6
289.18 |  | 12895.5
289.08 |  | 13172.6
288.98 |  | 13279.3
288.88 |  | 13734.6
288.78 |  | 13966.8
288.68 |  | 14159.2
288.58 |  | 14433.5
288.48 |  | 14572.7
288.38 |  | 14764.7
288.28 |  | 14544.2
288.18 |  | 14299.7
288.08 |  | 14118.9
287.98 |  | 14173.3
287.88 |  | 13991.7
287.78 |  | 14099.5
287.68 |  | 13804.5
287.58 |  | 13774
287.48 |  | 13605.4
287.38 |  | 13652.8
287.28 |  | 13669.9
287.18 |  | 13576.3
287.08 |  | 13783.8
286.98 |  | 14506.8
286.88 |  | 14827
286.78 |  | 15129
286.68 |  | 15656.5
286.58 |  | 16233.7
286.48 |  | 16748.7
286.38 |  | 17392.9
286.28 |  | 17591.8
286.18 |  | 18275.4
286.08 |  | 18871
285.98 |  | 19477.9
285.88 |  | 19929.6
285.78 |  | 20376.5
285.68 |  | 20858.9
285.58 |  | 21266.1
285.48 |  | 21911
285.38 |  | 22750.8
285.28 |  | 23235.1
285.18 |  | 23521.2
285.08 |  | 24619.1
284.98 |  | 25744.7
284.88 |  | 26300
284.78 |  | 26704.2
284.68 |  | 27290.4
284.58 |  | 27927.6
284.48 |  | 27273.2
284.38 |  | 27341.4
284.28 |  | 26809.6
284.18 |  | 26553.9
284.08 |  | 26381.2
283.98 |  | 25741.8
283.88 |  | 24607.1
283.78 |  | 23585.8
283.68 |  | 22280.1
283.58 |  | 20486.6
283.48 |  | 18900.9
283.38 |  | 17670
283.28 |  | 16053.6
283.18 |  | 15172.5
283.08 |  | 14260.6
282.98 |  | 13923.1
282.88 |  | 13568.7
282.78 |  | 13360.3
282.68 |  | 13415.8
282.58 |  | 13370.9
282.48 |  | 13355.7
282.38 |  | 13578.1
282.28 |  | 13714.6
282.18 |  | 14134.3
282.08 |  | 14408
281.98 |  | 14713
281.88 |  | 15205
281.78 |  | 16361.7
281.68 |  | 17846.9
281.58 |  | 19939.8
281.48 |  | 23431
281.38 |  | 27722.8
281.28 |  | 33212.6
281.18 |  | 38676.1
281.08 |  | 44047.3
280.98 |  | 47587.1
280.88 |  | 47309.4
280.78 |  | 43953.5
280.68 |  | 37155.2
280.58 |  | 30022
280.48 |  | 23529
280.38 |  | 18681.9
280.28 |  | 15488.2
280.18 |  | 13455.8
280.08 |  | 11815.4
279.98 |  | 10764.3
279.88 |  | 9870.35
279.78 |  | 9455.21
279.68 |  | 9038.25
279.58 |  | 8914.57
279.48 |  | 8709.54
279.38 |  | 8381.81
279.28 |  | 8470.35
279.18 |  | 8347.1
279.08 |  | 7964.04
278.98 |  | 8085.72
278.88 |  | 7740.56
278.78 |  | 7756.87
278.68 |  | 7898.71
278.58 |  | 8029
278.48 |  | 7621.91
278.38 |  | 7814.97
278.28 |  | 7627.53
278.18 |  | 7651.93
278.08 |  | 7649.91
277.98 |  | 7612.09
277.88 |  | 7625.63
277.78 |  | 7546.39
277.68 |  | 7517.22
277.58 |  | 7556.28
277.48 |  | 7633.74
277.38 |  | 7735.93
277.28 |  | 7411.67
277.18 |  | 7675.03
277.08 |  | 7779.87

## XPS Survey
﻿CSIR-CIMER
Axis | Energy | Elements= | 1361
E:\IIT Mandi\2026\External User From Outside Of HP\March 2026\XPS_AMRC IIT Mandi_24.March.2026\Seema Dutta_XPS\TC\XPS Survey.VGD
Binding Energy (E) |  |  |  | Backgnd.
eV |  | Counts / s |  | Counts / s
1350.08 |  | 405798 |  | 0
1349.08 |  | 402972 |  | 0
1348.08 |  | 401987 |  | 0
1347.08 |  | 397132 |  | 0
1346.08 |  | 398119 |  | 0
1345.08 |  | 399674 |  | 0
1344.08 |  | 396684 |  | 0
1343.08 |  | 398318 |  | 0
1342.08 |  | 385884 |  | 0
1341.08 |  | 391842 |  | 0
1340.08 |  | 393352 |  | 0
1339.08 |  | 390571 |  | 0
1338.08 |  | 387750 |  | 0
1337.08 |  | 388737 |  | 0
1336.08 |  | 385231 |  | 0
1335.08 |  | 389294 |  | 0
1334.08 |  | 386533 |  | 0
1333.08 |  | 386459 |  | 0
1332.08 |  | 388830 |  | 0
1331.08 |  | 381714 |  | 0
1330.08 |  | 380107 |  | 0
1329.08 |  | 380839 |  | 0
1328.08 |  | 380626 |  | 0
1327.08 |  | 376085 |  | 0
1326.08 |  | 376857 |  | 0
1325.08 |  | 380256 |  | 0
1324.08 |  | 376841 |  | 0
1323.08 |  | 374126 |  | 0
1322.08 |  | 374905 |  | 0
1321.08 |  | 376725 |  | 0
1320.08 |  | 374704 |  | 0
1319.08 |  | 375623 |  | 0
1318.08 |  | 375827 |  | 0
1317.08 |  | 375289 |  | 0
1316.08 |  | 370858 |  | 0
1315.08 |  | 373461 |  | 0
1314.08 |  | 366634 |  | 0
1313.08 |  | 373420 |  | 0
1312.08 |  | 367584 |  | 0
1311.08 |  | 372229 |  | 0
1310.08 |  | 371635 |  | 0
1309.08 |  | 373748 |  | 0
1308.08 |  | 366942 |  | 0
1307.08 |  | 372423 |  | 0
1306.08 |  | 372111 |  | 0
1305.08 |  | 367952 |  | 0
1304.08 |  | 370000 |  | 0
1303.08 |  | 366794 |  | 0
1302.08 |  | 370798 |  | 0
1301.08 |  | 368023 |  | 0
1300.08 |  | 367826 |  | 0
1299.08 |  | 371042 |  | 0
1298.08 |  | 367276 |  | 0
1297.08 |  | 369916 |  | 0
1296.08 |  | 366295 |  | 0
1295.08 |  | 364201 |  | 0
1294.08 |  | 369397 |  | 0
1293.08 |  | 370841 |  | 0
1292.08 |  | 369326 |  | 0
1291.08 |  | 369231 |  | 0
1290.08 |  | 366271 |  | 0
1289.08 |  | 365907 |  | 0
1288.08 |  | 364679 |  | 0
1287.08 |  | 368341 |  | 0
1286.08 |  | 367587 |  | 0
1285.08 |  | 366756 |  | 0
1284.08 |  | 367776 |  | 0
1283.08 |  | 375792 |  | 0
1282.08 |  | 367731 |  | 0
1281.08 |  | 368946 |  | 0
1280.08 |  | 368218 |  | 0
1279.08 |  | 370686 |  | 0
1278.08 |  | 372389 |  | 0
1277.08 |  | 369543 |  | 0
1276.08 |  | 369260 |  | 0
1275.08 |  | 371128 |  | 0
1274.08 |  | 372176 |  | 0
1273.08 |  | 369843 |  | 0
1272.08 |  | 371613 |  | 0
1271.08 |  | 370865 |  | 0
1270.08 |  | 370140 |  | 0
1269.08 |  | 371856 |  | 0
1268.08 |  | 374244 |  | 0
1267.08 |  | 372567 |  | 0
1266.08 |  | 375393 |  | 0
1265.08 |  | 375687 |  | 0
1264.08 |  | 374026 |  | 0
1263.08 |  | 377850 |  | 0
1262.08 |  | 371761 |  | 0
1261.08 |  | 376006 |  | 0
1260.08 |  | 375739 |  | 0
1259.08 |  | 373848 |  | 0
1258.08 |  | 376456 |  | 0
1257.08 |  | 376960 |  | 0
1256.08 |  | 379354 |  | 0
1255.08 |  | 380544 |  | 0
1254.08 |  | 377923 |  | 0
1253.08 |  | 378979 |  | 0
1252.08 |  | 376234 |  | 0
1251.08 |  | 380164 |  | 0
1250.08 |  | 381238 |  | 0
1249.08 |  | 380135 |  | 0
1248.08 |  | 384562 |  | 0
1247.08 |  | 386953 |  | 0
1246.08 |  | 386219 |  | 0
1245.08 |  | 385994 |  | 0
1244.08 |  | 386874 |  | 0
1243.08 |  | 387203 |  | 0
1242.08 |  | 387325 |  | 0
1241.08 |  | 385000 |  | 0
1240.08 |  | 387748 |  | 0
1239.08 |  | 389327 |  | 0
1238.08 |  | 390068 |  | 0
1237.08 |  | 390216 |  | 0
1236.08 |  | 389093 |  | 0
1235.08 |  | 385429 |  | 0
1234.08 |  | 392080 |  | 0
1233.08 |  | 390563 |  | 0
1232.08 |  | 395350 |  | 0
1231.08 |  | 395988 |  | 0
1230.08 |  | 395515 |  | 0
1229.08 |  | 404378 |  | 0
1228.08 |  | 398610 |  | 0
1227.08 |  | 399057 |  | 0
1226.08 |  | 399268 |  | 0
1225.08 |  | 401509 |  | 0
1224.08 |  | 402828 |  | 0
1223.08 |  | 399693 |  | 0
1222.08 |  | 401718 |  | 0
1221.08 |  | 400293 |  | 0
1220.08 |  | 399405 |  | 0
1219.08 |  | 397331 |  | 0
1218.08 |  | 392677 |  | 0
1217.08 |  | 394180 |  | 0
1216.08 |  | 397868 |  | 0
1215.08 |  | 392644 |  | 0
1214.08 |  | 393162 |  | 0
1213.08 |  | 396265 |  | 0
1212.08 |  | 392088 |  | 0
1211.08 |  | 392602 |  | 0
1210.08 |  | 387922 |  | 0
1209.08 |  | 385910 |  | 0
1208.08 |  | 383160 |  | 0
1207.08 |  | 382683 |  | 0
1206.08 |  | 381620 |  | 0
1205.08 |  | 380776 |  | 0
1204.08 |  | 384188 |  | 0
1203.08 |  | 387116 |  | 0
1202.08 |  | 384213 |  | 0
1201.08 |  | 380408 |  | 0
1200.08 |  | 381905 |  | 0
1199.08 |  | 381422 |  | 0
1198.08 |  | 381959 |  | 0
1197.08 |  | 386565 |  | 0
1196.08 |  | 384811 |  | 0
1195.08 |  | 389135 |  | 0
1194.08 |  | 386824 |  | 0
1193.08 |  | 386999 |  | 0
1192.08 |  | 385791 |  | 0
1191.08 |  | 387035 |  | 0
1190.08 |  | 391578 |  | 0
1189.08 |  | 388364 |  | 0
1188.08 |  | 390962 |  | 0
1187.08 |  | 390200 |  | 0
1186.08 |  | 389942 |  | 0
1185.08 |  | 394346 |  | 0
1184.08 |  | 391347 |  | 0
1183.08 |  | 391853 |  | 0
1182.08 |  | 393883 |  | 0
1181.08 |  | 390188 |  | 0
1180.08 |  | 396828 |  | 0
1179.08 |  | 395330 |  | 0
1178.08 |  | 393545 |  | 0
1177.08 |  | 397504 |  | 0
1176.08 |  | 401602 |  | 0
1175.08 |  | 397002 |  | 0
1174.08 |  | 399078 |  | 0
1173.08 |  | 397905 |  | 0
1172.08 |  | 395067 |  | 0
1171.08 |  | 402735 |  | 0
1170.08 |  | 398571 |  | 0
1169.08 |  | 399641 |  | 0
1168.08 |  | 400917 |  | 0
1167.08 |  | 399419 |  | 0
1166.08 |  | 402949 |  | 0
1165.08 |  | 403033 |  | 0
1164.08 |  | 406361 |  | 0
1163.08 |  | 406117 |  | 0
1162.08 |  | 407200 |  | 0
1161.08 |  | 407889 |  | 0
1160.08 |  | 411403 |  | 0
1159.08 |  | 409403 |  | 0
1158.08 |  | 415219 |  | 0
1157.08 |  | 412699 |  | 0
1156.08 |  | 411723 |  | 0
1155.08 |  | 417619 |  | 0
1154.08 |  | 412278 |  | 0
1153.08 |  | 414607 |  | 0
1152.08 |  | 413682 |  | 0
1151.08 |  | 415717 |  | 0
1150.08 |  | 416588 |  | 0
1149.08 |  | 416758 |  | 0
1148.08 |  | 413864 |  | 0
1147.08 |  | 415394 |  | 0
1146.08 |  | 418292 |  | 0
1145.08 |  | 415845 |  | 0
1144.08 |  | 413747 |  | 0
1143.08 |  | 407330 |  | 0
1142.08 |  | 415922 |  | 0
1141.08 |  | 413560 |  | 0
1140.08 |  | 415744 |  | 0
1139.08 |  | 419400 |  | 0
1138.08 |  | 421029 |  | 0
1137.08 |  | 426838 |  | 0
1136.08 |  | 429143 |  | 0
1135.08 |  | 428675 |  | 0
1134.08 |  | 429162 |  | 0
1133.08 |  | 429322 |  | 0
1132.08 |  | 427007 |  | 0
1131.08 |  | 430434 |  | 0
1130.08 |  | 431528 |  | 0
1129.08 |  | 428600 |  | 0
1128.08 |  | 428049 |  | 0
1127.08 |  | 430850 |  | 0
1126.08 |  | 429601 |  | 0
1125.08 |  | 427700 |  | 0
1124.08 |  | 433812 |  | 0
1123.08 |  | 432912 |  | 0
1122.08 |  | 425016 |  | 0
1121.08 |  | 422361 |  | 0
1120.08 |  | 421767 |  | 0
1119.08 |  | 422814 |  | 0
1118.08 |  | 421264 |  | 0
1117.08 |  | 421711 |  | 0
1116.08 |  | 424465 |  | 0
1115.08 |  | 427196 |  | 0
1114.08 |  | 433552 |  | 0
1113.08 |  | 434393 |  | 0
1112.08 |  | 435941 |  | 0
1111.08 |  | 438690 |  | 0
1110.08 |  | 448656 |  | 0
1109.08 |  | 448670 |  | 0
1108.08 |  | 460889 |  | 0
1107.08 |  | 465711 |  | 0
1106.08 |  | 471317 |  | 0
1105.08 |  | 475248 |  | 0
1104.08 |  | 474651 |  | 0
1103.08 |  | 470315 |  | 0
1102.08 |  | 456146 |  | 0
1101.08 |  | 439877 |  | 0
1100.08 |  | 432770 |  | 0
1099.08 |  | 423797 |  | 0
1098.08 |  | 406661 |  | 0
1097.08 |  | 384001 |  | 0
1096.08 |  | 360477 |  | 0
1095.08 |  | 350519 |  | 0
1094.08 |  | 347676 |  | 0
1093.08 |  | 340007 |  | 0
1092.08 |  | 337160 |  | 0
1091.08 |  | 336664 |  | 0
1090.08 |  | 336696 |  | 0
1089.08 |  | 339685 |  | 0
1088.08 |  | 334081 |  | 0
1087.08 |  | 329834 |  | 0
1086.08 |  | 330100 |  | 0
1085.08 |  | 326955 |  | 0
1084.08 |  | 326982 |  | 0
1083.08 |  | 325307 |  | 0
1082.08 |  | 325870 |  | 0
1081.08 |  | 324277 |  | 0
1080.08 |  | 324589 |  | 0
1079.08 |  | 328305 |  | 0
1078.08 |  | 331399 |  | 0
1077.08 |  | 333213 |  | 0
1076.08 |  | 342776 |  | 0
1075.08 |  | 346411 |  | 0
1074.08 |  | 351910 |  | 0
1073.08 |  | 358824 |  | 0
1072.08 |  | 362269 |  | 0
1071.08 |  | 363528 |  | 0
1070.08 |  | 364735 |  | 0
1069.08 |  | 362556 |  | 0
1068.08 |  | 359662 |  | 0
1067.08 |  | 354431 |  | 0
1066.08 |  | 345932 |  | 0
1065.08 |  | 333749 |  | 0
1064.08 |  | 324391 |  | 0
1063.08 |  | 313906 |  | 0
1062.08 |  | 305441 |  | 0
1061.08 |  | 307826 |  | 0
1060.08 |  | 307627 |  | 0
1059.08 |  | 302283 |  | 0
1058.08 |  | 302420 |  | 0
1057.08 |  | 302327 |  | 0
1056.08 |  | 299558 |  | 0
1055.08 |  | 298517 |  | 0
1054.08 |  | 298705 |  | 0
1053.08 |  | 302355 |  | 0
1052.08 |  | 301730 |  | 0
1051.08 |  | 304236 |  | 0
1050.08 |  | 302359 |  | 0
1049.08 |  | 304188 |  | 0
1048.08 |  | 303938 |  | 0
1047.08 |  | 300981 |  | 0
1046.08 |  | 309302 |  | 0
1045.08 |  | 304495 |  | 0
1044.08 |  | 306140 |  | 0
1043.08 |  | 304922 |  | 0
1042.08 |  | 309142 |  | 0
1041.08 |  | 304924 |  | 0
1040.08 |  | 311004 |  | 0
1039.08 |  | 313464 |  | 0
1038.08 |  | 315232 |  | 0
1037.08 |  | 314118 |  | 0
1036.08 |  | 312113 |  | 0
1035.08 |  | 313519 |  | 0
1034.08 |  | 312796 |  | 0
1033.08 |  | 312734 |  | 0
1032.08 |  | 309689 |  | 0
1031.08 |  | 314065 |  | 0
1030.08 |  | 312061 |  | 0
1029.08 |  | 312219 |  | 0
1028.08 |  | 311560 |  | 0
1027.08 |  | 314227 |  | 0
1026.08 |  | 310295 |  | 0
1025.08 |  | 314063 |  | 0
1024.08 |  | 315456 |  | 0
1023.08 |  | 316107 |  | 0
1022.08 |  | 320701 |  | 0
1021.08 |  | 314431 |  | 0
1020.08 |  | 320077 |  | 0
1019.08 |  | 323553 |  | 0
1018.08 |  | 319534 |  | 0
1017.08 |  | 322383 |  | 0
1016.08 |  | 324429 |  | 0
1015.08 |  | 326272 |  | 0
1014.08 |  | 321822 |  | 0
1013.08 |  | 325423 |  | 0
1012.08 |  | 326751 |  | 0
1011.08 |  | 323904 |  | 0
1010.08 |  | 329850 |  | 0
1009.08 |  | 332168 |  | 0
1008.08 |  | 331322 |  | 0
1007.08 |  | 331436 |  | 0
1006.08 |  | 330539 |  | 0
1005.08 |  | 330095 |  | 0
1004.08 |  | 334573 |  | 0
1003.08 |  | 335496 |  | 0
1002.08 |  | 334035 |  | 0
1001.08 |  | 336102 |  | 0
1000.08 |  | 338900 |  | 0
999.08 |  | 342631 |  | 0
998.08 |  | 348124 |  | 0
997.08 |  | 344686 |  | 0
996.08 |  | 352001 |  | 0
995.08 |  | 358628 |  | 0
994.08 |  | 360511 |  | 0
993.08 |  | 354579 |  | 0
992.08 |  | 353710 |  | 0
991.08 |  | 346891 |  | 0
990.08 |  | 340145 |  | 0
989.08 |  | 339424 |  | 0
988.08 |  | 339845 |  | 0
987.08 |  | 336970 |  | 0
986.08 |  | 335764 |  | 0
985.08 |  | 335031 |  | 0
984.08 |  | 333734 |  | 0
983.08 |  | 332541 |  | 0
982.08 |  | 338327 |  | 0
981.08 |  | 342597 |  | 0
980.08 |  | 347494 |  | 0
979.08 |  | 359785 |  | 0
978.08 |  | 372590 |  | 0
977.08 |  | 393208 |  | 0
976.08 |  | 420873 |  | 0
975.08 |  | 442769 |  | 0
974.08 |  | 452288 |  | 0
973.08 |  | 430628 |  | 0
972.08 |  | 396407 |  | 0
971.08 |  | 365077 |  | 0
970.08 |  | 345036 |  | 0
969.08 |  | 328007 |  | 0
968.08 |  | 319930 |  | 0
967.08 |  | 308679 |  | 0
966.08 |  | 303042 |  | 0
965.08 |  | 298146 |  | 0
964.08 |  | 290319 |  | 0
963.08 |  | 286628 |  | 0
962.08 |  | 281221 |  | 0
961.08 |  | 284577 |  | 0
960.08 |  | 281792 |  | 0
959.08 |  | 284508 |  | 0
958.08 |  | 281867 |  | 0
957.08 |  | 283951 |  | 0
956.08 |  | 283958 |  | 0
955.08 |  | 280059 |  | 0
954.08 |  | 280221 |  | 0
953.08 |  | 283979 |  | 0
952.08 |  | 285467 |  | 0
951.08 |  | 287434 |  | 0
950.08 |  | 285745 |  | 0
949.08 |  | 280942 |  | 0
948.08 |  | 283270 |  | 0
947.08 |  | 284560 |  | 0
946.08 |  | 285677 |  | 0
945.08 |  | 287469 |  | 0
944.08 |  | 282990 |  | 0
943.08 |  | 285618 |  | 0
942.08 |  | 286252 |  | 0
941.08 |  | 287012 |  | 0
940.08 |  | 287965 |  | 0
939.08 |  | 291101 |  | 0
938.08 |  | 290321 |  | 0
937.08 |  | 289345 |  | 0
936.08 |  | 292872 |  | 0
935.08 |  | 290662 |  | 0
934.08 |  | 290967 |  | 0
933.08 |  | 291120 |  | 0
932.08 |  | 292200 |  | 0
931.08 |  | 293860 |  | 0
930.08 |  | 293548 |  | 0
929.08 |  | 291205 |  | 0
928.08 |  | 293662 |  | 0
927.08 |  | 295622 |  | 0
926.08 |  | 293627 |  | 0
925.08 |  | 296087 |  | 0
924.08 |  | 294894 |  | 0
923.08 |  | 295843 |  | 0
922.08 |  | 296384 |  | 0
921.08 |  | 295670 |  | 0
920.08 |  | 295175 |  | 0
919.08 |  | 298879 |  | 0
918.08 |  | 298721 |  | 0
917.08 |  | 298616 |  | 0
916.08 |  | 299982 |  | 0
915.08 |  | 295048 |  | 0
914.08 |  | 301969 |  | 0
913.08 |  | 297620 |  | 0
912.08 |  | 299004 |  | 0
911.08 |  | 300570 |  | 0
910.08 |  | 298196 |  | 0
909.08 |  | 299396 |  | 0
908.08 |  | 300605 |  | 0
907.08 |  | 300225 |  | 0
906.08 |  | 304698 |  | 0
905.08 |  | 303697 |  | 0
904.08 |  | 305379 |  | 0
903.08 |  | 307918 |  | 0
902.08 |  | 304162 |  | 0
901.08 |  | 304618 |  | 0
900.08 |  | 305122 |  | 0
899.08 |  | 306004 |  | 0
898.08 |  | 305675 |  | 0
897.08 |  | 303207 |  | 0
896.08 |  | 305051 |  | 0
895.08 |  | 304389 |  | 0
894.08 |  | 311122 |  | 0
893.08 |  | 305961 |  | 0
892.08 |  | 311006 |  | 0
891.08 |  | 307678 |  | 0
890.08 |  | 310539 |  | 0
889.08 |  | 311197 |  | 0
888.08 |  | 311864 |  | 0
887.08 |  | 308305 |  | 0
886.08 |  | 315142 |  | 0
885.08 |  | 307616 |  | 0
884.08 |  | 310930 |  | 0
883.08 |  | 313400 |  | 0
882.08 |  | 308453 |  | 0
881.08 |  | 312640 |  | 0
880.08 |  | 315419 |  | 0
879.08 |  | 313388 |  | 0
878.08 |  | 313342 |  | 0
877.08 |  | 312562 |  | 0
876.08 |  | 313028 |  | 0
875.08 |  | 315493 |  | 0
874.08 |  | 319605 |  | 0
873.08 |  | 318757 |  | 0
872.08 |  | 318760 |  | 0
871.08 |  | 317880 |  | 0
870.08 |  | 317742 |  | 0
869.08 |  | 315622 |  | 0
868.08 |  | 321752 |  | 0
867.08 |  | 320411 |  | 0
866.08 |  | 322122 |  | 0
865.08 |  | 324145 |  | 0
864.08 |  | 320074 |  | 0
863.08 |  | 322537 |  | 0
862.08 |  | 325159 |  | 0
861.08 |  | 320343 |  | 0
860.08 |  | 323287 |  | 0
859.08 |  | 324791 |  | 0
858.08 |  | 324658 |  | 0
857.08 |  | 324553 |  | 0
856.08 |  | 323068 |  | 0
855.08 |  | 323240 |  | 0
854.08 |  | 323594 |  | 0
853.08 |  | 329036 |  | 0
852.08 |  | 324959 |  | 0
851.08 |  | 326659 |  | 0
850.08 |  | 330446 |  | 0
849.08 |  | 328863 |  | 0
848.08 |  | 330578 |  | 0
847.08 |  | 330092 |  | 0
846.08 |  | 330482 |  | 0
845.08 |  | 329969 |  | 0
844.08 |  | 331523 |  | 0
843.08 |  | 330288 |  | 0
842.08 |  | 333271 |  | 0
841.08 |  | 330324 |  | 0
840.08 |  | 335318 |  | 0
839.08 |  | 335454 |  | 0
838.08 |  | 332930 |  | 0
837.08 |  | 334383 |  | 0
836.08 |  | 331621 |  | 0
835.08 |  | 336427 |  | 0
834.08 |  | 333988 |  | 0
833.08 |  | 334886 |  | 0
832.08 |  | 336624 |  | 0
831.08 |  | 336377 |  | 0
830.08 |  | 334979 |  | 0
829.08 |  | 335742 |  | 0
828.08 |  | 334261 |  | 0
827.08 |  | 337792 |  | 0
826.08 |  | 340963 |  | 0
825.08 |  | 338506 |  | 0
824.08 |  | 334599 |  | 0
823.08 |  | 338767 |  | 0
822.08 |  | 336104 |  | 0
821.08 |  | 338691 |  | 0
820.08 |  | 336333 |  | 0
819.08 |  | 342688 |  | 0
818.08 |  | 341470 |  | 0
817.08 |  | 343500 |  | 0
816.08 |  | 341299 |  | 0
815.08 |  | 342716 |  | 0
814.08 |  | 342587 |  | 0
813.08 |  | 345454 |  | 0
812.08 |  | 343886 |  | 0
811.08 |  | 343355 |  | 0
810.08 |  | 344477 |  | 0
809.08 |  | 343786 |  | 0
808.08 |  | 347034 |  | 0
807.08 |  | 345275 |  | 0
806.08 |  | 349491 |  | 0
805.08 |  | 346253 |  | 0
804.08 |  | 345188 |  | 0
803.08 |  | 345655 |  | 0
802.08 |  | 351278 |  | 0
801.08 |  | 348869 |  | 0
800.08 |  | 350129 |  | 0
799.08 |  | 352447 |  | 0
798.08 |  | 355359 |  | 0
797.08 |  | 353609 |  | 0
796.08 |  | 352954 |  | 0
795.08 |  | 355628 |  | 0
794.08 |  | 355367 |  | 0
793.08 |  | 356958 |  | 0
792.08 |  | 357879 |  | 0
791.08 |  | 354596 |  | 0
790.08 |  | 353531 |  | 0
789.08 |  | 355637 |  | 0
788.08 |  | 357779 |  | 0
787.08 |  | 361083 |  | 0
786.08 |  | 355232 |  | 0
785.08 |  | 358397 |  | 0
784.08 |  | 360765 |  | 0
783.08 |  | 360719 |  | 0
782.08 |  | 361352 |  | 0
781.08 |  | 358915 |  | 0
780.08 |  | 361962 |  | 0
779.08 |  | 360700 |  | 0
778.08 |  | 359532 |  | 0
777.08 |  | 362423 |  | 0
776.08 |  | 364332 |  | 0
775.08 |  | 363585 |  | 0
774.08 |  | 364067 |  | 0
773.08 |  | 360426 |  | 0
772.08 |  | 363674 |  | 0
771.08 |  | 367496 |  | 0
770.08 |  | 368412 |  | 0
769.08 |  | 365103 |  | 0
768.08 |  | 364652 |  | 0
767.08 |  | 369610 |  | 0
766.08 |  | 365899 |  | 0
765.08 |  | 368685 |  | 0
764.08 |  | 366934 |  | 0
763.08 |  | 367383 |  | 0
762.08 |  | 370106 |  | 0
761.08 |  | 368627 |  | 0
760.08 |  | 372997 |  | 0
759.08 |  | 373802 |  | 0
758.08 |  | 376076 |  | 0
757.08 |  | 373192 |  | 0
756.08 |  | 373817 |  | 0
755.08 |  | 372584 |  | 0
754.08 |  | 375233 |  | 0
753.08 |  | 373033 |  | 0
752.08 |  | 375823 |  | 0
751.08 |  | 375301 |  | 0
750.08 |  | 373687 |  | 0
749.08 |  | 375766 |  | 0
748.08 |  | 380907 |  | 0
747.08 |  | 378836 |  | 0
746.08 |  | 379754 |  | 0
745.08 |  | 380578 |  | 0
744.08 |  | 379538 |  | 0
743.08 |  | 381474 |  | 0
742.08 |  | 378527 |  | 0
741.08 |  | 383788 |  | 0
740.08 |  | 383370 |  | 0
739.08 |  | 383570 |  | 0
738.08 |  | 383936 |  | 0
737.08 |  | 386373 |  | 0
736.08 |  | 385528 |  | 0
735.08 |  | 390665 |  | 0
734.08 |  | 386543 |  | 0
733.08 |  | 387666 |  | 0
732.08 |  | 384430 |  | 0
731.08 |  | 387038 |  | 0
730.08 |  | 390681 |  | 0
729.08 |  | 386556 |  | 0
728.08 |  | 391890 |  | 0
727.08 |  | 389867 |  | 0
726.08 |  | 392886 |  | 0
725.08 |  | 389986 |  | 0
724.08 |  | 393194 |  | 0
723.08 |  | 395681 |  | 0
722.08 |  | 393400 |  | 0
721.08 |  | 394106 |  | 0
720.08 |  | 395227 |  | 0
719.08 |  | 393449 |  | 0
718.08 |  | 396176 |  | 0
717.08 |  | 393609 |  | 0
716.08 |  | 399793 |  | 0
715.08 |  | 398304 |  | 0
714.08 |  | 397067 |  | 0
713.08 |  | 400460 |  | 0
712.08 |  | 398219 |  | 0
711.08 |  | 401127 |  | 0
710.08 |  | 402165 |  | 0
709.08 |  | 399952 |  | 0
708.08 |  | 400793 |  | 0
707.08 |  | 400271 |  | 0
706.08 |  | 400405 |  | 0
705.08 |  | 400492 |  | 0
704.08 |  | 401481 |  | 0
703.08 |  | 403980 |  | 0
702.08 |  | 402699 |  | 0
701.08 |  | 406929 |  | 0
700.08 |  | 401627 |  | 0
699.08 |  | 404487 |  | 0
698.08 |  | 403896 |  | 0
697.08 |  | 404175 |  | 0
696.08 |  | 405539 |  | 0
695.08 |  | 408432 |  | 0
694.08 |  | 408925 |  | 0
693.08 |  | 409931 |  | 0
692.08 |  | 407064 |  | 0
691.08 |  | 406791 |  | 0
690.08 |  | 414375 |  | 0
689.08 |  | 411708 |  | 0
688.08 |  | 413643 |  | 0
687.08 |  | 413008 |  | 0
686.08 |  | 414826 |  | 0
685.08 |  | 412787 |  | 0
684.08 |  | 415715 |  | 0
683.08 |  | 412511 |  | 0
682.08 |  | 415036 |  | 0
681.08 |  | 413680 |  | 0
680.08 |  | 415470 |  | 0
679.08 |  | 419524 |  | 0
678.08 |  | 418966 |  | 0
677.08 |  | 420188 |  | 0
676.08 |  | 421496 |  | 0
675.08 |  | 422443 |  | 0
674.08 |  | 421195 |  | 0
673.08 |  | 417155 |  | 0
672.08 |  | 420103 |  | 0
671.08 |  | 424428 |  | 0
670.08 |  | 425405 |  | 0
669.08 |  | 422573 |  | 0
668.08 |  | 424739 |  | 0
667.08 |  | 423436 |  | 0
666.08 |  | 425333 |  | 0
665.08 |  | 425387 |  | 0
664.08 |  | 426528 |  | 0
663.08 |  | 426719 |  | 0
662.08 |  | 430646 |  | 0
661.08 |  | 430838 |  | 0
660.08 |  | 428798 |  | 0
659.08 |  | 432244 |  | 0
658.08 |  | 429712 |  | 0
657.08 |  | 433022 |  | 0
656.08 |  | 436580 |  | 0
655.08 |  | 434392 |  | 0
654.08 |  | 432097 |  | 0
653.08 |  | 434906 |  | 0
652.08 |  | 435647 |  | 0
651.08 |  | 437917 |  | 0
650.08 |  | 433857 |  | 0
649.08 |  | 440031 |  | 0
648.08 |  | 442483 |  | 0
647.08 |  | 439936 |  | 0
646.08 |  | 444466 |  | 0
645.08 |  | 443196 |  | 0
644.08 |  | 439748 |  | 0
643.08 |  | 442415 |  | 0
642.08 |  | 443838 |  | 0
641.08 |  | 448965 |  | 0
640.08 |  | 448287 |  | 0
639.08 |  | 446042 |  | 0
638.08 |  | 444995 |  | 0
637.08 |  | 447799 |  | 0
636.08 |  | 448938 |  | 0
635.08 |  | 449617 |  | 0
634.08 |  | 452219 |  | 0
633.08 |  | 452619 |  | 0
632.08 |  | 450667 |  | 0
631.08 |  | 451910 |  | 0
630.08 |  | 453020 |  | 0
629.08 |  | 451705 |  | 0
628.08 |  | 453962 |  | 0
627.08 |  | 454538 |  | 0
626.08 |  | 456832 |  | 0
625.08 |  | 454602 |  | 0
624.08 |  | 459530 |  | 0
623.08 |  | 457587 |  | 0
622.08 |  | 457487 |  | 0
621.08 |  | 459007 |  | 0
620.08 |  | 461240 |  | 0
619.08 |  | 460098 |  | 0
618.08 |  | 462719 |  | 0
617.08 |  | 464119 |  | 0
616.08 |  | 464722 |  | 0
615.08 |  | 464783 |  | 0
614.08 |  | 462573 |  | 0
613.08 |  | 469832 |  | 0
612.08 |  | 466692 |  | 0
611.08 |  | 469758 |  | 0
610.08 |  | 469277 |  | 0
609.08 |  | 471847 |  | 0
608.08 |  | 474665 |  | 0
607.08 |  | 473960 |  | 0
606.08 |  | 474801 |  | 0
605.08 |  | 474350 |  | 0
604.08 |  | 476643 |  | 0
603.08 |  | 474698 |  | 0
602.08 |  | 476721 |  | 0
601.08 |  | 472074 |  | 0
600.08 |  | 479277 |  | 0
599.08 |  | 478280 |  | 0
598.08 |  | 474824 |  | 0
597.08 |  | 476194 |  | 0
596.08 |  | 479130 |  | 0
595.08 |  | 480469 |  | 0
594.08 |  | 482875 |  | 0
593.08 |  | 484452 |  | 0
592.08 |  | 485850 |  | 0
591.08 |  | 488206 |  | 0
590.08 |  | 492285 |  | 0
589.08 |  | 492382 |  | 0
588.08 |  | 491147 |  | 0
587.08 |  | 496197 |  | 0
586.08 |  | 498311 |  | 0
585.08 |  | 503193 |  | 0
584.08 |  | 503026 |  | 0
583.08 |  | 508469 |  | 0
582.08 |  | 504042 |  | 0
581.08 |  | 507531 |  | 0
580.08 |  | 509897 |  | 0
579.08 |  | 511406 |  | 0
578.08 |  | 513169 |  | 0
577.08 |  | 512264 |  | 0
576.08 |  | 511009 |  | 0
575.08 |  | 508660 |  | 0
574.08 |  | 504139 |  | 0
573.08 |  | 501137 |  | 0
572.08 |  | 497542 |  | 0
571.08 |  | 498569 |  | 0
570.08 |  | 497491 |  | 0
569.08 |  | 499916 |  | 0
568.08 |  | 515421 |  | 0
567.08 |  | 530342 |  | 0
566.08 |  | 545659 |  | 0
565.08 |  | 559100 |  | 0
564.08 |  | 564275 |  | 0
563.08 |  | 559880 |  | 0
562.08 |  | 561409 |  | 0
561.08 |  | 557124 |  | 0
560.08 |  | 531007 |  | 0
559.08 |  | 508486 |  | 0
558.08 |  | 484238 |  | 0
557.08 |  | 470742 |  | 0
556.08 |  | 457773 |  | 0
555.08 |  | 455112 |  | 0
554.08 |  | 446554 |  | 0
553.08 |  | 441838 |  | 0
552.08 |  | 441470 |  | 0
551.08 |  | 439831 |  | 0
550.08 |  | 440418 |  | 0
549.08 |  | 438861 |  | 0
548.08 |  | 443502 |  | 0
547.08 |  | 446642 |  | 0
546.08 |  | 444516 |  | 0
545.08 |  | 441202 |  | 0
544.08 |  | 440030 |  | 0
543.08 |  | 439453 |  | 0
542.08 |  | 434370 |  | 0
541.08 |  | 427841 |  | 0
540.08 |  | 420721 |  | 0
539.08 |  | 414683 |  | 0
538.08 |  | 410791 |  | 0
537.08 |  | 411456 |  | 411456
536.08 |  | 412324 |  | 411380
535.08 |  | 417485 |  | 411271
534.08 |  | 445970 |  | 411011
533.08 |  | 524972 |  | 409951
532.08 |  | 651348 |  | 406678
531.08 |  | 832576 |  | 399827
530.08 |  | 889317 |  | 387796
529.08 |  | 626671 |  | 373894
528.08 |  | 422750 |  | 366893
527.08 |  | 379467 |  | 365345
526.08 |  | 375794 |  | 364953
525.08 |  | 371301 |  | 364652
524.08 |  | 364468 |  | 364468
523.08 |  | 368007 |  | 0
522.08 |  | 370575 |  | 0
521.08 |  | 365888 |  | 0
520.08 |  | 365445 |  | 0
519.08 |  | 365302 |  | 0
518.08 |  | 360743 |  | 0
517.08 |  | 364338 |  | 0
516.08 |  | 365822 |  | 0
515.08 |  | 365205 |  | 0
514.08 |  | 367798 |  | 0
513.08 |  | 367767 |  | 0
512.08 |  | 373642 |  | 0
511.08 |  | 372058 |  | 0
510.08 |  | 371137 |  | 0
509.08 |  | 371160 |  | 0
508.08 |  | 375771 |  | 0
507.08 |  | 373994 |  | 0
506.08 |  | 375134 |  | 0
505.08 |  | 377470 |  | 0
504.08 |  | 373942 |  | 0
503.08 |  | 373054 |  | 0
502.08 |  | 368849 |  | 0
501.08 |  | 366719 |  | 0
500.08 |  | 366740 |  | 0
499.08 |  | 365362 |  | 0
498.08 |  | 363089 |  | 0
497.08 |  | 357814 |  | 0
496.08 |  | 353792 |  | 0
495.08 |  | 356526 |  | 0
494.08 |  | 355969 |  | 0
493.08 |  | 356539 |  | 0
492.08 |  | 360418 |  | 0
491.08 |  | 361217 |  | 0
490.08 |  | 359992 |  | 0
489.08 |  | 363109 |  | 0
488.08 |  | 369380 |  | 0
487.08 |  | 372599 |  | 0
486.08 |  | 379999 |  | 0
485.08 |  | 385304 |  | 0
484.08 |  | 386368 |  | 0
483.08 |  | 392203 |  | 0
482.08 |  | 394920 |  | 0
481.08 |  | 399768 |  | 0
480.08 |  | 402202 |  | 0
479.08 |  | 404805 |  | 0
478.08 |  | 408934 |  | 0
477.08 |  | 408288 |  | 0
476.08 |  | 403352 |  | 0
475.08 |  | 388518 |  | 0
474.08 |  | 391532 |  | 0
473.08 |  | 392787 |  | 0
472.08 |  | 390939 |  | 0
471.08 |  | 386460 |  | 0
470.08 |  | 366709 |  | 0
469.08 |  | 352472 |  | 0
468.08 |  | 351678 |  | 351678
467.08 |  | 358681 |  | 350842
466.08 |  | 389915 |  | 349182
465.08 |  | 435835 |  | 344667
464.08 |  | 444675 |  | 335904
463.08 |  | 412700 |  | 325606
462.08 |  | 422563 |  | 316977
461.08 |  | 487096 |  | 306739
460.08 |  | 562828 |  | 290355
459.08 |  | 644007 |  | 266504
458.08 |  | 579667 |  | 234248
457.08 |  | 410156 |  | 204833
456.08 |  | 439296 |  | 187005
455.08 |  | 605679 |  | 165479
454.08 |  | 507326 |  | 128899
453.08 |  | 194056 |  | 97722.1
452.08 |  | 111757 |  | 89771.8
451.08 |  | 100792 |  | 87938.5
450.08 |  | 95414.5 |  | 86864.2
449.08 |  | 92751.1 |  | 86149.6
448.08 |  | 91535 |  | 85600.2
447.08 |  | 87893.4 |  | 85110.8
446.08 |  | 84882.5 |  | 84882.5
445.08 |  | 86079.4 |  | 0
444.08 |  | 83716.8 |  | 0
443.08 |  | 86263.3 |  | 0
442.08 |  | 82996.3 |  | 0
441.08 |  | 82257.9 |  | 0
440.08 |  | 85423.2 |  | 0
439.08 |  | 85912.9 |  | 0
438.08 |  | 85138.9 |  | 0
437.08 |  | 86966.1 |  | 0
436.08 |  | 85960.8 |  | 0
435.08 |  | 86279 |  | 0
434.08 |  | 85700.2 |  | 0
433.08 |  | 84194.2 |  | 0
432.08 |  | 84265.5 |  | 0
431.08 |  | 85519.6 |  | 0
430.08 |  | 84709.3 |  | 0
429.08 |  | 84012.3 |  | 0
428.08 |  | 86272.5 |  | 0
427.08 |  | 84230 |  | 0
426.08 |  | 84633.7 |  | 0
425.08 |  | 84867.5 |  | 0
424.08 |  | 86957.5 |  | 0
423.08 |  | 84712.6 |  | 0
422.08 |  | 87145.5 |  | 0
421.08 |  | 84565.3 |  | 0
420.08 |  | 86883.6 |  | 0
419.08 |  | 86473.9 |  | 0
418.08 |  | 84811.9 |  | 0
417.08 |  | 85783 |  | 0
416.08 |  | 86345.6 |  | 0
415.08 |  | 84763.6 |  | 0
414.08 |  | 86326.1 |  | 0
413.08 |  | 86474.3 |  | 0
412.08 |  | 86329.8 |  | 0
411.08 |  | 86302 |  | 0
410.08 |  | 84911.8 |  | 0
409.08 |  | 86446.1 |  | 0
408.08 |  | 85115.4 |  | 0
407.08 |  | 85591.8 |  | 0
406.08 |  | 86439.2 |  | 0
405.08 |  | 84090.4 |  | 0
404.08 |  | 87065 |  | 0
403.08 |  | 86847.1 |  | 0
402.08 |  | 88608 |  | 0
401.08 |  | 90419.2 |  | 0
400.08 |  | 92082.1 |  | 0
399.08 |  | 87884.6 |  | 0
398.08 |  | 90029.6 |  | 0
397.08 |  | 87967.1 |  | 0
396.08 |  | 88206.8 |  | 0
395.08 |  | 85958.6 |  | 0
394.08 |  | 87434.4 |  | 0
393.08 |  | 87295 |  | 0
392.08 |  | 87706.2 |  | 0
391.08 |  | 87614.3 |  | 0
390.08 |  | 86929.8 |  | 0
389.08 |  | 89148.5 |  | 0
388.08 |  | 87107.6 |  | 0
387.08 |  | 88690.8 |  | 0
386.08 |  | 88505.2 |  | 0
385.08 |  | 89603.1 |  | 0
384.08 |  | 88895.4 |  | 0
383.08 |  | 87806.3 |  | 0
382.08 |  | 90108.7 |  | 0
381.08 |  | 88071.2 |  | 0
380.08 |  | 89641.4 |  | 0
379.08 |  | 90101.6 |  | 0
378.08 |  | 88809 |  | 0
377.08 |  | 87539.1 |  | 0
376.08 |  | 88486.2 |  | 0
375.08 |  | 88197.4 |  | 0
374.08 |  | 88014.1 |  | 0
373.08 |  | 89518.3 |  | 0
372.08 |  | 90362.4 |  | 0
371.08 |  | 88407.6 |  | 0
370.08 |  | 90262.3 |  | 0
369.08 |  | 89299 |  | 0
368.08 |  | 89557 |  | 0
367.08 |  | 90401.5 |  | 0
366.08 |  | 91753 |  | 0
365.08 |  | 91172.8 |  | 0
364.08 |  | 90731.1 |  | 0
363.08 |  | 91098.2 |  | 0
362.08 |  | 90652.7 |  | 0
361.08 |  | 91470 |  | 0
360.08 |  | 91800.5 |  | 0
359.08 |  | 91860.9 |  | 0
358.08 |  | 90645.5 |  | 0
357.08 |  | 91631.3 |  | 0
356.08 |  | 92872.7 |  | 0
355.08 |  | 90667 |  | 0
354.08 |  | 91161.2 |  | 0
353.08 |  | 92403.1 |  | 0
352.08 |  | 91207.1 |  | 0
351.08 |  | 92746 |  | 0
350.08 |  | 92482.9 |  | 0
349.08 |  | 92812.9 |  | 0
348.08 |  | 93975 |  | 0
347.08 |  | 93053.7 |  | 0
346.08 |  | 93389.1 |  | 0
345.08 |  | 92717.1 |  | 0
344.08 |  | 90435.4 |  | 0
343.08 |  | 91696.6 |  | 0
342.08 |  | 93400.4 |  | 0
341.08 |  | 91843.7 |  | 0
340.08 |  | 94322.5 |  | 0
339.08 |  | 91712.6 |  | 0
338.08 |  | 92446.3 |  | 0
337.08 |  | 96655.6 |  | 0
336.08 |  | 94271.1 |  | 0
335.08 |  | 94632.2 |  | 0
334.08 |  | 94367.9 |  | 0
333.08 |  | 95475.8 |  | 0
332.08 |  | 96044.6 |  | 0
331.08 |  | 97465.4 |  | 0
330.08 |  | 96730.2 |  | 0
329.08 |  | 97358.6 |  | 0
328.08 |  | 95605.3 |  | 0
327.08 |  | 96944.9 |  | 0
326.08 |  | 95619.1 |  | 0
325.08 |  | 95306.9 |  | 0
324.08 |  | 94628.3 |  | 0
323.08 |  | 93986.6 |  | 0
322.08 |  | 92415.1 |  | 0
321.08 |  | 91342.4 |  | 0
320.08 |  | 92980.9 |  | 0
319.08 |  | 94507.6 |  | 0
318.08 |  | 92449 |  | 0
317.08 |  | 95617.9 |  | 0
316.08 |  | 94386 |  | 0
315.08 |  | 94536.2 |  | 0
314.08 |  | 94752.3 |  | 0
313.08 |  | 94856.5 |  | 0
312.08 |  | 95714.5 |  | 0
311.08 |  | 97195.5 |  | 0
310.08 |  | 96196.7 |  | 0
309.08 |  | 97433.1 |  | 0
308.08 |  | 98833.1 |  | 0
307.08 |  | 100455 |  | 0
306.08 |  | 101788 |  | 0
305.08 |  | 98922.3 |  | 0
304.08 |  | 97627.1 |  | 0
303.08 |  | 96105.6 |  | 0
302.08 |  | 95220.5 |  | 0
301.08 |  | 89528.3 |  | 0
300.08 |  | 90435.5 |  | 0
299.08 |  | 88468 |  | 0
298.08 |  | 87009.4 |  | 0
297.08 |  | 84060.3 |  | 0
296.08 |  | 85104.5 |  | 0
295.08 |  | 85483.6 |  | 0
294.08 |  | 85016.6 |  | 85016.6
293.08 |  | 84778.8 |  | 84778.8
292.08 |  | 87994.5 |  | 84729.1
291.08 |  | 86428.2 |  | 84554.4
290.08 |  | 93327.7 |  | 84425.8
289.08 |  | 99656 |  | 84034.4
288.08 |  | 109446 |  | 83392.6
287.08 |  | 122871 |  | 82365.3
286.08 |  | 157456 |  | 80806.8
285.08 |  | 184633 |  | 77924.6
284.08 |  | 161917 |  | 73947.3
283.08 |  | 127627 |  | 70669.3
282.08 |  | 169367 |  | 68538.2
281.08 |  | 189547 |  | 64805.1
280.08 |  | 96870.2 |  | 60208.8
279.08 |  | 60544.5 |  | 58859.2
278.08 |  | 59679.1 |  | 58797.1
277.08 |  | 58764.6 |  | 58764.6
276.08 |  | 56637.5 |  | 0
275.08 |  | 57275.6 |  | 0
274.08 |  | 57216.1 |  | 0
273.08 |  | 56673.8 |  | 0
272.08 |  | 58005.6 |  | 0
271.08 |  | 56628.5 |  | 0
270.08 |  | 57713.3 |  | 0
269.08 |  | 56514.8 |  | 0
268.08 |  | 56942.5 |  | 0
267.08 |  | 57302.5 |  | 0
266.08 |  | 57219.3 |  | 0
265.08 |  | 57175.8 |  | 0
264.08 |  | 56565.4 |  | 0
263.08 |  | 55746.2 |  | 0
262.08 |  | 57026.9 |  | 0
261.08 |  | 55887.1 |  | 0
260.08 |  | 57291.7 |  | 0
259.08 |  | 57139.3 |  | 0
258.08 |  | 56950.1 |  | 0
257.08 |  | 55472 |  | 0
256.08 |  | 57148.3 |  | 0
255.08 |  | 57223.9 |  | 0
254.08 |  | 57735.6 |  | 0
253.08 |  | 58801 |  | 0
252.08 |  | 58014.6 |  | 0
251.08 |  | 57771 |  | 0
250.08 |  | 58180.8 |  | 0
249.08 |  | 57302.7 |  | 0
248.08 |  | 58490.6 |  | 0
247.08 |  | 59744.8 |  | 0
246.08 |  | 56953.2 |  | 0
245.08 |  | 57826.7 |  | 0
244.08 |  | 58288.3 |  | 0
243.08 |  | 57274.9 |  | 0
242.08 |  | 58967.4 |  | 0
241.08 |  | 57903 |  | 0
240.08 |  | 58780.6 |  | 0
239.08 |  | 58582.9 |  | 0
238.08 |  | 57193.5 |  | 0
237.08 |  | 58449.3 |  | 0
236.08 |  | 56670.9 |  | 0
235.08 |  | 58147.6 |  | 0
234.08 |  | 58881.5 |  | 0
233.08 |  | 59957.5 |  | 0
232.08 |  | 58873.1 |  | 0
231.08 |  | 60868.9 |  | 0
230.08 |  | 59441.4 |  | 0
229.08 |  | 58588.2 |  | 0
228.08 |  | 59947.2 |  | 0
227.08 |  | 61218.2 |  | 0
226.08 |  | 58820.4 |  | 0
225.08 |  | 57837.6 |  | 0
224.08 |  | 59289.7 |  | 0
223.08 |  | 59501.6 |  | 0
222.08 |  | 60531.3 |  | 0
221.08 |  | 59560.8 |  | 0
220.08 |  | 58484.5 |  | 0
219.08 |  | 60155.6 |  | 0
218.08 |  | 60554.1 |  | 0
217.08 |  | 59949.3 |  | 0
216.08 |  | 61340.2 |  | 0
215.08 |  | 60023.1 |  | 0
214.08 |  | 59731.4 |  | 0
213.08 |  | 59579.1 |  | 0
212.08 |  | 60833.9 |  | 0
211.08 |  | 62372.5 |  | 0
210.08 |  | 59420.6 |  | 0
209.08 |  | 60765.4 |  | 0
208.08 |  | 61939.2 |  | 0
207.08 |  | 59511.7 |  | 0
206.08 |  | 61651.6 |  | 0
205.08 |  | 59809.2 |  | 0
204.08 |  | 59707.8 |  | 0
203.08 |  | 62145.5 |  | 0
202.08 |  | 61206.1 |  | 0
201.08 |  | 61721.7 |  | 0
200.08 |  | 61337.9 |  | 0
199.08 |  | 61688.5 |  | 0
198.08 |  | 62356.7 |  | 0
197.08 |  | 61772.2 |  | 0
196.08 |  | 62867.6 |  | 0
195.08 |  | 62116.4 |  | 0
194.08 |  | 62219.1 |  | 0
193.08 |  | 61611.1 |  | 0
192.08 |  | 61248.8 |  | 0
191.08 |  | 62402.8 |  | 0
190.08 |  | 62211.8 |  | 0
189.08 |  | 62319.7 |  | 0
188.08 |  | 64139.1 |  | 0
187.08 |  | 62681 |  | 0
186.08 |  | 63682.4 |  | 0
185.08 |  | 63711.8 |  | 0
184.08 |  | 63901.8 |  | 0
183.08 |  | 65265 |  | 0
182.08 |  | 62129.2 |  | 0
181.08 |  | 62863.4 |  | 0
180.08 |  | 64333.1 |  | 0
179.08 |  | 63285.5 |  | 0
178.08 |  | 62704.8 |  | 0
177.08 |  | 62241.9 |  | 0
176.08 |  | 63183.7 |  | 0
175.08 |  | 61589.1 |  | 0
174.08 |  | 63003.8 |  | 0
173.08 |  | 62919.7 |  | 0
172.08 |  | 63887.5 |  | 0
171.08 |  | 63726.1 |  | 0
170.08 |  | 63585.8 |  | 0
169.08 |  | 64918.2 |  | 0
168.08 |  | 63802.9 |  | 0
167.08 |  | 65355.9 |  | 0
166.08 |  | 65654.6 |  | 0
165.08 |  | 65404 |  | 0
164.08 |  | 64943.8 |  | 0
163.08 |  | 65068.3 |  | 0
162.08 |  | 65756.3 |  | 0
161.08 |  | 66602.7 |  | 0
160.08 |  | 66382.7 |  | 0
159.08 |  | 66359.2 |  | 0
158.08 |  | 64987.7 |  | 0
157.08 |  | 64723.8 |  | 0
156.08 |  | 65006.6 |  | 0
155.08 |  | 66042 |  | 0
154.08 |  | 66904.7 |  | 0
153.08 |  | 67614.4 |  | 0
152.08 |  | 65226.9 |  | 0
151.08 |  | 65317.5 |  | 0
150.08 |  | 66082.2 |  | 0
149.08 |  | 66729.5 |  | 0
148.08 |  | 66041.3 |  | 0
147.08 |  | 65709.8 |  | 0
146.08 |  | 65494.7 |  | 0
145.08 |  | 66011.1 |  | 0
144.08 |  | 66789.6 |  | 0
143.08 |  | 65051.5 |  | 0
142.08 |  | 65491.2 |  | 0
141.08 |  | 66711 |  | 0
140.08 |  | 67907.6 |  | 0
139.08 |  | 67884.2 |  | 0
138.08 |  | 66452 |  | 0
137.08 |  | 65620.2 |  | 0
136.08 |  | 67017.8 |  | 0
135.08 |  | 69510.5 |  | 0
134.08 |  | 69083.4 |  | 0
133.08 |  | 67770.2 |  | 0
132.08 |  | 67848.4 |  | 0
131.08 |  | 67733.2 |  | 0
130.08 |  | 69131.4 |  | 0
129.08 |  | 70225.6 |  | 0
128.08 |  | 69070.7 |  | 0
127.08 |  | 69679.9 |  | 0
126.08 |  | 68784.9 |  | 0
125.08 |  | 68215.8 |  | 0
124.08 |  | 69641.4 |  | 0
123.08 |  | 68697.7 |  | 0
122.08 |  | 67766.6 |  | 0
121.08 |  | 69213.7 |  | 0
120.08 |  | 68655.3 |  | 0
119.08 |  | 68872.1 |  | 0
118.08 |  | 67069.5 |  | 0
117.08 |  | 69584.5 |  | 0
116.08 |  | 69594.1 |  | 0
115.08 |  | 69678.4 |  | 0
114.08 |  | 71715.8 |  | 0
113.08 |  | 73333.9 |  | 0
112.08 |  | 70546 |  | 0
111.08 |  | 70670.3 |  | 0
110.08 |  | 70278.7 |  | 0
109.08 |  | 71481.5 |  | 0
108.08 |  | 72107.1 |  | 0
107.08 |  | 72467.8 |  | 0
106.08 |  | 72292.4 |  | 0
105.08 |  | 71937 |  | 0
104.08 |  | 72455.3 |  | 0
103.08 |  | 73054.3 |  | 0
102.08 |  | 72434.7 |  | 0
101.08 |  | 72282.2 |  | 0
100.08 |  | 72767.3 |  | 0
99.08 |  | 70138.4 |  | 0
98.08 |  | 70902.7 |  | 0
97.08 |  | 71499.9 |  | 0
96.08 |  | 70666.5 |  | 0
95.08 |  | 72030.5 |  | 0
94.08 |  | 68952.2 |  | 0
93.08 |  | 72511.6 |  | 0
92.08 |  | 71001.3 |  | 0
91.08 |  | 73174 |  | 0
90.08 |  | 73420.7 |  | 0
89.08 |  | 74117.6 |  | 0
88.08 |  | 73138.7 |  | 0
87.08 |  | 76238.1 |  | 0
86.08 |  | 78042.5 |  | 0
85.08 |  | 78862.7 |  | 0
84.08 |  | 78075.1 |  | 0
83.08 |  | 79383.6 |  | 0
82.08 |  | 78184 |  | 0
81.08 |  | 77162.2 |  | 0
80.08 |  | 76584.7 |  | 0
79.08 |  | 76100.4 |  | 0
78.08 |  | 74779.6 |  | 0
77.08 |  | 73754.3 |  | 0
76.08 |  | 72690.2 |  | 0
75.08 |  | 71194.7 |  | 0
74.08 |  | 71593.8 |  | 0
73.08 |  | 70894.6 |  | 0
72.08 |  | 69690.5 |  | 0
71.08 |  | 68112.7 |  | 0
70.08 |  | 68370.8 |  | 0
69.08 |  | 66680.4 |  | 0
68.08 |  | 66891.4 |  | 0
67.08 |  | 66700.1 |  | 0
66.08 |  | 67676.2 |  | 0
65.08 |  | 73724.6 |  | 0
64.08 |  | 78711.7 |  | 0
63.08 |  | 91539.1 |  | 0
62.08 |  | 97353 |  | 0
61.08 |  | 98550.4 |  | 0
60.08 |  | 104618 |  | 0
59.08 |  | 108289 |  | 0
58.08 |  | 99256.1 |  | 0
57.08 |  | 81825.6 |  | 0
56.08 |  | 71468.6 |  | 0
55.08 |  | 66273.5 |  | 0
54.08 |  | 62322.1 |  | 0
53.08 |  | 62139.9 |  | 0
52.08 |  | 59356.2 |  | 0
51.08 |  | 59468.4 |  | 0
50.08 |  | 58516.1 |  | 0
49.08 |  | 58772.3 |  | 0
48.08 |  | 57656.2 |  | 0
47.08 |  | 55666.5 |  | 0
46.08 |  | 56651.2 |  | 0
45.08 |  | 53070.3 |  | 0
44.08 |  | 52101.5 |  | 0
43.08 |  | 49574 |  | 0
42.08 |  | 50743.5 |  | 0
41.08 |  | 52214.5 |  | 0
40.08 |  | 60129.2 |  | 0
39.08 |  | 76262.1 |  | 0
38.08 |  | 97017.1 |  | 0
37.08 |  | 110548 |  | 0
36.08 |  | 104303 |  | 0
35.08 |  | 113559 |  | 0
34.08 |  | 131571 |  | 0
33.08 |  | 100017 |  | 0
32.08 |  | 46705.1 |  | 0
31.08 |  | 26497.8 |  | 0
30.08 |  | 20462.4 |  | 0
29.08 |  | 19262.9 |  | 0
28.08 |  | 18841.6 |  | 0
27.08 |  | 18129.3 |  | 0
26.08 |  | 19205.1 |  | 0
25.08 |  | 21988.3 |  | 0
24.08 |  | 24331.5 |  | 0
23.08 |  | 29618.6 |  | 0
22.08 |  | 30587.8 |  | 0
21.08 |  | 25280.6 |  | 0
20.08 |  | 17671.8 |  | 0
19.08 |  | 13492 |  | 0
18.08 |  | 11851.5 |  | 0
17.08 |  | 9838.68 |  | 0
16.08 |  | 9716.58 |  | 0
15.08 |  | 8391.36 |  | 0
14.08 |  | 9368.35 |  | 0
13.08 |  | 9455.35 |  | 0
12.08 |  | 11249.3 |  | 0
11.08 |  | 13896.2 |  | 0
10.08 |  | 14112.2 |  | 0
9.08 |  | 11989 |  | 0
8.08 |  | 13204.4 |  | 0
7.08 |  | 14650.5 |  | 0
6.08 |  | 15653.2 |  | 0
5.08 |  | 16298.9 |  | 0
4.08 |  | 16010.2 |  | 0
3.08 |  | 12876.8 |  | 0
2.08 |  | 8310.7 |  | 0
1.08 |  | 4851.05 |  | 0
0.08 |  | 2179.77 |  | 0
-0.92 |  | 1002.55 |  | 0
-1.92 |  | 524.333 |  | 0
-2.92 |  | 475.305 |  | 0
-3.92 |  | 269.248 |  | 0
-4.92 |  | 267.96 |  | 0
-5.92 |  | 312.559 |  | 0
-6.92 |  | 275.738 |  | 0
-7.92 |  | 182.185 |  | 0
-8.92 |  | 180.643 |  | 0
-9.92 |  | 135.677 |  | 0

## Peak Table
Peak Table :
| Name | Peak BE | FWHM eV | Area (P) CPS.eV | Atomic % | Q | SF
| O1s | 530.44 | 3.21 | 1676326.65 | 36.27 | 1 | 2.881
| Ti2p | 455.15 | 3.25 | 3048225.6 | 27.72 | 1 | 6.471
| C1s | 281.53 | 1.62 | 689307.72 | 36.01 | 1 | 1

## Experiment
Experiment Summary :
Item | Sample List and Comments | Analysis Type
XPS_AMRC IIT Mandi_24.March.2026
1 (Source Gun AxÊ) | TC | Point
2 (Source Gun AxÊ) | FCCZ | Point
3 (Source Gun AxÊ) | NOH | Point
4 (Source Gun AxÊ) | ZCFO | Point
5 (Source Gun AxÊ) | RZCFO | Point
6 (Source Gun AxÊ) | NIS | Point
7 (Source Gun AxÊ) | NCO | Point
8 (Source Gun AxÊ) | NCS | Point
Source Gun AAxÊ = Seema Dutta_XPS (400 µm)
CSIR-CIMER
Source Gun BAxÊ = Gun Shutdown (0 µm)

## Titles
10:20:54 Tuesday, March 24, 2026
8
Data Files : | Title | File Name | Comment
| Ti2p Scan | E:\...\Seema Dutta_XPS\TC\Ti2p Scan.VGD | CSIR-CIMER
| Valence | E:\...\Seema Dutta_XPS\TC\Valence.VGD | CSIR-CIMER
| O1s Scan | E:\...\Seema Dutta_XPS\TC\O1s Scan.VGD | CSIR-CIMER
| C1s Scan | E:\...\Seema Dutta_XPS\TC\C1s Scan.VGD | CSIR-CIMER
| XPS Survey | E:\...\Seema Dutta_XPS\TC\XPS Survey.VGD | CSIR-CIMER