## Zn2p Scan
﻿DDUN Gujarat
Axis | Energy | Elements= | 421
E:\IIT Mandi\2026\External User From Outside Of HP\May 2026\XPS_AMRC IIT Mandi_19.May.2026\Ishita _XPS\Ti@ZnO-1\Zn2p Scan.VGD
Binding Energy (E)
eV |  | Counts / s
1055.08 |  | 72894.8
1054.98 |  | 72755.7
1054.88 |  | 72706.1
1054.78 |  | 73221.1
1054.68 |  | 72903.7
1054.58 |  | 72626.5
1054.48 |  | 72616.8
1054.38 |  | 72866
1054.28 |  | 72272.7
1054.18 |  | 72436.5
1054.08 |  | 72803.6
1053.98 |  | 72450.4
1053.88 |  | 72716.3
1053.78 |  | 72585.8
1053.68 |  | 72334.8
1053.58 |  | 72216.6
1053.48 |  | 72601.4
1053.38 |  | 72438.5
1053.28 |  | 72241.8
1053.18 |  | 71751.2
1053.08 |  | 72262.4
1052.98 |  | 72189.8
1052.88 |  | 71467.2
1052.78 |  | 72041.5
1052.68 |  | 72078.9
1052.58 |  | 72157.5
1052.48 |  | 71588.7
1052.38 |  | 72100.3
1052.28 |  | 71484.7
1052.18 |  | 71698.3
1052.08 |  | 71630.6
1051.98 |  | 71868
1051.88 |  | 71230.8
1051.78 |  | 71511.9
1051.68 |  | 71175.5
1051.58 |  | 71667.8
1051.48 |  | 71200.3
1051.38 |  | 71381.1
1051.28 |  | 71216.7
1051.18 |  | 71139.9
1051.08 |  | 71271.4
1050.98 |  | 70824.2
1050.88 |  | 71379.6
1050.78 |  | 70929.5
1050.68 |  | 71298.7
1050.58 |  | 71009.7
1050.48 |  | 71186.8
1050.38 |  | 71856.5
1050.28 |  | 71392.9
1050.18 |  | 71384.6
1050.08 |  | 71239.4
1049.98 |  | 71624.7
1049.88 |  | 71343.2
1049.78 |  | 71015.9
1049.68 |  | 71160.4
1049.58 |  | 71332.5
1049.48 |  | 71327.6
1049.38 |  | 71442.8
1049.28 |  | 70574.2
1049.18 |  | 71005.7
1049.08 |  | 70968.3
1048.98 |  | 71239.6
1048.88 |  | 71111.3
1048.78 |  | 71835.1
1048.68 |  | 71078.3
1048.58 |  | 70936.3
1048.48 |  | 71657
1048.38 |  | 71234
1048.28 |  | 71450
1048.18 |  | 71870.4
1048.08 |  | 72099
1047.98 |  | 72331.3
1047.88 |  | 72378.6
1047.78 |  | 72951.2
1047.68 |  | 73335.9
1047.58 |  | 73916.2
1047.48 |  | 73615.8
1047.38 |  | 74664.9
1047.28 |  | 75783.7
1047.18 |  | 76414
1047.08 |  | 77442.6
1046.98 |  | 78208.6
1046.88 |  | 79305.9
1046.78 |  | 80690.9
1046.68 |  | 82415
1046.58 |  | 83802.8
1046.48 |  | 86580.4
1046.38 |  | 87950.6
1046.28 |  | 90658.6
1046.18 |  | 93475.7
1046.08 |  | 97155.8
1045.98 |  | 101611
1045.88 |  | 106278
1045.78 |  | 111277
1045.68 |  | 115883
1045.58 |  | 121497
1045.48 |  | 129249
1045.38 |  | 135435
1045.28 |  | 142652
1045.18 |  | 149297
1045.08 |  | 155745
1044.98 |  | 161741
1044.88 |  | 167455
1044.78 |  | 171130
1044.68 |  | 174608
1044.58 |  | 174837
1044.48 |  | 173957
1044.38 |  | 171997
1044.28 |  | 168980
1044.18 |  | 162913
1044.08 |  | 156047
1043.98 |  | 148153
1043.88 |  | 140564
1043.78 |  | 131706
1043.68 |  | 123362
1043.58 |  | 114956
1043.48 |  | 108207
1043.38 |  | 101852
1043.28 |  | 96144.7
1043.18 |  | 91461.8
1043.08 |  | 88221.6
1042.98 |  | 85459.5
1042.88 |  | 83001.1
1042.78 |  | 80565.8
1042.68 |  | 79318.8
1042.58 |  | 78092.4
1042.48 |  | 76835.6
1042.38 |  | 75927.1
1042.28 |  | 74847.8
1042.18 |  | 74884.4
1042.08 |  | 74352.9
1041.98 |  | 73555.2
1041.88 |  | 73440.2
1041.78 |  | 72818.5
1041.68 |  | 72750.8
1041.58 |  | 72004.5
1041.48 |  | 72675.8
1041.38 |  | 71826.1
1041.28 |  | 71993.3
1041.18 |  | 71861.1
1041.08 |  | 71376.6
1040.98 |  | 71890.2
1040.88 |  | 72086.5
1040.78 |  | 71645.8
1040.68 |  | 71490
1040.58 |  | 71596.5
1040.48 |  | 71540.2
1040.38 |  | 70851.6
1040.28 |  | 70440.2
1040.18 |  | 71167
1040.08 |  | 71236.7
1039.98 |  | 71024.5
1039.88 |  | 70415.8
1039.78 |  | 70478.3
1039.68 |  | 70341.8
1039.58 |  | 70713.5
1039.48 |  | 70103
1039.38 |  | 70576.3
1039.28 |  | 70297.4
1039.18 |  | 70129.3
1039.08 |  | 70309.7
1038.98 |  | 70261.9
1038.88 |  | 69593.8
1038.78 |  | 69947.7
1038.68 |  | 69341.7
1038.58 |  | 70116.2
1038.48 |  | 70148.7
1038.38 |  | 70132.8
1038.28 |  | 69380.9
1038.18 |  | 69039.6
1038.08 |  | 68974.6
1037.98 |  | 68773.9
1037.88 |  | 69556.2
1037.78 |  | 69342.4
1037.68 |  | 69173.9
1037.58 |  | 68643
1037.48 |  | 68464.3
1037.38 |  | 68811.6
1037.28 |  | 68606.8
1037.18 |  | 68487.1
1037.08 |  | 68274.3
1036.98 |  | 68118.3
1036.88 |  | 67863.5
1036.78 |  | 68035.3
1036.68 |  | 67294.7
1036.58 |  | 67405.2
1036.48 |  | 67698.7
1036.38 |  | 67020.3
1036.28 |  | 67540.8
1036.18 |  | 67391.4
1036.08 |  | 67510.4
1035.98 |  | 67012.3
1035.88 |  | 67161.4
1035.78 |  | 67225.8
1035.68 |  | 66970.4
1035.58 |  | 66629.3
1035.48 |  | 66805.8
1035.38 |  | 66445.4
1035.28 |  | 67127.4
1035.18 |  | 66223.2
1035.08 |  | 66931.5
1034.98 |  | 66182.6
1034.88 |  | 66183.5
1034.78 |  | 66086.7
1034.68 |  | 65904
1034.58 |  | 66174.4
1034.48 |  | 66184.2
1034.38 |  | 65744.4
1034.28 |  | 66144.4
1034.18 |  | 65413.8
1034.08 |  | 66016.9
1033.98 |  | 65570.6
1033.88 |  | 65414.7
1033.78 |  | 65793.2
1033.68 |  | 64972.1
1033.58 |  | 65323.8
1033.48 |  | 65163.3
1033.38 |  | 64977.2
1033.28 |  | 65200.1
1033.18 |  | 65152.6
1033.08 |  | 64746.6
1032.98 |  | 64609.9
1032.88 |  | 64635.4
1032.78 |  | 65314.4
1032.68 |  | 64879.3
1032.58 |  | 64655.3
1032.48 |  | 64447.5
1032.38 |  | 64725.1
1032.28 |  | 64718.4
1032.18 |  | 64231.5
1032.08 |  | 64168.2
1031.98 |  | 64125
1031.88 |  | 64130.2
1031.78 |  | 63785.5
1031.68 |  | 63704
1031.58 |  | 63823.4
1031.48 |  | 63795.1
1031.38 |  | 64066.9
1031.28 |  | 63698.8
1031.18 |  | 63374.5
1031.08 |  | 63590.1
1030.98 |  | 63449
1030.88 |  | 63440.5
1030.78 |  | 63194.5
1030.68 |  | 63434.4
1030.58 |  | 63012
1030.48 |  | 63029.4
1030.38 |  | 62701.4
1030.28 |  | 62740.6
1030.18 |  | 62762.4
1030.08 |  | 62545.4
1029.98 |  | 62443
1029.88 |  | 61925
1029.78 |  | 61702.6
1029.68 |  | 62199.6
1029.58 |  | 61402.3
1029.48 |  | 61173.4
1029.38 |  | 61035.3
1029.28 |  | 61298
1029.18 |  | 60967.6
1029.08 |  | 60617.9
1028.98 |  | 61116.7
1028.88 |  | 60793
1028.78 |  | 60492.1
1028.68 |  | 60363.4
1028.58 |  | 60711.3
1028.48 |  | 60727.3
1028.38 |  | 60370.5
1028.28 |  | 59685.5
1028.18 |  | 60308.1
1028.08 |  | 60542.7
1027.98 |  | 60356.5
1027.88 |  | 59740.8
1027.78 |  | 59651.8
1027.68 |  | 59376.5
1027.58 |  | 59712.9
1027.48 |  | 59436.4
1027.38 |  | 59321.7
1027.28 |  | 59327.5
1027.18 |  | 59772.4
1027.08 |  | 59667.5
1026.98 |  | 59221.3
1026.88 |  | 59365.9
1026.78 |  | 59696.3
1026.68 |  | 59184.2
1026.58 |  | 58799.3
1026.48 |  | 59197.6
1026.38 |  | 59016.4
1026.28 |  | 59123.4
1026.18 |  | 58991.8
1026.08 |  | 58609.1
1025.98 |  | 58841.9
1025.88 |  | 59077.2
1025.78 |  | 58981.3
1025.68 |  | 59128.9
1025.58 |  | 58886.5
1025.48 |  | 59316.2
1025.38 |  | 59100.3
1025.28 |  | 59499
1025.18 |  | 59686.1
1025.08 |  | 60165.6
1024.98 |  | 60229.3
1024.88 |  | 60727.2
1024.78 |  | 61026.4
1024.68 |  | 61675.5
1024.58 |  | 62257.1
1024.48 |  | 63337.2
1024.38 |  | 63717.1
1024.28 |  | 64806.1
1024.18 |  | 65610.1
1024.08 |  | 67107.6
1023.98 |  | 68685.8
1023.88 |  | 70109.5
1023.78 |  | 72712.4
1023.68 |  | 74826.8
1023.58 |  | 78010.4
1023.48 |  | 81522.5
1023.38 |  | 85430
1023.28 |  | 89992.2
1023.18 |  | 95538.1
1023.08 |  | 102193
1022.98 |  | 109824
1022.88 |  | 117909
1022.78 |  | 127525
1022.68 |  | 138969
1022.58 |  | 149388
1022.48 |  | 163879
1022.38 |  | 178131
1022.28 |  | 193651
1022.18 |  | 207984
1022.08 |  | 223232
1021.98 |  | 238996
1021.88 |  | 251590
1021.78 |  | 264186
1021.68 |  | 271933
1021.58 |  | 276856
1021.48 |  | 279353
1021.38 |  | 277435
1021.28 |  | 271733
1021.18 |  | 262927
1021.08 |  | 248254
1020.98 |  | 232530
1020.88 |  | 215384
1020.78 |  | 197911
1020.68 |  | 177830
1020.58 |  | 159822
1020.48 |  | 143560
1020.38 |  | 128583
1020.28 |  | 116405
1020.18 |  | 105282
1020.08 |  | 96204.7
1019.98 |  | 89554.9
1019.88 |  | 83894.1
1019.78 |  | 78976
1019.68 |  | 75133.2
1019.58 |  | 71820.2
1019.48 |  | 69452.3
1019.38 |  | 67468.9
1019.28 |  | 65315.1
1019.18 |  | 63732.4
1019.08 |  | 62431.1
1018.98 |  | 61427.8
1018.88 |  | 60251.7
1018.78 |  | 59863.7
1018.68 |  | 58388.4
1018.58 |  | 58073
1018.48 |  | 57560.7
1018.38 |  | 57152.2
1018.28 |  | 56729
1018.18 |  | 56452.2
1018.08 |  | 56124
1017.98 |  | 55256.4
1017.88 |  | 55428.6
1017.78 |  | 55359.5
1017.68 |  | 55123.5
1017.58 |  | 54881.3
1017.48 |  | 54414.8
1017.38 |  | 53940.7
1017.28 |  | 54003.4
1017.18 |  | 53853.2
1017.08 |  | 54314.2
1016.98 |  | 54051.9
1016.88 |  | 53748.6
1016.78 |  | 53443.7
1016.68 |  | 53402.8
1016.58 |  | 53178.9
1016.48 |  | 52938
1016.38 |  | 52472.7
1016.28 |  | 53035.7
1016.18 |  | 53072.1
1016.08 |  | 52321.1
1015.98 |  | 52452
1015.88 |  | 52881.3
1015.78 |  | 52502.6
1015.68 |  | 52910.1
1015.58 |  | 52931.7
1015.48 |  | 52476.6
1015.38 |  | 52667.5
1015.28 |  | 52789.4
1015.18 |  | 52588.9
1015.08 |  | 52377.7
1014.98 |  | 52361.9
1014.88 |  | 52229.2
1014.78 |  | 52360.5
1014.68 |  | 52772.4
1014.58 |  | 52856.3
1014.48 |  | 52478.5
1014.38 |  | 52408
1014.28 |  | 52094
1014.18 |  | 52354.9
1014.08 |  | 52501.7
1013.98 |  | 51682.8
1013.88 |  | 52072.6
1013.78 |  | 52644.7
1013.68 |  | 52303.6
1013.58 |  | 52219.4
1013.48 |  | 52206.5
1013.38 |  | 52293.7
1013.28 |  | 52087.7
1013.18 |  | 52284.4
1013.08 |  | 52257.4

## Ti2p Scan
﻿DDUN Gujarat
Axis | Energy | Elements= | 291
E:\IIT Mandi\2026\External User From Outside Of HP\May 2026\XPS_AMRC IIT Mandi_19.May.2026\Ishita _XPS\Ti@ZnO-1\Ti2p Scan.VGD
Binding Energy (E)
eV |  | Counts / s
479.08 |  | 24470.8
478.98 |  | 24598.8
478.88 |  | 24851.8
478.78 |  | 24806.4
478.68 |  | 25093
478.58 |  | 25630.5
478.48 |  | 25685.4
478.38 |  | 25894.1
478.28 |  | 25937.4
478.18 |  | 26704.8
478.08 |  | 26806.2
477.98 |  | 27392.1
477.88 |  | 27771.4
477.78 |  | 27659.4
477.68 |  | 28018.7
477.58 |  | 28673.7
477.48 |  | 29344
477.38 |  | 29579.5
477.28 |  | 30353.2
477.18 |  | 30714.9
477.08 |  | 31312.1
476.98 |  | 31883.9
476.88 |  | 32109.2
476.78 |  | 33000.3
476.68 |  | 33694.7
476.58 |  | 33996.5
476.48 |  | 34683.4
476.38 |  | 35120.6
476.28 |  | 35917.1
476.18 |  | 36025.1
476.08 |  | 36387.2
475.98 |  | 36957.5
475.88 |  | 37548.1
475.78 |  | 38367.1
475.68 |  | 38326.4
475.58 |  | 38800.4
475.48 |  | 39002.1
475.38 |  | 39130.3
475.28 |  | 39378
475.18 |  | 40006.4
475.08 |  | 39828.9
474.98 |  | 39722.3
474.88 |  | 39732.4
474.78 |  | 38915.8
474.68 |  | 39447.3
474.58 |  | 38882.1
474.48 |  | 38265.8
474.38 |  | 38221.9
474.28 |  | 37738.7
474.18 |  | 36824.1
474.08 |  | 36309
473.98 |  | 35659.6
473.88 |  | 35226.4
473.78 |  | 34553.1
473.68 |  | 33879.7
473.58 |  | 33261.7
473.48 |  | 32207.3
473.38 |  | 31723.9
473.28 |  | 31052.3
473.18 |  | 30335.5
473.08 |  | 30218.8
472.98 |  | 29943
472.88 |  | 29210.8
472.78 |  | 28877.6
472.68 |  | 28382.7
472.58 |  | 27776.9
472.48 |  | 27532.5
472.38 |  | 26817.8
472.28 |  | 26369.4
472.18 |  | 26130.5
472.08 |  | 25829
471.98 |  | 25497.6
471.88 |  | 25631.8
471.78 |  | 25039.9
471.68 |  | 24850.2
471.58 |  | 24570.5
471.48 |  | 24641
471.38 |  | 24164.9
471.28 |  | 23907
471.18 |  | 22981.8
471.08 |  | 22451.4
470.98 |  | 21922.9
470.88 |  | 21750.6
470.78 |  | 21153.5
470.68 |  | 20830.3
470.58 |  | 20916.3
470.48 |  | 19963.7
470.38 |  | 19578.8
470.28 |  | 18981.4
470.18 |  | 18706.9
470.08 |  | 18195.5
469.98 |  | 18018.6
469.88 |  | 17748.8
469.78 |  | 17468.4
469.68 |  | 17396.3
469.58 |  | 17084.9
469.48 |  | 16592.4
469.38 |  | 16557.9
469.28 |  | 16151.6
469.18 |  | 16034.4
469.08 |  | 15770
468.98 |  | 15720.5
468.88 |  | 15509.6
468.78 |  | 15286.9
468.68 |  | 15162.5
468.58 |  | 15037.4
468.48 |  | 15188
468.38 |  | 14858.4
468.28 |  | 14764.9
468.18 |  | 14690.3
468.08 |  | 14691.8
467.98 |  | 14527.3
467.88 |  | 14573.2
467.78 |  | 14565
467.68 |  | 14482
467.58 |  | 14207.1
467.48 |  | 14153.4
467.38 |  | 14357.4
467.28 |  | 14369
467.18 |  | 14517.5
467.08 |  | 14406.2
466.98 |  | 14774.9
466.88 |  | 14584.1
466.78 |  | 14565.5
466.68 |  | 14541.3
466.58 |  | 14894.1
466.48 |  | 14729.8
466.38 |  | 14824.5
466.28 |  | 14951.4
466.18 |  | 15245.8
466.08 |  | 15867.5
465.98 |  | 15832.3
465.88 |  | 16066.6
465.78 |  | 16571.2
465.68 |  | 16747.1
465.58 |  | 17423.7
465.48 |  | 17705.7
465.38 |  | 18384.9
465.28 |  | 19226.1
465.18 |  | 19497.4
465.08 |  | 20105.3
464.98 |  | 21132.6
464.88 |  | 21587.1
464.78 |  | 21831.1
464.68 |  | 22702.5
464.58 |  | 23065.5
464.48 |  | 23530
464.38 |  | 23669.6
464.28 |  | 23974.6
464.18 |  | 23911.6
464.08 |  | 23803.3
463.98 |  | 23663.1
463.88 |  | 23197.7
463.78 |  | 22996.2
463.68 |  | 22114.3
463.58 |  | 21666.3
463.48 |  | 21518.4
463.38 |  | 20581.2
463.28 |  | 19984.5
463.18 |  | 19679.4
463.08 |  | 19370.1
462.98 |  | 18731.7
462.88 |  | 18044.5
462.78 |  | 17481.5
462.68 |  | 17302.1
462.58 |  | 16737
462.48 |  | 16260.2
462.38 |  | 15922.3
462.28 |  | 15538.1
462.18 |  | 15250.1
462.08 |  | 15102.7
461.98 |  | 15082.4
461.88 |  | 15047.3
461.78 |  | 14641.9
461.68 |  | 14384.7
461.58 |  | 14324
461.48 |  | 14256.9
461.38 |  | 14116.7
461.28 |  | 14058.1
461.18 |  | 14285.2
461.08 |  | 14148.2
460.98 |  | 14114.5
460.88 |  | 14211.8
460.78 |  | 14041.4
460.68 |  | 14211
460.58 |  | 14592.7
460.48 |  | 14503
460.38 |  | 14633.5
460.28 |  | 15187.5
460.18 |  | 15195.5
460.08 |  | 15431.1
459.98 |  | 15794.9
459.88 |  | 16210.1
459.78 |  | 16896.2
459.68 |  | 18049.8
459.58 |  | 19243.9
459.48 |  | 20809.7
459.38 |  | 22462.6
459.28 |  | 25251.9
459.18 |  | 28036.4
459.08 |  | 31392.6
458.98 |  | 35567
458.88 |  | 38940.1
458.78 |  | 42382.9
458.68 |  | 44507.3
458.58 |  | 46061.6
458.48 |  | 47380
458.38 |  | 47164.7
458.28 |  | 45152.9
458.18 |  | 41982.5
458.08 |  | 39197
457.98 |  | 35787.3
457.88 |  | 32066.4
457.78 |  | 29034.1
457.68 |  | 25943.9
457.58 |  | 23366.9
457.48 |  | 21477
457.38 |  | 19727.4
457.28 |  | 18144.7
457.18 |  | 17249.3
457.08 |  | 16257.8
456.98 |  | 15768.3
456.88 |  | 14982.6
456.78 |  | 14726.7
456.68 |  | 14352.5
456.58 |  | 13815.4
456.48 |  | 13120.6
456.38 |  | 12659.8
456.28 |  | 12478.3
456.18 |  | 11934.2
456.08 |  | 11572.2
455.98 |  | 11136.9
455.88 |  | 10928.3
455.78 |  | 10818.4
455.68 |  | 10379.7
455.58 |  | 9996.32
455.48 |  | 10092.3
455.38 |  | 9522.65
455.28 |  | 9322.47
455.18 |  | 9383.86
455.08 |  | 9284.28
454.98 |  | 8871.28
454.88 |  | 8975.07
454.78 |  | 9124.63
454.68 |  | 8988.7
454.58 |  | 9035.41
454.48 |  | 8601.48
454.38 |  | 8900.42
454.28 |  | 8626.64
454.18 |  | 8792.17
454.08 |  | 8821.51
453.98 |  | 8587.17
453.88 |  | 8650.79
453.78 |  | 8484.11
453.68 |  | 8568.41
453.58 |  | 8653.73
453.48 |  | 8741.98
453.38 |  | 8434.21
453.28 |  | 8540.15
453.18 |  | 8417.42
453.08 |  | 8531.95
452.98 |  | 8685.15
452.88 |  | 8399.65
452.78 |  | 8335.97
452.68 |  | 8587.87
452.58 |  | 8456.11
452.48 |  | 8289.45
452.38 |  | 8467.75
452.28 |  | 8524.62
452.18 |  | 8706.41
452.08 |  | 8451.78
451.98 |  | 8679.99
451.88 |  | 8688.67
451.78 |  | 8524.88
451.68 |  | 8372.9
451.58 |  | 8397.63
451.48 |  | 8493.42
451.38 |  | 8024.68
451.28 |  | 8355.83
451.18 |  | 8263.25
451.08 |  | 8421.74
450.98 |  | 8239.81
450.88 |  | 8214.28
450.78 |  | 8098.54
450.68 |  | 8242.99
450.58 |  | 8047.72
450.48 |  | 8160
450.38 |  | 8238.67
450.28 |  | 8365.87
450.18 |  | 8196.66
450.08 |  | 8121.82

## O1s Scan
﻿DDUN Gujarat
Axis | Energy | Elements= | 241
E:\IIT Mandi\2026\External User From Outside Of HP\May 2026\XPS_AMRC IIT Mandi_19.May.2026\Ishita _XPS\Ti@ZnO-1\O1s Scan.VGD
Binding Energy (E)
eV |  | Counts / s
545.08 |  | 44533.3
544.98 |  | 44319.4
544.88 |  | 44813.6
544.78 |  | 44693.3
544.68 |  | 44502.7
544.58 |  | 44624.7
544.48 |  | 44465.4
544.38 |  | 44375.4
544.28 |  | 44469.1
544.18 |  | 44513.3
544.08 |  | 44037.8
543.98 |  | 43874.9
543.88 |  | 43749.6
543.78 |  | 44133.8
543.68 |  | 44290.6
543.58 |  | 43687.1
543.48 |  | 44385.8
543.38 |  | 43740
543.28 |  | 43821.2
543.18 |  | 43958.4
543.08 |  | 43510
542.98 |  | 43821.5
542.88 |  | 43956
542.78 |  | 44167
542.68 |  | 43937.9
542.58 |  | 43602.6
542.48 |  | 43357.1
542.38 |  | 43818.4
542.28 |  | 43763.7
542.18 |  | 43629.3
542.08 |  | 43240.3
541.98 |  | 43069
541.88 |  | 43423.2
541.78 |  | 43390
541.68 |  | 43361.2
541.58 |  | 43257.9
541.48 |  | 43076.3
541.38 |  | 43029.6
541.28 |  | 43223.6
541.18 |  | 43166.9
541.08 |  | 42963.9
540.98 |  | 42999.4
540.88 |  | 43220.3
540.78 |  | 43167.5
540.68 |  | 43026.1
540.58 |  | 42251.6
540.48 |  | 42539
540.38 |  | 42871
540.28 |  | 42588.6
540.18 |  | 42257.8
540.08 |  | 42335.1
539.98 |  | 42249.2
539.88 |  | 42189.8
539.78 |  | 41739.5
539.68 |  | 41953.4
539.58 |  | 41580.7
539.48 |  | 41624.1
539.38 |  | 41565.3
539.28 |  | 41622.1
539.18 |  | 41446.1
539.08 |  | 41674.2
538.98 |  | 41062.4
538.88 |  | 40961.3
538.78 |  | 41172.9
538.68 |  | 41426.4
538.58 |  | 41174.3
538.48 |  | 41039.3
538.38 |  | 40923.8
538.28 |  | 41637.7
538.18 |  | 41274
538.08 |  | 40821.2
537.98 |  | 40745.2
537.88 |  | 41021.7
537.78 |  | 41391.8
537.68 |  | 41180
537.58 |  | 41184.9
537.48 |  | 41354.1
537.38 |  | 40669.8
537.28 |  | 41266
537.18 |  | 41006.7
537.08 |  | 41260.3
536.98 |  | 41611.8
536.88 |  | 41743.8
536.78 |  | 41229.3
536.68 |  | 41550
536.58 |  | 41510.7
536.48 |  | 41479.6
536.38 |  | 41790.3
536.28 |  | 41737.8
536.18 |  | 41125
536.08 |  | 41969.3
535.98 |  | 41375.7
535.88 |  | 41645.8
535.78 |  | 41562.9
535.68 |  | 41236
535.58 |  | 41679.8
535.48 |  | 41411
535.38 |  | 41505.2
535.28 |  | 41001.4
535.18 |  | 40674.9
535.08 |  | 40865.8
534.98 |  | 40795.5
534.88 |  | 41279.4
534.78 |  | 40703.4
534.68 |  | 40844.9
534.58 |  | 40916.9
534.48 |  | 40799.2
534.38 |  | 40706.2
534.28 |  | 40925.1
534.18 |  | 41293.4
534.08 |  | 41372.8
533.98 |  | 41243.1
533.88 |  | 42153.7
533.78 |  | 42026
533.68 |  | 42920
533.58 |  | 43319.6
533.48 |  | 44044.3
533.38 |  | 45368
533.28 |  | 47107.7
533.18 |  | 48474.2
533.08 |  | 50299.5
532.98 |  | 52013.8
532.88 |  | 54555.9
532.78 |  | 56988.7
532.68 |  | 59762.5
532.58 |  | 62953
532.48 |  | 65157.3
532.38 |  | 68016.8
532.28 |  | 70474
532.18 |  | 73229.5
532.08 |  | 74730.2
531.98 |  | 76019.1
531.88 |  | 77061.9
531.78 |  | 78363.9
531.68 |  | 78866.7
531.58 |  | 78867.7
531.48 |  | 78214.8
531.38 |  | 79242.3
531.28 |  | 79293.5
531.18 |  | 80610.4
531.08 |  | 81684.9
530.98 |  | 84882.1
530.88 |  | 88351.3
530.78 |  | 93512.9
530.68 |  | 99338.5
530.58 |  | 106632
530.48 |  | 114252
530.38 |  | 120664
530.28 |  | 125262
530.18 |  | 129877
530.08 |  | 131445
529.98 |  | 130807
529.88 |  | 127275
529.78 |  | 121255
529.68 |  | 113998
529.58 |  | 104305
529.48 |  | 94715.9
529.38 |  | 84847.5
529.28 |  | 76294.7
529.18 |  | 68823.5
529.08 |  | 61872.2
528.98 |  | 56227.9
528.88 |  | 51991.8
528.78 |  | 48640.8
528.68 |  | 46633.1
528.58 |  | 44253.6
528.48 |  | 42628.6
528.38 |  | 41575.7
528.28 |  | 41474
528.18 |  | 40501.7
528.08 |  | 39621.4
527.98 |  | 39445.8
527.88 |  | 39080.4
527.78 |  | 38619.2
527.68 |  | 38665.6
527.58 |  | 37904.5
527.48 |  | 37914.5
527.38 |  | 37800.5
527.28 |  | 37522.5
527.18 |  | 37582.4
527.08 |  | 37820.2
526.98 |  | 37845.4
526.88 |  | 37683.6
526.78 |  | 37239
526.68 |  | 37430.6
526.58 |  | 37167.4
526.48 |  | 37525.6
526.38 |  | 37245.8
526.28 |  | 37403.3
526.18 |  | 37254.2
526.08 |  | 37214
525.98 |  | 37630.2
525.88 |  | 37154.9
525.78 |  | 37434.2
525.68 |  | 36868.7
525.58 |  | 37081.7
525.48 |  | 37014.8
525.38 |  | 37196.1
525.28 |  | 37476.9
525.18 |  | 37629
525.08 |  | 37234.6
524.98 |  | 37193.7
524.88 |  | 37964.2
524.78 |  | 37631.3
524.68 |  | 37622.5
524.58 |  | 37703.1
524.48 |  | 38084.6
524.38 |  | 37953.7
524.28 |  | 38100.3
524.18 |  | 37672.9
524.08 |  | 38188.7
523.98 |  | 38086.4
523.88 |  | 37738.3
523.78 |  | 38079.4
523.68 |  | 38331.1
523.58 |  | 38419.1
523.48 |  | 38124.8
523.38 |  | 38411.5
523.28 |  | 38818.5
523.18 |  | 38356.7
523.08 |  | 38242.3
522.98 |  | 38041.6
522.88 |  | 38166.5
522.78 |  | 38370.1
522.68 |  | 38027.4
522.58 |  | 38331.9
522.48 |  | 38499.7
522.38 |  | 38216.9
522.28 |  | 38077
522.18 |  | 38730.5
522.08 |  | 38187.6
521.98 |  | 38383
521.88 |  | 38270.7
521.78 |  | 38325
521.68 |  | 38631.7
521.58 |  | 38674.3
521.48 |  | 38659.5
521.38 |  | 38952.1
521.28 |  | 38410
521.18 |  | 38560.7
521.08 |  | 38301.8

## C1s Scan
﻿DDUN Gujarat
Axis | Energy | Elements= | 211
E:\IIT Mandi\2026\External User From Outside Of HP\May 2026\XPS_AMRC IIT Mandi_19.May.2026\Ishita _XPS\Ti@ZnO-1\C1s Scan.VGD
Binding Energy (E)
eV |  | Counts / s
298.08 |  | 8684.96
297.98 |  | 8377.83
297.88 |  | 8669.96
297.78 |  | 8578.8
297.68 |  | 8610.21
297.58 |  | 8557.37
297.48 |  | 8478.07
297.38 |  | 8481.87
297.28 |  | 8652.63
297.18 |  | 8674.61
297.08 |  | 8653.18
296.98 |  | 8517.01
296.88 |  | 8558.62
296.78 |  | 8673.93
296.68 |  | 8534.19
296.58 |  | 8431.69
296.48 |  | 8492.21
296.38 |  | 8798.05
296.28 |  | 8378.41
296.18 |  | 8646.01
296.08 |  | 8690.76
295.98 |  | 8770.99
295.88 |  | 8817.4
295.78 |  | 8694.23
295.68 |  | 8429.96
295.58 |  | 8609.27
295.48 |  | 8444.6
295.38 |  | 8404.53
295.28 |  | 8448.32
295.18 |  | 8428.98
295.08 |  | 8651.41
294.98 |  | 8516.1
294.88 |  | 8509.52
294.78 |  | 8640.77
294.68 |  | 8711.94
294.58 |  | 8499.98
294.48 |  | 8669.86
294.38 |  | 8526.57
294.28 |  | 8649.49
294.18 |  | 8612.86
294.08 |  | 8591.59
293.98 |  | 8670.04
293.88 |  | 8610.44
293.78 |  | 8509.99
293.68 |  | 8525.62
293.58 |  | 8676.63
293.48 |  | 8739.73
293.38 |  | 8526.18
293.28 |  | 8630.48
293.18 |  | 8943.61
293.08 |  | 8522.36
292.98 |  | 8547
292.88 |  | 8611.21
292.78 |  | 8743.84
292.68 |  | 8467.05
292.58 |  | 8487.85
292.48 |  | 8545.57
292.38 |  | 8729.8
292.28 |  | 8838.32
292.18 |  | 8619.01
292.08 |  | 8536
291.98 |  | 8767.31
291.88 |  | 8802.69
291.78 |  | 8852.86
291.68 |  | 8714.72
291.58 |  | 8860.6
291.48 |  | 8954.64
291.38 |  | 8721.32
291.28 |  | 8920.22
291.18 |  | 9074.68
291.08 |  | 9173.89
290.98 |  | 9311.38
290.88 |  | 9351.06
290.78 |  | 9387.72
290.68 |  | 9736.68
290.58 |  | 9672.03
290.48 |  | 9924.23
290.38 |  | 10174.5
290.28 |  | 10229.9
290.18 |  | 10564.1
290.08 |  | 10483.1
289.98 |  | 10508.6
289.88 |  | 10539.7
289.78 |  | 10274.8
289.68 |  | 10362.3
289.58 |  | 10419.9
289.48 |  | 9962.01
289.38 |  | 9865.97
289.28 |  | 9443.52
289.18 |  | 9614.45
289.08 |  | 9701.44
288.98 |  | 9348.69
288.88 |  | 9170.01
288.78 |  | 9440.46
288.68 |  | 9388.5
288.58 |  | 9326.53
288.48 |  | 9180.12
288.38 |  | 9201.59
288.28 |  | 8928.05
288.18 |  | 8907.01
288.08 |  | 9017.69
287.98 |  | 8883.93
287.88 |  | 9099.47
287.78 |  | 8993.63
287.68 |  | 8903.82
287.58 |  | 8876.48
287.48 |  | 9187.76
287.38 |  | 9194.6
287.28 |  | 8851.77
287.18 |  | 9041.64
287.08 |  | 8911.81
286.98 |  | 8984.9
286.88 |  | 9012.04
286.78 |  | 8913.23
286.68 |  | 9326.32
286.58 |  | 9237.24
286.48 |  | 9406.04
286.38 |  | 9506.27
286.28 |  | 9500.7
286.18 |  | 9830.06
286.08 |  | 9713.64
285.98 |  | 9989.47
285.88 |  | 9718.63
285.78 |  | 9998.16
285.68 |  | 10255.4
285.58 |  | 10736
285.48 |  | 10910.5
285.38 |  | 11048.1
285.28 |  | 11232.9
285.18 |  | 11350.1
285.08 |  | 11802
284.98 |  | 11949.8
284.88 |  | 12061.2
284.78 |  | 12098.9
284.68 |  | 12104.4
284.58 |  | 12234.8
284.48 |  | 11640.5
284.38 |  | 11685.3
284.28 |  | 11464
284.18 |  | 11312.5
284.08 |  | 11045.5
283.98 |  | 10493.6
283.88 |  | 10357.1
283.78 |  | 10335.8
283.68 |  | 9823.81
283.58 |  | 9543.58
283.48 |  | 9301.97
283.38 |  | 9002.95
283.28 |  | 9157
283.18 |  | 9030.61
283.08 |  | 9023.24
282.98 |  | 8757.85
282.88 |  | 8637.87
282.78 |  | 8667.32
282.68 |  | 8631.25
282.58 |  | 8664.25
282.48 |  | 8720.25
282.38 |  | 8417.67
282.28 |  | 8510.06
282.18 |  | 8608.91
282.08 |  | 8610.59
281.98 |  | 8568.84
281.88 |  | 8439.14
281.78 |  | 8522.42
281.68 |  | 8575.19
281.58 |  | 8575.58
281.48 |  | 8842.24
281.38 |  | 8576.36
281.28 |  | 8515.88
281.18 |  | 8474.43
281.08 |  | 8521.66
280.98 |  | 8702.71
280.88 |  | 8489.93
280.78 |  | 8602.41
280.68 |  | 8407.98
280.58 |  | 8565.5
280.48 |  | 8453.03
280.38 |  | 8269.2
280.28 |  | 8303.68
280.18 |  | 8471.16
280.08 |  | 8406.34
279.98 |  | 8681.32
279.88 |  | 8645.19
279.78 |  | 8555.14
279.68 |  | 8574.47
279.58 |  | 8519.67
279.48 |  | 8393.42
279.38 |  | 8424.78
279.28 |  | 8352.01
279.18 |  | 8684.37
279.08 |  | 8437.46
278.98 |  | 8864.2
278.88 |  | 8798.72
278.78 |  | 8590.46
278.68 |  | 8753.74
278.58 |  | 8478.54
278.48 |  | 8423.9
278.38 |  | 8264.71
278.28 |  | 8661.37
278.18 |  | 8531.05
278.08 |  | 8475.49
277.98 |  | 8460.9
277.88 |  | 8511.43
277.78 |  | 8602.9
277.68 |  | 8820.57
277.58 |  | 8473.34
277.48 |  | 8555.85
277.38 |  | 8421.27
277.28 |  | 8391.2
277.18 |  | 8350.16
277.08 |  | 8482.31

## XPS Survey
﻿DDUN Gujarat
Axis | Energy | Elements= | 1361
E:\IIT Mandi\2026\External User From Outside Of HP\May 2026\XPS_AMRC IIT Mandi_19.May.2026\Ishita _XPS\Ti@ZnO-1\XPS Survey.VGD
Binding Energy (E) |  |  |  | Backgnd.
eV |  | Counts / s |  | Counts / s
1350.08 |  | 572545 |  | 0
1349.08 |  | 571418 |  | 0
1348.08 |  | 568243 |  | 0
1347.08 |  | 565104 |  | 0
1346.08 |  | 558914 |  | 0
1345.08 |  | 558246 |  | 0
1344.08 |  | 553839 |  | 0
1343.08 |  | 554248 |  | 0
1342.08 |  | 547160 |  | 0
1341.08 |  | 548114 |  | 0
1340.08 |  | 544143 |  | 0
1339.08 |  | 547734 |  | 0
1338.08 |  | 544110 |  | 0
1337.08 |  | 533848 |  | 0
1336.08 |  | 534169 |  | 0
1335.08 |  | 532657 |  | 0
1334.08 |  | 529345 |  | 0
1333.08 |  | 521173 |  | 0
1332.08 |  | 520128 |  | 0
1331.08 |  | 515437 |  | 0
1330.08 |  | 515068 |  | 0
1329.08 |  | 505265 |  | 0
1328.08 |  | 503204 |  | 0
1327.08 |  | 505295 |  | 0
1326.08 |  | 504251 |  | 0
1325.08 |  | 499911 |  | 0
1324.08 |  | 495835 |  | 0
1323.08 |  | 496303 |  | 0
1322.08 |  | 489584 |  | 0
1321.08 |  | 490176 |  | 0
1320.08 |  | 487898 |  | 0
1319.08 |  | 484685 |  | 0
1318.08 |  | 485856 |  | 0
1317.08 |  | 487964 |  | 0
1316.08 |  | 486906 |  | 0
1315.08 |  | 480939 |  | 0
1314.08 |  | 480936 |  | 0
1313.08 |  | 478521 |  | 0
1312.08 |  | 482455 |  | 0
1311.08 |  | 478152 |  | 0
1310.08 |  | 478271 |  | 0
1309.08 |  | 471894 |  | 0
1308.08 |  | 472800 |  | 0
1307.08 |  | 476132 |  | 0
1306.08 |  | 476692 |  | 0
1305.08 |  | 467604 |  | 0
1304.08 |  | 470072 |  | 0
1303.08 |  | 469433 |  | 0
1302.08 |  | 467522 |  | 0
1301.08 |  | 468797 |  | 0
1300.08 |  | 467931 |  | 0
1299.08 |  | 463738 |  | 0
1298.08 |  | 461916 |  | 0
1297.08 |  | 465233 |  | 0
1296.08 |  | 460572 |  | 0
1295.08 |  | 463154 |  | 0
1294.08 |  | 463482 |  | 0
1293.08 |  | 461598 |  | 0
1292.08 |  | 460706 |  | 0
1291.08 |  | 458759 |  | 0
1290.08 |  | 455013 |  | 0
1289.08 |  | 460807 |  | 0
1288.08 |  | 455108 |  | 0
1287.08 |  | 456706 |  | 0
1286.08 |  | 450572 |  | 0
1285.08 |  | 456695 |  | 0
1284.08 |  | 452604 |  | 0
1283.08 |  | 456298 |  | 0
1282.08 |  | 453407 |  | 0
1281.08 |  | 452740 |  | 0
1280.08 |  | 454898 |  | 0
1279.08 |  | 450106 |  | 0
1278.08 |  | 448416 |  | 0
1277.08 |  | 449538 |  | 0
1276.08 |  | 451552 |  | 0
1275.08 |  | 444208 |  | 0
1274.08 |  | 450875 |  | 0
1273.08 |  | 450397 |  | 0
1272.08 |  | 448879 |  | 0
1271.08 |  | 444171 |  | 0
1270.08 |  | 451823 |  | 0
1269.08 |  | 447044 |  | 0
1268.08 |  | 444917 |  | 0
1267.08 |  | 445140 |  | 0
1266.08 |  | 443689 |  | 0
1265.08 |  | 450749 |  | 0
1264.08 |  | 453253 |  | 0
1263.08 |  | 448372 |  | 0
1262.08 |  | 444700 |  | 0
1261.08 |  | 442963 |  | 0
1260.08 |  | 445338 |  | 0
1259.08 |  | 447406 |  | 0
1258.08 |  | 448275 |  | 0
1257.08 |  | 449677 |  | 0
1256.08 |  | 446754 |  | 0
1255.08 |  | 442680 |  | 0
1254.08 |  | 444959 |  | 0
1253.08 |  | 449148 |  | 0
1252.08 |  | 446403 |  | 0
1251.08 |  | 448519 |  | 0
1250.08 |  | 444990 |  | 0
1249.08 |  | 448697 |  | 0
1248.08 |  | 445127 |  | 0
1247.08 |  | 443310 |  | 0
1246.08 |  | 449956 |  | 0
1245.08 |  | 444710 |  | 0
1244.08 |  | 447420 |  | 0
1243.08 |  | 444757 |  | 0
1242.08 |  | 449532 |  | 0
1241.08 |  | 448013 |  | 0
1240.08 |  | 445246 |  | 0
1239.08 |  | 442654 |  | 0
1238.08 |  | 448895 |  | 0
1237.08 |  | 449294 |  | 0
1236.08 |  | 445419 |  | 0
1235.08 |  | 445567 |  | 0
1234.08 |  | 448921 |  | 0
1233.08 |  | 450860 |  | 0
1232.08 |  | 446804 |  | 0
1231.08 |  | 449298 |  | 0
1230.08 |  | 449200 |  | 0
1229.08 |  | 443409 |  | 0
1228.08 |  | 448441 |  | 0
1227.08 |  | 447602 |  | 0
1226.08 |  | 448784 |  | 0
1225.08 |  | 452214 |  | 0
1224.08 |  | 450681 |  | 0
1223.08 |  | 451261 |  | 0
1222.08 |  | 448754 |  | 0
1221.08 |  | 451023 |  | 0
1220.08 |  | 451032 |  | 0
1219.08 |  | 450646 |  | 0
1218.08 |  | 451213 |  | 0
1217.08 |  | 449972 |  | 0
1216.08 |  | 448569 |  | 0
1215.08 |  | 450582 |  | 0
1214.08 |  | 448879 |  | 0
1213.08 |  | 446844 |  | 0
1212.08 |  | 449937 |  | 0
1211.08 |  | 450873 |  | 0
1210.08 |  | 445098 |  | 0
1209.08 |  | 446135 |  | 0
1208.08 |  | 447738 |  | 0
1207.08 |  | 444454 |  | 0
1206.08 |  | 448026 |  | 0
1205.08 |  | 447468 |  | 0
1204.08 |  | 442920 |  | 0
1203.08 |  | 451500 |  | 0
1202.08 |  | 453411 |  | 0
1201.08 |  | 448636 |  | 0
1200.08 |  | 460483 |  | 0
1199.08 |  | 466184 |  | 0
1198.08 |  | 477301 |  | 0
1197.08 |  | 490473 |  | 0
1196.08 |  | 497353 |  | 0
1195.08 |  | 497970 |  | 0
1194.08 |  | 483681 |  | 0
1193.08 |  | 474535 |  | 0
1192.08 |  | 461122 |  | 0
1191.08 |  | 453082 |  | 0
1190.08 |  | 446096 |  | 0
1189.08 |  | 448349 |  | 0
1188.08 |  | 442748 |  | 0
1187.08 |  | 442433 |  | 0
1186.08 |  | 437166 |  | 0
1185.08 |  | 435555 |  | 0
1184.08 |  | 433364 |  | 0
1183.08 |  | 441830 |  | 0
1182.08 |  | 436359 |  | 0
1181.08 |  | 438415 |  | 0
1180.08 |  | 441529 |  | 0
1179.08 |  | 437373 |  | 0
1178.08 |  | 435085 |  | 0
1177.08 |  | 435024 |  | 0
1176.08 |  | 440101 |  | 0
1175.08 |  | 437424 |  | 0
1174.08 |  | 434293 |  | 0
1173.08 |  | 440987 |  | 0
1172.08 |  | 435655 |  | 0
1171.08 |  | 440714 |  | 0
1170.08 |  | 439169 |  | 0
1169.08 |  | 437985 |  | 0
1168.08 |  | 441164 |  | 0
1167.08 |  | 439247 |  | 0
1166.08 |  | 438949 |  | 0
1165.08 |  | 441011 |  | 0
1164.08 |  | 442851 |  | 0
1163.08 |  | 444185 |  | 0
1162.08 |  | 442766 |  | 0
1161.08 |  | 446944 |  | 0
1160.08 |  | 443241 |  | 0
1159.08 |  | 443141 |  | 0
1158.08 |  | 446623 |  | 0
1157.08 |  | 450023 |  | 0
1156.08 |  | 448393 |  | 0
1155.08 |  | 450646 |  | 0
1154.08 |  | 447039 |  | 0
1153.08 |  | 445175 |  | 0
1152.08 |  | 447414 |  | 0
1151.08 |  | 447390 |  | 0
1150.08 |  | 447599 |  | 0
1149.08 |  | 453628 |  | 0
1148.08 |  | 446427 |  | 0
1147.08 |  | 446508 |  | 0
1146.08 |  | 448308 |  | 0
1145.08 |  | 451885 |  | 0
1144.08 |  | 454699 |  | 0
1143.08 |  | 452486 |  | 0
1142.08 |  | 453098 |  | 0
1141.08 |  | 450214 |  | 0
1140.08 |  | 453902 |  | 0
1139.08 |  | 452852 |  | 0
1138.08 |  | 457266 |  | 0
1137.08 |  | 461417 |  | 0
1136.08 |  | 460683 |  | 0
1135.08 |  | 460658 |  | 0
1134.08 |  | 462800 |  | 0
1133.08 |  | 460935 |  | 0
1132.08 |  | 463233 |  | 0
1131.08 |  | 461845 |  | 0
1130.08 |  | 464918 |  | 0
1129.08 |  | 463355 |  | 0
1128.08 |  | 458401 |  | 0
1127.08 |  | 463189 |  | 0
1126.08 |  | 459386 |  | 0
1125.08 |  | 463988 |  | 0
1124.08 |  | 461141 |  | 0
1123.08 |  | 460367 |  | 0
1122.08 |  | 465573 |  | 0
1121.08 |  | 466117 |  | 0
1120.08 |  | 464274 |  | 0
1119.08 |  | 464846 |  | 0
1118.08 |  | 466421 |  | 0
1117.08 |  | 464695 |  | 0
1116.08 |  | 469959 |  | 0
1115.08 |  | 473607 |  | 0
1114.08 |  | 474229 |  | 0
1113.08 |  | 472339 |  | 0
1112.08 |  | 474848 |  | 0
1111.08 |  | 477083 |  | 0
1110.08 |  | 484821 |  | 0
1109.08 |  | 487961 |  | 0
1108.08 |  | 486150 |  | 0
1107.08 |  | 485128 |  | 0
1106.08 |  | 487254 |  | 0
1105.08 |  | 486369 |  | 0
1104.08 |  | 487506 |  | 0
1103.08 |  | 491163 |  | 0
1102.08 |  | 484709 |  | 0
1101.08 |  | 477942 |  | 0
1100.08 |  | 474260 |  | 0
1099.08 |  | 470582 |  | 0
1098.08 |  | 472130 |  | 0
1097.08 |  | 469520 |  | 0
1096.08 |  | 466011 |  | 0
1095.08 |  | 466517 |  | 0
1094.08 |  | 465334 |  | 0
1093.08 |  | 464023 |  | 0
1092.08 |  | 465730 |  | 0
1091.08 |  | 469467 |  | 0
1090.08 |  | 468295 |  | 0
1089.08 |  | 473247 |  | 0
1088.08 |  | 468897 |  | 0
1087.08 |  | 468707 |  | 0
1086.08 |  | 468397 |  | 0
1085.08 |  | 469952 |  | 0
1084.08 |  | 468075 |  | 0
1083.08 |  | 466604 |  | 0
1082.08 |  | 468736 |  | 0
1081.08 |  | 474574 |  | 0
1080.08 |  | 474065 |  | 0
1079.08 |  | 472938 |  | 0
1078.08 |  | 479958 |  | 0
1077.08 |  | 477796 |  | 0
1076.08 |  | 479287 |  | 0
1075.08 |  | 481795 |  | 0
1074.08 |  | 500426 |  | 0
1073.08 |  | 531986 |  | 0
1072.08 |  | 564529 |  | 0
1071.08 |  | 541708 |  | 0
1070.08 |  | 501056 |  | 0
1069.08 |  | 484411 |  | 0
1068.08 |  | 480441 |  | 0
1067.08 |  | 479917 |  | 0
1066.08 |  | 480732 |  | 0
1065.08 |  | 484814 |  | 0
1064.08 |  | 481903 |  | 0
1063.08 |  | 475259 |  | 0
1062.08 |  | 477620 |  | 0
1061.08 |  | 471112 |  | 0
1060.08 |  | 473045 |  | 0
1059.08 |  | 472249 |  | 0
1058.08 |  | 467080 |  | 0
1057.08 |  | 465063 |  | 0
1056.08 |  | 463906 |  | 0
1055.08 |  | 463786 |  | 0
1054.08 |  | 459942 |  | 0
1053.08 |  | 457535 |  | 0
1052.08 |  | 455948 |  | 0
1051.08 |  | 456177 |  | 0
1050.08 |  | 454789 |  | 0
1049.08 |  | 461037 |  | 0
1048.08 |  | 476749 |  | 0
1047.08 |  | 537200 |  | 0
1046.08 |  | 708712 |  | 0
1045.08 |  | 908058 |  | 0
1044.08 |  | 825001 |  | 0
1043.08 |  | 580840 |  | 0
1042.08 |  | 481710 |  | 0
1041.08 |  | 460437 |  | 0
1040.08 |  | 452810 |  | 0
1039.08 |  | 448837 |  | 0
1038.08 |  | 440289 |  | 0
1037.08 |  | 432621 |  | 0
1036.08 |  | 422914 |  | 0
1035.08 |  | 421874 |  | 0
1034.08 |  | 419646 |  | 0
1033.08 |  | 414091 |  | 0
1032.08 |  | 410377 |  | 0
1031.08 |  | 400396 |  | 0
1030.08 |  | 397476 |  | 0
1029.08 |  | 389530 |  | 0
1028.08 |  | 386671 |  | 0
1027.08 |  | 385876 |  | 385876
1026.08 |  | 390683 |  | 385812
1025.08 |  | 413153 |  | 385652
1024.08 |  | 516826 |  | 385066
1023.08 |  | 853484 |  | 382521
1022.08 |  | 1312110 |  | 373617
1021.08 |  | 1180980 |  | 355956
1020.08 |  | 654278 |  | 340449
1019.08 |  | 420442 |  | 334551
1018.08 |  | 369358 |  | 332936
1017.08 |  | 353127 |  | 332250
1016.08 |  | 344386 |  | 331858
1015.08 |  | 339449 |  | 331622
1014.08 |  | 333795 |  | 331475
1013.08 |  | 331432 |  | 331432
1012.08 |  | 330899 |  | 0
1011.08 |  | 332621 |  | 0
1010.08 |  | 331663 |  | 0
1009.08 |  | 330996 |  | 0
1008.08 |  | 331297 |  | 0
1007.08 |  | 331484 |  | 0
1006.08 |  | 330368 |  | 0
1005.08 |  | 327954 |  | 0
1004.08 |  | 328597 |  | 0
1003.08 |  | 331520 |  | 0
1002.08 |  | 332117 |  | 0
1001.08 |  | 332808 |  | 0
1000.08 |  | 336190 |  | 0
999.08 |  | 338702 |  | 0
998.08 |  | 341595 |  | 0
997.08 |  | 342764 |  | 0
996.08 |  | 344840 |  | 0
995.08 |  | 345779 |  | 0
994.08 |  | 345270 |  | 0
993.08 |  | 337608 |  | 0
992.08 |  | 336702 |  | 0
991.08 |  | 331703 |  | 0
990.08 |  | 329842 |  | 0
989.08 |  | 333066 |  | 0
988.08 |  | 332541 |  | 0
987.08 |  | 330941 |  | 0
986.08 |  | 327033 |  | 0
985.08 |  | 327628 |  | 0
984.08 |  | 326937 |  | 0
983.08 |  | 330172 |  | 0
982.08 |  | 330121 |  | 0
981.08 |  | 342401 |  | 0
980.08 |  | 352575 |  | 0
979.08 |  | 363232 |  | 0
978.08 |  | 374507 |  | 0
977.08 |  | 391284 |  | 0
976.08 |  | 394336 |  | 0
975.08 |  | 396067 |  | 0
974.08 |  | 385987 |  | 0
973.08 |  | 367888 |  | 0
972.08 |  | 352660 |  | 0
971.08 |  | 338962 |  | 0
970.08 |  | 328904 |  | 0
969.08 |  | 320845 |  | 0
968.08 |  | 311471 |  | 0
967.08 |  | 306539 |  | 0
966.08 |  | 301523 |  | 0
965.08 |  | 294950 |  | 0
964.08 |  | 291299 |  | 0
963.08 |  | 287920 |  | 0
962.08 |  | 289617 |  | 0
961.08 |  | 289305 |  | 0
960.08 |  | 293138 |  | 0
959.08 |  | 287196 |  | 0
958.08 |  | 289871 |  | 0
957.08 |  | 289253 |  | 0
956.08 |  | 289549 |  | 0
955.08 |  | 288968 |  | 0
954.08 |  | 289487 |  | 0
953.08 |  | 290551 |  | 0
952.08 |  | 292426 |  | 0
951.08 |  | 290786 |  | 0
950.08 |  | 291071 |  | 0
949.08 |  | 293608 |  | 0
948.08 |  | 291120 |  | 0
947.08 |  | 292547 |  | 0
946.08 |  | 289270 |  | 0
945.08 |  | 294141 |  | 0
944.08 |  | 294660 |  | 0
943.08 |  | 293011 |  | 0
942.08 |  | 296150 |  | 0
941.08 |  | 294908 |  | 0
940.08 |  | 295781 |  | 0
939.08 |  | 296830 |  | 0
938.08 |  | 294451 |  | 0
937.08 |  | 296719 |  | 0
936.08 |  | 294571 |  | 0
935.08 |  | 297877 |  | 0
934.08 |  | 299699 |  | 0
933.08 |  | 298774 |  | 0
932.08 |  | 299423 |  | 0
931.08 |  | 300429 |  | 0
930.08 |  | 297681 |  | 0
929.08 |  | 298962 |  | 0
928.08 |  | 298191 |  | 0
927.08 |  | 296777 |  | 0
926.08 |  | 300009 |  | 0
925.08 |  | 301976 |  | 0
924.08 |  | 300931 |  | 0
923.08 |  | 299886 |  | 0
922.08 |  | 299860 |  | 0
921.08 |  | 301256 |  | 0
920.08 |  | 298518 |  | 0
919.08 |  | 302449 |  | 0
918.08 |  | 303738 |  | 0
917.08 |  | 301472 |  | 0
916.08 |  | 300406 |  | 0
915.08 |  | 303824 |  | 0
914.08 |  | 304821 |  | 0
913.08 |  | 306255 |  | 0
912.08 |  | 302972 |  | 0
911.08 |  | 304591 |  | 0
910.08 |  | 305594 |  | 0
909.08 |  | 304198 |  | 0
908.08 |  | 304659 |  | 0
907.08 |  | 308924 |  | 0
906.08 |  | 308593 |  | 0
905.08 |  | 306966 |  | 0
904.08 |  | 308103 |  | 0
903.08 |  | 306898 |  | 0
902.08 |  | 308931 |  | 0
901.08 |  | 309286 |  | 0
900.08 |  | 310298 |  | 0
899.08 |  | 309970 |  | 0
898.08 |  | 312060 |  | 0
897.08 |  | 310193 |  | 0
896.08 |  | 311557 |  | 0
895.08 |  | 310198 |  | 0
894.08 |  | 310535 |  | 0
893.08 |  | 313567 |  | 0
892.08 |  | 313390 |  | 0
891.08 |  | 311639 |  | 0
890.08 |  | 316171 |  | 0
889.08 |  | 314982 |  | 0
888.08 |  | 314764 |  | 0
887.08 |  | 311857 |  | 0
886.08 |  | 313118 |  | 0
885.08 |  | 315725 |  | 0
884.08 |  | 315399 |  | 0
883.08 |  | 315522 |  | 0
882.08 |  | 316808 |  | 0
881.08 |  | 319737 |  | 0
880.08 |  | 313913 |  | 0
879.08 |  | 320765 |  | 0
878.08 |  | 314618 |  | 0
877.08 |  | 316507 |  | 0
876.08 |  | 317135 |  | 0
875.08 |  | 318198 |  | 0
874.08 |  | 318345 |  | 0
873.08 |  | 320571 |  | 0
872.08 |  | 317313 |  | 0
871.08 |  | 320330 |  | 0
870.08 |  | 320929 |  | 0
869.08 |  | 319120 |  | 0
868.08 |  | 321045 |  | 0
867.08 |  | 322120 |  | 0
866.08 |  | 323192 |  | 0
865.08 |  | 321013 |  | 0
864.08 |  | 321445 |  | 0
863.08 |  | 323475 |  | 0
862.08 |  | 322231 |  | 0
861.08 |  | 326738 |  | 0
860.08 |  | 326159 |  | 0
859.08 |  | 326029 |  | 0
858.08 |  | 328429 |  | 0
857.08 |  | 325418 |  | 0
856.08 |  | 326741 |  | 0
855.08 |  | 324982 |  | 0
854.08 |  | 329197 |  | 0
853.08 |  | 331110 |  | 0
852.08 |  | 330012 |  | 0
851.08 |  | 326885 |  | 0
850.08 |  | 327684 |  | 0
849.08 |  | 327726 |  | 0
848.08 |  | 334352 |  | 0
847.08 |  | 329256 |  | 0
846.08 |  | 332343 |  | 0
845.08 |  | 333829 |  | 0
844.08 |  | 333063 |  | 0
843.08 |  | 330821 |  | 0
842.08 |  | 337101 |  | 0
841.08 |  | 333619 |  | 0
840.08 |  | 335867 |  | 0
839.08 |  | 335259 |  | 0
838.08 |  | 334756 |  | 0
837.08 |  | 334033 |  | 0
836.08 |  | 335884 |  | 0
835.08 |  | 339591 |  | 0
834.08 |  | 335929 |  | 0
833.08 |  | 336488 |  | 0
832.08 |  | 337292 |  | 0
831.08 |  | 337600 |  | 0
830.08 |  | 338608 |  | 0
829.08 |  | 339366 |  | 0
828.08 |  | 336252 |  | 0
827.08 |  | 339937 |  | 0
826.08 |  | 340001 |  | 0
825.08 |  | 342124 |  | 0
824.08 |  | 338653 |  | 0
823.08 |  | 340895 |  | 0
822.08 |  | 343082 |  | 0
821.08 |  | 343394 |  | 0
820.08 |  | 345898 |  | 0
819.08 |  | 347009 |  | 0
818.08 |  | 345029 |  | 0
817.08 |  | 340256 |  | 0
816.08 |  | 345441 |  | 0
815.08 |  | 344173 |  | 0
814.08 |  | 346014 |  | 0
813.08 |  | 347993 |  | 0
812.08 |  | 347819 |  | 0
811.08 |  | 344306 |  | 0
810.08 |  | 348770 |  | 0
809.08 |  | 350775 |  | 0
808.08 |  | 349091 |  | 0
807.08 |  | 348302 |  | 0
806.08 |  | 348554 |  | 0
805.08 |  | 349117 |  | 0
804.08 |  | 346584 |  | 0
803.08 |  | 354869 |  | 0
802.08 |  | 351993 |  | 0
801.08 |  | 354038 |  | 0
800.08 |  | 353242 |  | 0
799.08 |  | 354511 |  | 0
798.08 |  | 356834 |  | 0
797.08 |  | 354066 |  | 0
796.08 |  | 356069 |  | 0
795.08 |  | 358326 |  | 0
794.08 |  | 353724 |  | 0
793.08 |  | 356839 |  | 0
792.08 |  | 355111 |  | 0
791.08 |  | 355780 |  | 0
790.08 |  | 359893 |  | 0
789.08 |  | 360000 |  | 0
788.08 |  | 360198 |  | 0
787.08 |  | 363040 |  | 0
786.08 |  | 357920 |  | 0
785.08 |  | 362374 |  | 0
784.08 |  | 362912 |  | 0
783.08 |  | 365448 |  | 0
782.08 |  | 361268 |  | 0
781.08 |  | 363945 |  | 0
780.08 |  | 364765 |  | 0
779.08 |  | 365579 |  | 0
778.08 |  | 362506 |  | 0
777.08 |  | 364834 |  | 0
776.08 |  | 365406 |  | 0
775.08 |  | 369324 |  | 0
774.08 |  | 370586 |  | 0
773.08 |  | 368196 |  | 0
772.08 |  | 367292 |  | 0
771.08 |  | 370220 |  | 0
770.08 |  | 368518 |  | 0
769.08 |  | 370844 |  | 0
768.08 |  | 371161 |  | 0
767.08 |  | 375891 |  | 0
766.08 |  | 373336 |  | 0
765.08 |  | 374714 |  | 0
764.08 |  | 377150 |  | 0
763.08 |  | 378496 |  | 0
762.08 |  | 375852 |  | 0
761.08 |  | 378061 |  | 0
760.08 |  | 371950 |  | 0
759.08 |  | 381959 |  | 0
758.08 |  | 379203 |  | 0
757.08 |  | 374386 |  | 0
756.08 |  | 379249 |  | 0
755.08 |  | 379009 |  | 0
754.08 |  | 376425 |  | 0
753.08 |  | 380233 |  | 0
752.08 |  | 380475 |  | 0
751.08 |  | 381302 |  | 0
750.08 |  | 380603 |  | 0
749.08 |  | 379823 |  | 0
748.08 |  | 379794 |  | 0
747.08 |  | 382025 |  | 0
746.08 |  | 382724 |  | 0
745.08 |  | 385175 |  | 0
744.08 |  | 384887 |  | 0
743.08 |  | 388572 |  | 0
742.08 |  | 391907 |  | 0
741.08 |  | 389078 |  | 0
740.08 |  | 388642 |  | 0
739.08 |  | 392426 |  | 0
738.08 |  | 387267 |  | 0
737.08 |  | 390881 |  | 0
736.08 |  | 392537 |  | 0
735.08 |  | 392733 |  | 0
734.08 |  | 393867 |  | 0
733.08 |  | 392470 |  | 0
732.08 |  | 395207 |  | 0
731.08 |  | 395542 |  | 0
730.08 |  | 399175 |  | 0
729.08 |  | 397744 |  | 0
728.08 |  | 397510 |  | 0
727.08 |  | 401102 |  | 0
726.08 |  | 398514 |  | 0
725.08 |  | 402908 |  | 0
724.08 |  | 402245 |  | 0
723.08 |  | 410513 |  | 0
722.08 |  | 406785 |  | 0
721.08 |  | 406988 |  | 0
720.08 |  | 407270 |  | 0
719.08 |  | 409358 |  | 0
718.08 |  | 410681 |  | 0
717.08 |  | 416176 |  | 0
716.08 |  | 415189 |  | 0
715.08 |  | 408509 |  | 0
714.08 |  | 408031 |  | 0
713.08 |  | 410201 |  | 0
712.08 |  | 410921 |  | 0
711.08 |  | 407145 |  | 0
710.08 |  | 410029 |  | 0
709.08 |  | 409175 |  | 0
708.08 |  | 406745 |  | 0
707.08 |  | 409838 |  | 0
706.08 |  | 418894 |  | 0
705.08 |  | 414986 |  | 0
704.08 |  | 416201 |  | 0
703.08 |  | 422550 |  | 0
702.08 |  | 416861 |  | 0
701.08 |  | 416300 |  | 0
700.08 |  | 414511 |  | 0
699.08 |  | 410672 |  | 0
698.08 |  | 413678 |  | 0
697.08 |  | 414927 |  | 0
696.08 |  | 414329 |  | 0
695.08 |  | 413946 |  | 0
694.08 |  | 417046 |  | 0
693.08 |  | 418713 |  | 0
692.08 |  | 411206 |  | 0
691.08 |  | 415865 |  | 0
690.08 |  | 416126 |  | 0
689.08 |  | 418611 |  | 0
688.08 |  | 417032 |  | 0
687.08 |  | 417056 |  | 0
686.08 |  | 418523 |  | 0
685.08 |  | 419918 |  | 0
684.08 |  | 420097 |  | 0
683.08 |  | 420505 |  | 0
682.08 |  | 425421 |  | 0
681.08 |  | 425341 |  | 0
680.08 |  | 426537 |  | 0
679.08 |  | 427299 |  | 0
678.08 |  | 433534 |  | 0
677.08 |  | 430925 |  | 0
676.08 |  | 426896 |  | 0
675.08 |  | 433012 |  | 0
674.08 |  | 433286 |  | 0
673.08 |  | 428688 |  | 0
672.08 |  | 430465 |  | 0
671.08 |  | 432102 |  | 0
670.08 |  | 438122 |  | 0
669.08 |  | 438706 |  | 0
668.08 |  | 442121 |  | 0
667.08 |  | 449997 |  | 0
666.08 |  | 454018 |  | 0
665.08 |  | 458700 |  | 0
664.08 |  | 466745 |  | 0
663.08 |  | 465362 |  | 0
662.08 |  | 464363 |  | 0
661.08 |  | 461126 |  | 0
660.08 |  | 457331 |  | 0
659.08 |  | 456098 |  | 0
658.08 |  | 455179 |  | 0
657.08 |  | 460006 |  | 0
656.08 |  | 460900 |  | 0
655.08 |  | 458029 |  | 0
654.08 |  | 449676 |  | 0
653.08 |  | 436761 |  | 0
652.08 |  | 425224 |  | 0
651.08 |  | 421812 |  | 0
650.08 |  | 407412 |  | 0
649.08 |  | 404266 |  | 0
648.08 |  | 406612 |  | 0
647.08 |  | 401830 |  | 0
646.08 |  | 401305 |  | 0
645.08 |  | 406503 |  | 0
644.08 |  | 405204 |  | 0
643.08 |  | 408046 |  | 0
642.08 |  | 411501 |  | 0
641.08 |  | 412188 |  | 0
640.08 |  | 408851 |  | 0
639.08 |  | 407895 |  | 0
638.08 |  | 407340 |  | 0
637.08 |  | 406324 |  | 0
636.08 |  | 405026 |  | 0
635.08 |  | 402248 |  | 0
634.08 |  | 403390 |  | 0
633.08 |  | 401845 |  | 0
632.08 |  | 398976 |  | 0
631.08 |  | 404429 |  | 0
630.08 |  | 402308 |  | 0
629.08 |  | 399009 |  | 0
628.08 |  | 390843 |  | 0
627.08 |  | 389953 |  | 0
626.08 |  | 386823 |  | 0
625.08 |  | 385050 |  | 0
624.08 |  | 384614 |  | 0
623.08 |  | 384776 |  | 0
622.08 |  | 384752 |  | 0
621.08 |  | 383863 |  | 0
620.08 |  | 389438 |  | 0
619.08 |  | 386164 |  | 0
618.08 |  | 383665 |  | 0
617.08 |  | 386601 |  | 0
616.08 |  | 386398 |  | 0
615.08 |  | 391076 |  | 0
614.08 |  | 390477 |  | 0
613.08 |  | 393636 |  | 0
612.08 |  | 393315 |  | 0
611.08 |  | 395025 |  | 0
610.08 |  | 395220 |  | 0
609.08 |  | 397119 |  | 0
608.08 |  | 400595 |  | 0
607.08 |  | 405043 |  | 0
606.08 |  | 404559 |  | 0
605.08 |  | 407721 |  | 0
604.08 |  | 407678 |  | 0
603.08 |  | 407657 |  | 0
602.08 |  | 407773 |  | 0
601.08 |  | 407761 |  | 0
600.08 |  | 407397 |  | 0
599.08 |  | 412376 |  | 0
598.08 |  | 411747 |  | 0
597.08 |  | 415820 |  | 0
596.08 |  | 417633 |  | 0
595.08 |  | 421096 |  | 0
594.08 |  | 419548 |  | 0
593.08 |  | 421396 |  | 0
592.08 |  | 422123 |  | 0
591.08 |  | 427162 |  | 0
590.08 |  | 435618 |  | 0
589.08 |  | 450499 |  | 0
588.08 |  | 474978 |  | 0
587.08 |  | 494231 |  | 0
586.08 |  | 507821 |  | 0
585.08 |  | 491741 |  | 0
584.08 |  | 467713 |  | 0
583.08 |  | 448069 |  | 0
582.08 |  | 432251 |  | 0
581.08 |  | 428109 |  | 0
580.08 |  | 434621 |  | 0
579.08 |  | 444658 |  | 0
578.08 |  | 455994 |  | 0
577.08 |  | 455157 |  | 0
576.08 |  | 448573 |  | 0
575.08 |  | 432765 |  | 0
574.08 |  | 411497 |  | 0
573.08 |  | 394342 |  | 0
572.08 |  | 381554 |  | 0
571.08 |  | 372254 |  | 0
570.08 |  | 364237 |  | 0
569.08 |  | 369261 |  | 0
568.08 |  | 371380 |  | 0
567.08 |  | 377939 |  | 0
566.08 |  | 392485 |  | 0
565.08 |  | 400655 |  | 0
564.08 |  | 406798 |  | 0
563.08 |  | 407508 |  | 0
562.08 |  | 399558 |  | 0
561.08 |  | 381860 |  | 0
560.08 |  | 361584 |  | 0
559.08 |  | 352657 |  | 0
558.08 |  | 346212 |  | 0
557.08 |  | 346178 |  | 0
556.08 |  | 348654 |  | 0
555.08 |  | 345494 |  | 0
554.08 |  | 340959 |  | 0
553.08 |  | 339261 |  | 0
552.08 |  | 333122 |  | 0
551.08 |  | 330117 |  | 0
550.08 |  | 326711 |  | 0
549.08 |  | 323794 |  | 0
548.08 |  | 321277 |  | 0
547.08 |  | 316485 |  | 0
546.08 |  | 313165 |  | 0
545.08 |  | 311721 |  | 0
544.08 |  | 305598 |  | 0
543.08 |  | 302707 |  | 0
542.08 |  | 303691 |  | 0
541.08 |  | 297704 |  | 0
540.08 |  | 292532 |  | 0
539.08 |  | 289369 |  | 289369
538.08 |  | 295065 |  | 289349
537.08 |  | 292426 |  | 289242
536.08 |  | 296505 |  | 289172
535.08 |  | 296761 |  | 289039
534.08 |  | 323359 |  | 288899
533.08 |  | 413756 |  | 288353
532.08 |  | 530342 |  | 286429
531.08 |  | 664898 |  | 282710
530.08 |  | 662975 |  | 276899
529.08 |  | 416999 |  | 271037
528.08 |  | 288684 |  | 268821
527.08 |  | 271862 |  | 268519
526.08 |  | 270034 |  | 268469
525.08 |  | 268591 |  | 268445
524.08 |  | 268443 |  | 268443
523.08 |  | 269896 |  | 0
522.08 |  | 272084 |  | 0
521.08 |  | 273384 |  | 0
520.08 |  | 274527 |  | 0
519.08 |  | 275457 |  | 0
518.08 |  | 278126 |  | 0
517.08 |  | 279552 |  | 0
516.08 |  | 278292 |  | 0
515.08 |  | 281752 |  | 0
514.08 |  | 278267 |  | 0
513.08 |  | 279012 |  | 0
512.08 |  | 280753 |  | 0
511.08 |  | 282233 |  | 0
510.08 |  | 281692 |  | 0
509.08 |  | 285653 |  | 0
508.08 |  | 286843 |  | 0
507.08 |  | 289794 |  | 0
506.08 |  | 297894 |  | 0
505.08 |  | 300810 |  | 0
504.08 |  | 305483 |  | 0
503.08 |  | 314627 |  | 0
502.08 |  | 337158 |  | 0
501.08 |  | 384766 |  | 0
500.08 |  | 464797 |  | 0
499.08 |  | 545625 |  | 0
498.08 |  | 575187 |  | 0
497.08 |  | 516711 |  | 0
496.08 |  | 431619 |  | 0
495.08 |  | 355019 |  | 0
494.08 |  | 286733 |  | 0
493.08 |  | 227405 |  | 0
492.08 |  | 197937 |  | 0
491.08 |  | 181679 |  | 0
490.08 |  | 175567 |  | 0
489.08 |  | 172044 |  | 0
488.08 |  | 172960 |  | 0
487.08 |  | 173409 |  | 0
486.08 |  | 174661 |  | 0
485.08 |  | 176257 |  | 0
484.08 |  | 179312 |  | 0
483.08 |  | 182020 |  | 0
482.08 |  | 179768 |  | 0
481.08 |  | 178958 |  | 0
480.08 |  | 179414 |  | 0
479.08 |  | 183695 |  | 0
478.08 |  | 202191 |  | 0
477.08 |  | 231766 |  | 0
476.08 |  | 259637 |  | 0
475.08 |  | 263522 |  | 0
474.08 |  | 238603 |  | 0
473.08 |  | 203709 |  | 0
472.08 |  | 177962 |  | 0
471.08 |  | 151991 |  | 0
470.08 |  | 130072 |  | 0
469.08 |  | 113721 |  | 0
468.08 |  | 107617 |  | 107617
467.08 |  | 111528 |  | 107453
466.08 |  | 127019 |  | 106949
465.08 |  | 149672 |  | 105210
464.08 |  | 153956 |  | 101617
463.08 |  | 130174 |  | 97433
462.08 |  | 110869 |  | 94729.2
461.08 |  | 110634 |  | 93267.4
460.08 |  | 154453 |  | 91695.9
459.08 |  | 234052 |  | 86698.3
458.08 |  | 207850 |  | 75367.2
457.08 |  | 119660 |  | 65249
456.08 |  | 83039.6 |  | 61089.4
455.08 |  | 69101.2 |  | 59406.3
454.08 |  | 63870.8 |  | 58658.5
453.08 |  | 62455.6 |  | 58253.4
452.08 |  | 62505.7 |  | 57927
451.08 |  | 60395.9 |  | 57574.7
450.08 |  | 59342.3 |  | 57357.3
449.08 |  | 58347.2 |  | 57204.6
448.08 |  | 59189.1 |  | 57116.5
447.08 |  | 56959.2 |  | 56959.2
446.08 |  | 58346.7 |  | 0
445.08 |  | 56947.9 |  | 0
444.08 |  | 57069.7 |  | 0
443.08 |  | 57503.3 |  | 0
442.08 |  | 56278.3 |  | 0
441.08 |  | 55824.2 |  | 0
440.08 |  | 57497.7 |  | 0
439.08 |  | 56474 |  | 0
438.08 |  | 55856.6 |  | 0
437.08 |  | 57132.3 |  | 0
436.08 |  | 57741 |  | 0
435.08 |  | 57243.1 |  | 0
434.08 |  | 57071.4 |  | 0
433.08 |  | 56646.9 |  | 0
432.08 |  | 56135.3 |  | 0
431.08 |  | 56348.2 |  | 0
430.08 |  | 55540.7 |  | 0
429.08 |  | 55862.3 |  | 0
428.08 |  | 56303.9 |  | 0
427.08 |  | 57153.9 |  | 0
426.08 |  | 57527.7 |  | 0
425.08 |  | 56954.4 |  | 0
424.08 |  | 58409.1 |  | 0
423.08 |  | 56892 |  | 0
422.08 |  | 57852.4 |  | 0
421.08 |  | 56555.9 |  | 0
420.08 |  | 56564.9 |  | 0
419.08 |  | 59084.3 |  | 0
418.08 |  | 55512.1 |  | 0
417.08 |  | 58140.3 |  | 0
416.08 |  | 57874.5 |  | 0
415.08 |  | 58123.9 |  | 0
414.08 |  | 56995.2 |  | 0
413.08 |  | 57467.2 |  | 0
412.08 |  | 59149.6 |  | 0
411.08 |  | 58938.2 |  | 0
410.08 |  | 59069.4 |  | 0
409.08 |  | 58144.7 |  | 0
408.08 |  | 57647.4 |  | 0
407.08 |  | 56890.5 |  | 0
406.08 |  | 56347.1 |  | 0
405.08 |  | 57276.4 |  | 0
404.08 |  | 58110.7 |  | 0
403.08 |  | 57362.3 |  | 0
402.08 |  | 57331.2 |  | 0
401.08 |  | 56891.6 |  | 0
400.08 |  | 58424.4 |  | 0
399.08 |  | 57692.4 |  | 0
398.08 |  | 58572.1 |  | 0
397.08 |  | 58703.4 |  | 0
396.08 |  | 57625.7 |  | 0
395.08 |  | 59076.1 |  | 0
394.08 |  | 56919.4 |  | 0
393.08 |  | 58899 |  | 0
392.08 |  | 57352.6 |  | 0
391.08 |  | 57498.4 |  | 0
390.08 |  | 58373.9 |  | 0
389.08 |  | 58213.6 |  | 0
388.08 |  | 58551.8 |  | 0
387.08 |  | 58722 |  | 0
386.08 |  | 59440.5 |  | 0
385.08 |  | 58869.6 |  | 0
384.08 |  | 57632 |  | 0
383.08 |  | 58346.1 |  | 0
382.08 |  | 57980.9 |  | 0
381.08 |  | 58130 |  | 0
380.08 |  | 59071.2 |  | 0
379.08 |  | 58652.3 |  | 0
378.08 |  | 58049.9 |  | 0
377.08 |  | 58938.5 |  | 0
376.08 |  | 60729 |  | 0
375.08 |  | 58144 |  | 0
374.08 |  | 58079.3 |  | 0
373.08 |  | 58668.1 |  | 0
372.08 |  | 60006.1 |  | 0
371.08 |  | 58757.7 |  | 0
370.08 |  | 58634.8 |  | 0
369.08 |  | 58930.5 |  | 0
368.08 |  | 59632.2 |  | 0
367.08 |  | 60523.3 |  | 0
366.08 |  | 60559.7 |  | 0
365.08 |  | 59158.6 |  | 0
364.08 |  | 59520.4 |  | 0
363.08 |  | 60512.3 |  | 0
362.08 |  | 59677.7 |  | 0
361.08 |  | 59414.6 |  | 0
360.08 |  | 60182.2 |  | 0
359.08 |  | 60834.5 |  | 0
358.08 |  | 60445.5 |  | 0
357.08 |  | 61526.3 |  | 0
356.08 |  | 61463 |  | 0
355.08 |  | 60424.6 |  | 0
354.08 |  | 62330.7 |  | 0
353.08 |  | 59256.1 |  | 0
352.08 |  | 61892.2 |  | 0
351.08 |  | 61932.3 |  | 0
350.08 |  | 61557.1 |  | 0
349.08 |  | 62293.6 |  | 0
348.08 |  | 61160.1 |  | 0
347.08 |  | 61634 |  | 0
346.08 |  | 61966.9 |  | 0
345.08 |  | 60616.9 |  | 0
344.08 |  | 61143.1 |  | 0
343.08 |  | 62286.8 |  | 0
342.08 |  | 62736.1 |  | 0
341.08 |  | 61652.9 |  | 0
340.08 |  | 62419.8 |  | 0
339.08 |  | 63128.6 |  | 0
338.08 |  | 62094.3 |  | 0
337.08 |  | 62592.6 |  | 0
336.08 |  | 62132.6 |  | 0
335.08 |  | 61694.1 |  | 0
334.08 |  | 62738.8 |  | 0
333.08 |  | 61474 |  | 0
332.08 |  | 61937 |  | 0
331.08 |  | 64753.6 |  | 0
330.08 |  | 63211.1 |  | 0
329.08 |  | 64082.6 |  | 0
328.08 |  | 63482.2 |  | 0
327.08 |  | 64149.3 |  | 0
326.08 |  | 66882.3 |  | 0
325.08 |  | 64529.4 |  | 0
324.08 |  | 66222 |  | 0
323.08 |  | 66468.2 |  | 0
322.08 |  | 64849.8 |  | 0
321.08 |  | 66128 |  | 0
320.08 |  | 65151.7 |  | 0
319.08 |  | 65884.8 |  | 0
318.08 |  | 64170.7 |  | 0
317.08 |  | 64271 |  | 0
316.08 |  | 63347.5 |  | 0
315.08 |  | 63770.7 |  | 0
314.08 |  | 62968.5 |  | 0
313.08 |  | 63756.3 |  | 0
312.08 |  | 62371.1 |  | 0
311.08 |  | 63388.2 |  | 0
310.08 |  | 63572.5 |  | 0
309.08 |  | 64302.2 |  | 0
308.08 |  | 65752.8 |  | 0
307.08 |  | 63377 |  | 0
306.08 |  | 64540.1 |  | 0
305.08 |  | 63405.8 |  | 0
304.08 |  | 64831.3 |  | 0
303.08 |  | 63458.6 |  | 0
302.08 |  | 64471.3 |  | 0
301.08 |  | 62602.1 |  | 0
300.08 |  | 63203.5 |  | 0
299.08 |  | 63472.7 |  | 0
298.08 |  | 61263 |  | 61263
297.08 |  | 62910.2 |  | 61300.3
296.08 |  | 62869.4 |  | 61337.6
295.08 |  | 61812.2 |  | 61374.9
294.08 |  | 64184.1 |  | 61412.2
293.08 |  | 64089.3 |  | 61449.6
292.08 |  | 65808.1 |  | 61486.9
291.08 |  | 72321.2 |  | 61524.2
290.08 |  | 74567.3 |  | 61561.5
289.08 |  | 70346 |  | 61598.8
288.08 |  | 65736.3 |  | 61636.2
287.08 |  | 69091.6 |  | 61673.5
286.08 |  | 75708.2 |  | 61710.8
285.08 |  | 79394.6 |  | 61748.1
284.08 |  | 74769.1 |  | 61785.4
283.08 |  | 65115.3 |  | 61822.8
282.08 |  | 63009.1 |  | 61860.1
281.08 |  | 63578.8 |  | 61897.4
280.08 |  | 62677.4 |  | 61934.7
279.08 |  | 62317.3 |  | 61972
278.08 |  | 62009.4 |  | 62009.4
277.08 |  | 63701.7 |  | 0
276.08 |  | 61730.8 |  | 0
275.08 |  | 62337.6 |  | 0
274.08 |  | 64119.1 |  | 0
273.08 |  | 64394 |  | 0
272.08 |  | 62754 |  | 0
271.08 |  | 62870.2 |  | 0
270.08 |  | 64641.3 |  | 0
269.08 |  | 65057.6 |  | 0
268.08 |  | 62936.9 |  | 0
267.08 |  | 65720.8 |  | 0
266.08 |  | 64579.7 |  | 0
265.08 |  | 63962.7 |  | 0
264.08 |  | 64195.1 |  | 0
263.08 |  | 64132 |  | 0
262.08 |  | 63629 |  | 0
261.08 |  | 64838.8 |  | 0
260.08 |  | 64477.2 |  | 0
259.08 |  | 65383 |  | 0
258.08 |  | 64478.4 |  | 0
257.08 |  | 63796.3 |  | 0
256.08 |  | 64756.4 |  | 0
255.08 |  | 64879.8 |  | 0
254.08 |  | 65032.6 |  | 0
253.08 |  | 64392.8 |  | 0
252.08 |  | 66401.8 |  | 0
251.08 |  | 64823.8 |  | 0
250.08 |  | 65393.2 |  | 0
249.08 |  | 65012.8 |  | 0
248.08 |  | 64652.9 |  | 0
247.08 |  | 65913 |  | 0
246.08 |  | 67456.4 |  | 0
245.08 |  | 69397.8 |  | 0
244.08 |  | 70667.8 |  | 0
243.08 |  | 71010.9 |  | 0
242.08 |  | 71705.5 |  | 0
241.08 |  | 68424.1 |  | 0
240.08 |  | 65484.1 |  | 0
239.08 |  | 65761.5 |  | 0
238.08 |  | 65273.9 |  | 0
237.08 |  | 66705.7 |  | 0
236.08 |  | 66790.2 |  | 0
235.08 |  | 67878.9 |  | 0
234.08 |  | 70939.6 |  | 0
233.08 |  | 69987.4 |  | 0
232.08 |  | 70050 |  | 0
231.08 |  | 68189.8 |  | 0
230.08 |  | 67283.2 |  | 0
229.08 |  | 67243.5 |  | 0
228.08 |  | 67019.2 |  | 0
227.08 |  | 69416 |  | 0
226.08 |  | 69013.3 |  | 0
225.08 |  | 67627.4 |  | 0
224.08 |  | 65494.5 |  | 0
223.08 |  | 66890.3 |  | 0
222.08 |  | 67004.7 |  | 0
221.08 |  | 66038 |  | 0
220.08 |  | 67136.4 |  | 0
219.08 |  | 68070 |  | 0
218.08 |  | 66976 |  | 0
217.08 |  | 68673.5 |  | 0
216.08 |  | 67810.5 |  | 0
215.08 |  | 67459.2 |  | 0
214.08 |  | 66200.4 |  | 0
213.08 |  | 67951.7 |  | 0
212.08 |  | 69200.8 |  | 0
211.08 |  | 67321.9 |  | 0
210.08 |  | 67632.4 |  | 0
209.08 |  | 70108.3 |  | 0
208.08 |  | 67951.8 |  | 0
207.08 |  | 70652.5 |  | 0
206.08 |  | 69825.7 |  | 0
205.08 |  | 68600.2 |  | 0
204.08 |  | 68365.9 |  | 0
203.08 |  | 70305.3 |  | 0
202.08 |  | 70559.1 |  | 0
201.08 |  | 70826.3 |  | 0
200.08 |  | 70869.6 |  | 0
199.08 |  | 70605.2 |  | 0
198.08 |  | 71826 |  | 0
197.08 |  | 71432.8 |  | 0
196.08 |  | 71503.3 |  | 0
195.08 |  | 71399.7 |  | 0
194.08 |  | 71265.8 |  | 0
193.08 |  | 71200.4 |  | 0
192.08 |  | 71284.5 |  | 0
191.08 |  | 70546.2 |  | 0
190.08 |  | 71828.5 |  | 0
189.08 |  | 72504.1 |  | 0
188.08 |  | 72064 |  | 0
187.08 |  | 72059.1 |  | 0
186.08 |  | 73742.8 |  | 0
185.08 |  | 71194.5 |  | 0
184.08 |  | 71887.9 |  | 0
183.08 |  | 72121.8 |  | 0
182.08 |  | 72120.7 |  | 0
181.08 |  | 72690 |  | 0
180.08 |  | 73672.3 |  | 0
179.08 |  | 73263.1 |  | 0
178.08 |  | 72128 |  | 0
177.08 |  | 72803.8 |  | 0
176.08 |  | 73069.5 |  | 0
175.08 |  | 73921.6 |  | 0
174.08 |  | 73643.5 |  | 0
173.08 |  | 72032.5 |  | 0
172.08 |  | 75412.6 |  | 0
171.08 |  | 78130.5 |  | 0
170.08 |  | 80353.1 |  | 0
169.08 |  | 81840.7 |  | 0
168.08 |  | 77865 |  | 0
167.08 |  | 75195.3 |  | 0
166.08 |  | 76818.3 |  | 0
165.08 |  | 76764.3 |  | 0
164.08 |  | 76631.9 |  | 0
163.08 |  | 76919.1 |  | 0
162.08 |  | 78086.7 |  | 0
161.08 |  | 77966.8 |  | 0
160.08 |  | 76919.9 |  | 0
159.08 |  | 76208.6 |  | 0
158.08 |  | 77514.3 |  | 0
157.08 |  | 76737.9 |  | 0
156.08 |  | 76869.8 |  | 0
155.08 |  | 75878.2 |  | 0
154.08 |  | 75794.1 |  | 0
153.08 |  | 77216.7 |  | 0
152.08 |  | 74113.3 |  | 0
151.08 |  | 75299.1 |  | 0
150.08 |  | 75905.5 |  | 0
149.08 |  | 75212.9 |  | 0
148.08 |  | 75744.6 |  | 0
147.08 |  | 75471.1 |  | 0
146.08 |  | 75704 |  | 0
145.08 |  | 76194.6 |  | 0
144.08 |  | 79890.4 |  | 0
143.08 |  | 88030.4 |  | 0
142.08 |  | 105694 |  | 0
141.08 |  | 136791 |  | 0
140.08 |  | 159299 |  | 0
139.08 |  | 141141 |  | 0
138.08 |  | 108805 |  | 0
137.08 |  | 87415.4 |  | 0
136.08 |  | 74822.9 |  | 0
135.08 |  | 73121.9 |  | 0
134.08 |  | 71193.6 |  | 0
133.08 |  | 68328.5 |  | 0
132.08 |  | 68663.5 |  | 0
131.08 |  | 68776.9 |  | 0
130.08 |  | 67068 |  | 0
129.08 |  | 68698.3 |  | 0
128.08 |  | 67760 |  | 0
127.08 |  | 67851.6 |  | 0
126.08 |  | 66682.3 |  | 0
125.08 |  | 67422.9 |  | 0
124.08 |  | 67528.8 |  | 0
123.08 |  | 66855.6 |  | 0
122.08 |  | 68123.5 |  | 0
121.08 |  | 68479.2 |  | 0
120.08 |  | 66850.6 |  | 0
119.08 |  | 66539.2 |  | 0
118.08 |  | 68697.6 |  | 0
117.08 |  | 69616.7 |  | 0
116.08 |  | 69721.8 |  | 0
115.08 |  | 70248 |  | 0
114.08 |  | 70449.6 |  | 0
113.08 |  | 72572.4 |  | 0
112.08 |  | 73520.1 |  | 0
111.08 |  | 73640.7 |  | 0
110.08 |  | 74526.8 |  | 0
109.08 |  | 73028.6 |  | 0
108.08 |  | 75432.4 |  | 0
107.08 |  | 73001.7 |  | 0
106.08 |  | 71340 |  | 0
105.08 |  | 68639.1 |  | 0
104.08 |  | 68655.6 |  | 0
103.08 |  | 66260.5 |  | 0
102.08 |  | 67170.9 |  | 0
101.08 |  | 64717.2 |  | 0
100.08 |  | 62602.4 |  | 0
99.08 |  | 63448.1 |  | 0
98.08 |  | 61583.4 |  | 0
97.08 |  | 62499.3 |  | 0
96.08 |  | 65069.6 |  | 0
95.08 |  | 76221.5 |  | 0
94.08 |  | 93817.4 |  | 0
93.08 |  | 129726 |  | 0
92.08 |  | 164948 |  | 0
91.08 |  | 186454 |  | 0
90.08 |  | 214520 |  | 0
89.08 |  | 230436 |  | 0
88.08 |  | 188138 |  | 0
87.08 |  | 119896 |  | 0
86.08 |  | 77001.9 |  | 0
85.08 |  | 58134.2 |  | 0
84.08 |  | 46736.2 |  | 0
83.08 |  | 42819.3 |  | 0
82.08 |  | 38766.3 |  | 0
81.08 |  | 37296 |  | 0
80.08 |  | 34619.2 |  | 0
79.08 |  | 34037.2 |  | 0
78.08 |  | 33011.9 |  | 0
77.08 |  | 31705.3 |  | 0
76.08 |  | 32953.9 |  | 0
75.08 |  | 30386.3 |  | 0
74.08 |  | 31181.8 |  | 0
73.08 |  | 30739.5 |  | 0
72.08 |  | 30660.5 |  | 0
71.08 |  | 30210 |  | 0
70.08 |  | 28080.7 |  | 0
69.08 |  | 30044.5 |  | 0
68.08 |  | 28853.2 |  | 0
67.08 |  | 29683.5 |  | 0
66.08 |  | 30951.8 |  | 0
65.08 |  | 37216.8 |  | 0
64.08 |  | 42710.4 |  | 0
63.08 |  | 45995.9 |  | 0
62.08 |  | 41275.2 |  | 0
61.08 |  | 37440.9 |  | 0
60.08 |  | 32214.8 |  | 0
59.08 |  | 31209.3 |  | 0
58.08 |  | 28918.4 |  | 0
57.08 |  | 28414.6 |  | 0
56.08 |  | 29264.4 |  | 0
55.08 |  | 28662 |  | 0
54.08 |  | 28401.9 |  | 0
53.08 |  | 29003 |  | 0
52.08 |  | 30286.7 |  | 0
51.08 |  | 30253.9 |  | 0
50.08 |  | 30462 |  | 0
49.08 |  | 29809.9 |  | 0
48.08 |  | 28271.7 |  | 0
47.08 |  | 28389.6 |  | 0
46.08 |  | 28316.8 |  | 0
45.08 |  | 28334.5 |  | 0
44.08 |  | 29200.7 |  | 0
43.08 |  | 27498.3 |  | 0
42.08 |  | 28542.9 |  | 0
41.08 |  | 29400.7 |  | 0
40.08 |  | 31358.1 |  | 0
39.08 |  | 37564.8 |  | 0
38.08 |  | 48413.7 |  | 0
37.08 |  | 49605.5 |  | 0
36.08 |  | 40070.3 |  | 0
35.08 |  | 30702.7 |  | 0
34.08 |  | 27488.8 |  | 0
33.08 |  | 24902.7 |  | 0
32.08 |  | 27782.2 |  | 0
31.08 |  | 28016.5 |  | 0
30.08 |  | 27746.7 |  | 0
29.08 |  | 26435.6 |  | 0
28.08 |  | 26686.7 |  | 0
27.08 |  | 26143 |  | 0
26.08 |  | 26916.7 |  | 0
25.08 |  | 28230.5 |  | 0
24.08 |  | 31386.9 |  | 0
23.08 |  | 36059.3 |  | 0
22.08 |  | 35522.6 |  | 0
21.08 |  | 27641.8 |  | 0
20.08 |  | 20441.6 |  | 0
19.08 |  | 16352.5 |  | 0
18.08 |  | 13888.8 |  | 0
17.08 |  | 12155.8 |  | 0
16.08 |  | 11747.3 |  | 0
15.08 |  | 11900.1 |  | 0
14.08 |  | 13585.3 |  | 0
13.08 |  | 23375.8 |  | 0
12.08 |  | 66405.6 |  | 0
11.08 |  | 132523 |  | 0
10.08 |  | 129835 |  | 0
9.08 |  | 55437.6 |  | 0
8.08 |  | 24774.7 |  | 0
7.08 |  | 23012.5 |  | 0
6.08 |  | 23302.9 |  | 0
5.08 |  | 21358.4 |  | 0
4.08 |  | 14926.2 |  | 0
3.08 |  | 7200.96 |  | 0
2.08 |  | 2190.51 |  | 0
1.08 |  | 1313.46 |  | 0
0.08 |  | 939.711 |  | 0
-0.92 |  | 731.872 |  | 0
-1.92 |  | 554.343 |  | 0
-2.92 |  | 411.152 |  | 0
-3.92 |  | 298.131 |  | 0
-4.92 |  | 331.253 |  | 0
-5.92 |  | 260.309 |  | 0
-6.92 |  | 223.877 |  | 0
-7.92 |  | 177.924 |  | 0
-8.92 |  | 206.447 |  | 0
-9.92 |  | 237.982 |  | 0

## Peak Table
Peak Table :
| Name | Peak BE | FWHM eV | Area (P) CPS.eV | Atomic % | Q | SF
| Zn2p3 | 1021.86 | 2.87 | 2878309.04 | 25.62 | 1 | 21.391
| O1s | 530.93 | 3.27 | 1366875.32 | 53.52 | 1 | 2.881
| Ti2p | 458.79 | 2.78 | 637858.17 | 10.52 | 1 | 6.471
| C1s | 285.24 | 3.3 | 109218.32 | 10.35 | 1 | 1

## Experiment
Experiment Summary :
Item | Sample List and Comments | Analysis Type
XPS_AMRC IIT Mandi_19.May.2026
1 (Source Gun AxÊ) | Ti@ZnO-1 | Point
Source Gun AAxÊ = Ishita _XPS (400 µm)
DDUN Gujarat
Source Gun BAxÊ = Gun Shutdown (0 µm)

## Titles
16:04:47 Friday, May 22, 2026
Data Grid 154
Data Files : | Title | File Name | Comment
| Zn2p Scan | E:\...\Ishita _XPS\Ti@ZnO-1\Zn2p Scan.VGD | DDUN Gujarat
| Ti2p Scan | E:\...\Ishita _XPS\Ti@ZnO-1\Ti2p Scan.VGD | DDUN Gujarat
| O1s Scan | E:\...\Ishita _XPS\Ti@ZnO-1\O1s Scan.VGD | DDUN Gujarat
| C1s Scan | E:\...\Ishita _XPS\Ti@ZnO-1\C1s Scan.VGD | DDUN Gujarat
| XPS Survey | E:\...\Ishita _XPS\Ti@ZnO-1\XPS Survey.VGD | DDUN Gujarat