## Valence
﻿CSIR-CIMER
Axis | Energy | Elements= | 301
E:\IIT Mandi\2026\External User From Outside Of HP\March 2026\XPS_AMRC IIT Mandi_24.March.2026\Seema Dutta_XPS\ZCFO\Valence.VGD
Binding Energy (E)
eV |  | Counts / s
25.08 |  | 4372.2
24.98 |  | 4389.33
24.88 |  | 4420.21
24.78 |  | 4398.81
24.68 |  | 4420.96
24.58 |  | 4504.45
24.48 |  | 4555.77
24.38 |  | 4249.52
24.28 |  | 4478.6
24.18 |  | 4450.37
24.08 |  | 4746.27
23.98 |  | 4437.65
23.88 |  | 4566.09
23.78 |  | 4637.96
23.68 |  | 4641.71
23.58 |  | 4865.1
23.48 |  | 4804.17
23.38 |  | 4988.4
23.28 |  | 4996.95
23.18 |  | 5146.89
23.08 |  | 5313.91
22.98 |  | 5436.49
22.88 |  | 5229.8
22.78 |  | 5420.12
22.68 |  | 5598.45
22.58 |  | 5827.97
22.48 |  | 5780.97
22.38 |  | 6051.4
22.28 |  | 6218.17
22.18 |  | 5993.53
22.08 |  | 6136.19
21.98 |  | 6330.32
21.88 |  | 6419.33
21.78 |  | 6553.74
21.68 |  | 6239.13
21.58 |  | 6500.56
21.48 |  | 6379.91
21.38 |  | 6343.96
21.28 |  | 6151.45
21.18 |  | 6080.39
21.08 |  | 6127.16
20.98 |  | 5959.71
20.88 |  | 5719.81
20.78 |  | 5598.74
20.68 |  | 5352.24
20.58 |  | 5288.48
20.48 |  | 5094.29
20.38 |  | 5068.11
20.28 |  | 4770.47
20.18 |  | 4750.84
20.08 |  | 4669.2
19.98 |  | 4373.55
19.88 |  | 4284.1
19.78 |  | 4204.52
19.68 |  | 4250.65
19.58 |  | 4111.35
19.48 |  | 3991.91
19.38 |  | 3795.74
19.28 |  | 3802.52
19.18 |  | 3844.07
19.08 |  | 3651.32
18.98 |  | 3485.37
18.88 |  | 3517.04
18.78 |  | 3567.11
18.68 |  | 3428.6
18.58 |  | 3400.12
18.48 |  | 3413.76
18.38 |  | 3520.65
18.28 |  | 3273.09
18.18 |  | 3248.58
18.08 |  | 3242.57
17.98 |  | 3309.51
17.88 |  | 3336.62
17.78 |  | 3029.15
17.68 |  | 3276.87
17.58 |  | 3228.9
17.48 |  | 3121.17
17.38 |  | 3149.13
17.28 |  | 3056.43
17.18 |  | 3131.3
17.08 |  | 3031.03
16.98 |  | 3283.64
16.88 |  | 3172.12
16.78 |  | 3159.85
16.68 |  | 3003.79
16.58 |  | 3158.35
16.48 |  | 3097.19
16.38 |  | 3179.4
16.28 |  | 3071.41
16.18 |  | 3108.1
16.08 |  | 3173.14
15.98 |  | 3160.41
15.88 |  | 3180.8
15.78 |  | 3091.57
15.68 |  | 3120.24
15.58 |  | 3095.31
15.48 |  | 3177.65
15.38 |  | 3164.22
15.28 |  | 3240.4
15.18 |  | 3235.88
15.08 |  | 3210.11
14.98 |  | 3134.64
14.88 |  | 3182.43
14.78 |  | 3276.79
14.68 |  | 3226.32
14.58 |  | 3324.23
14.48 |  | 3296.32
14.38 |  | 3099.02
14.28 |  | 3203.78
14.18 |  | 3292.9
14.08 |  | 3171.56
13.98 |  | 3028.05
13.88 |  | 3105.25
13.78 |  | 3003.03
13.68 |  | 2977.82
13.58 |  | 3059.59
13.48 |  | 3007.96
13.38 |  | 3214.4
13.28 |  | 3029.01
13.18 |  | 3020.42
13.08 |  | 3139.87
12.98 |  | 2987.57
12.88 |  | 2904.95
12.78 |  | 2980.81
12.68 |  | 2917.8
12.58 |  | 2831.71
12.48 |  | 2958.04
12.38 |  | 2957.24
12.28 |  | 2973.9
12.18 |  | 2871.27
12.08 |  | 2917.96
11.98 |  | 2866.72
11.88 |  | 2778.23
11.78 |  | 2794.2
11.68 |  | 2825.01
11.58 |  | 2865.3
11.48 |  | 2860.61
11.38 |  | 2913.52
11.28 |  | 2886.68
11.18 |  | 2990.59
11.08 |  | 2817.5
10.98 |  | 2853.15
10.88 |  | 2868.74
10.78 |  | 2936.12
10.68 |  | 2951.44
10.58 |  | 2938.77
10.48 |  | 2885.32
10.38 |  | 3058.77
10.28 |  | 3013.41
10.18 |  | 3070.75
10.08 |  | 2968.78
9.98 |  | 2907.84
9.88 |  | 2807.73
9.78 |  | 2881.43
9.68 |  | 2969.31
9.58 |  | 2949.92
9.48 |  | 2962.1
9.38 |  | 2995.38
9.28 |  | 2937.8
9.18 |  | 2980.39
9.08 |  | 3068.2
8.98 |  | 3059.16
8.88 |  | 3089.39
8.78 |  | 3063.05
8.68 |  | 3166.27
8.58 |  | 3350.23
8.48 |  | 3299.9
8.38 |  | 3371.72
8.28 |  | 3662.55
8.18 |  | 3550.44
8.08 |  | 3761.74
7.98 |  | 3656.1
7.88 |  | 3830.01
7.78 |  | 3877.66
7.68 |  | 3917.02
7.58 |  | 3974.52
7.48 |  | 4167.22
7.38 |  | 4309.35
7.28 |  | 4228.18
7.18 |  | 4230.7
7.08 |  | 4141.69
6.98 |  | 4315.76
6.88 |  | 4315.69
6.78 |  | 4385.05
6.68 |  | 4519.99
6.58 |  | 4579.76
6.48 |  | 4393.06
6.38 |  | 4497.51
6.28 |  | 4578.9
6.18 |  | 4537.01
6.08 |  | 4618.86
5.98 |  | 4611.08
5.88 |  | 4760.95
5.78 |  | 4633.59
5.68 |  | 4650.32
5.58 |  | 4796.5
5.48 |  | 4956.9
5.38 |  | 5118.36
5.28 |  | 5211.39
5.18 |  | 5129.07
5.08 |  | 4988.17
4.98 |  | 5133.16
4.88 |  | 5299.18
4.78 |  | 5458.58
4.68 |  | 5478.1
4.58 |  | 5671.59
4.48 |  | 5959.09
4.38 |  | 5870.25
4.28 |  | 6200
4.18 |  | 6576.89
4.08 |  | 6921.84
3.98 |  | 7458.62
3.88 |  | 7779.45
3.78 |  | 8466.15
3.68 |  | 9040.89
3.58 |  | 9609.27
3.48 |  | 10153.8
3.38 |  | 10679
3.28 |  | 11119.6
3.18 |  | 12148.8
3.08 |  | 12239.8
2.98 |  | 12804.6
2.88 |  | 12959.7
2.78 |  | 13252.2
2.68 |  | 13061.4
2.58 |  | 12944.7
2.48 |  | 12860.2
2.38 |  | 12676.8
2.28 |  | 12127.4
2.18 |  | 11693
2.08 |  | 11079.6
1.98 |  | 10549.1
1.88 |  | 9932.32
1.78 |  | 9390.55
1.68 |  | 8480.8
1.58 |  | 7907.8
1.48 |  | 7196.94
1.38 |  | 6739.28
1.28 |  | 6010.34
1.18 |  | 5460.11
1.08 |  | 5031.51
0.98 |  | 4389.3
0.88 |  | 3906.49
0.78 |  | 3416.23
0.68 |  | 3049.66
0.58 |  | 2587.25
0.48 |  | 2245.28
0.38 |  | 2001.11
0.28 |  | 1607.66
0.18 |  | 1381.69
0.08 |  | 1123.63
-0.02 |  | 909.601
-0.12 |  | 741.819
-0.22 |  | 596.095
-0.32 |  | 475.121
-0.42 |  | 405.704
-0.52 |  | 353.895
-0.62 |  | 294.62
-0.72 |  | 217.509
-0.82 |  | 187.322
-0.92 |  | 175.35
-1.02 |  | 135.506
-1.12 |  | 138.984
-1.22 |  | 111.114
-1.32 |  | 112.661
-1.42 |  | 117.789
-1.52 |  | 67.1454
-1.62 |  | 99.6799
-1.72 |  | 98.1225
-1.82 |  | 86.3016
-1.92 |  | 98.3554
-2.02 |  | 100.329
-2.12 |  | 94.7348
-2.22 |  | 89.8553
-2.32 |  | 115.098
-2.42 |  | 78.0145
-2.52 |  | 90.7378
-2.62 |  | 65.426
-2.72 |  | 58.5465
-2.82 |  | 70.5986
-2.92 |  | 55.0154
-3.02 |  | 67.2684
-3.12 |  | 57.73
-3.22 |  | 65.6592
-3.32 |  | 63.2049
-3.42 |  | 50.3186
-3.52 |  | 40.9598
-3.62 |  | 49.5959
-3.72 |  | 53.795
-3.82 |  | 53.1605
-3.92 |  | 58.3984
-4.02 |  | 55.1139
-4.12 |  | 42.9214
-4.22 |  | 53.42
-4.32 |  | 42.1021
-4.42 |  | 74.0558
-4.52 |  | 64.1668
-4.62 |  | 73.9668
-4.72 |  | 30.0948
-4.82 |  | 37.6645
-4.92 |  | 32.0387

## Zn2p Scan
﻿CSIR-CIMER
Axis | Energy | Elements= | 431
E:\IIT Mandi\2026\External User From Outside Of HP\March 2026\XPS_AMRC IIT Mandi_24.March.2026\Seema Dutta_XPS\ZCFO\Zn2p Scan.VGD
Binding Energy (E)
eV |  | Counts / s
1055.08 |  | 121314
1054.98 |  | 122142
1054.88 |  | 121740
1054.78 |  | 121814
1054.68 |  | 121444
1054.58 |  | 121955
1054.48 |  | 121888
1054.38 |  | 121616
1054.28 |  | 121998
1054.18 |  | 121574
1054.08 |  | 121621
1053.98 |  | 121915
1053.88 |  | 122090
1053.78 |  | 122257
1053.68 |  | 122957
1053.58 |  | 121690
1053.48 |  | 122431
1053.38 |  | 122192
1053.28 |  | 122247
1053.18 |  | 122359
1053.08 |  | 122112
1052.98 |  | 122242
1052.88 |  | 122324
1052.78 |  | 122379
1052.68 |  | 122557
1052.58 |  | 122452
1052.48 |  | 122114
1052.38 |  | 122509
1052.28 |  | 122138
1052.18 |  | 121869
1052.08 |  | 122632
1051.98 |  | 122106
1051.88 |  | 122756
1051.78 |  | 122386
1051.68 |  | 122347
1051.58 |  | 122096
1051.48 |  | 122260
1051.38 |  | 122880
1051.28 |  | 122340
1051.18 |  | 122859
1051.08 |  | 122877
1050.98 |  | 122011
1050.88 |  | 122948
1050.78 |  | 122876
1050.68 |  | 122545
1050.58 |  | 122293
1050.48 |  | 122543
1050.38 |  | 122755
1050.28 |  | 122749
1050.18 |  | 123312
1050.08 |  | 122841
1049.98 |  | 122993
1049.88 |  | 122742
1049.78 |  | 123131
1049.68 |  | 123410
1049.58 |  | 122980
1049.48 |  | 123441
1049.38 |  | 122836
1049.28 |  | 122160
1049.18 |  | 122546
1049.08 |  | 122763
1048.98 |  | 122921
1048.88 |  | 122879
1048.78 |  | 123542
1048.68 |  | 123317
1048.58 |  | 123708
1048.48 |  | 123094
1048.38 |  | 123013
1048.28 |  | 122989
1048.18 |  | 122489
1048.08 |  | 123599
1047.98 |  | 123556
1047.88 |  | 123711
1047.78 |  | 123352
1047.68 |  | 122680
1047.58 |  | 122746
1047.48 |  | 123997
1047.38 |  | 123677
1047.28 |  | 123893
1047.18 |  | 123872
1047.08 |  | 124098
1046.98 |  | 123706
1046.88 |  | 124159
1046.78 |  | 123937
1046.68 |  | 123371
1046.58 |  | 123250
1046.48 |  | 123628
1046.38 |  | 123673
1046.28 |  | 123732
1046.18 |  | 124099
1046.08 |  | 123702
1045.98 |  | 123369
1045.88 |  | 123609
1045.78 |  | 123533
1045.68 |  | 123831
1045.58 |  | 124124
1045.48 |  | 124535
1045.38 |  | 124054
1045.28 |  | 123660
1045.18 |  | 124792
1045.08 |  | 124470
1044.98 |  | 123989
1044.88 |  | 124579
1044.78 |  | 124674
1044.68 |  | 125313
1044.58 |  | 125160
1044.48 |  | 124688
1044.38 |  | 125010
1044.28 |  | 124639
1044.18 |  | 125277
1044.08 |  | 124893
1043.98 |  | 124798
1043.88 |  | 124734
1043.78 |  | 124514
1043.68 |  | 124692
1043.58 |  | 125049
1043.48 |  | 125147
1043.38 |  | 124141
1043.28 |  | 123687
1043.18 |  | 124638
1043.08 |  | 124216
1042.98 |  | 124969
1042.88 |  | 123542
1042.78 |  | 124117
1042.68 |  | 123966
1042.58 |  | 124703
1042.48 |  | 124456
1042.38 |  | 124650
1042.28 |  | 124593
1042.18 |  | 124609
1042.08 |  | 124518
1041.98 |  | 124394
1041.88 |  | 125042
1041.78 |  | 124754
1041.68 |  | 124318
1041.58 |  | 124838
1041.48 |  | 124920
1041.38 |  | 124592
1041.28 |  | 124479
1041.18 |  | 124834
1041.08 |  | 124850
1040.98 |  | 125119
1040.88 |  | 124848
1040.78 |  | 125457
1040.68 |  | 124649
1040.58 |  | 124916
1040.48 |  | 124837
1040.38 |  | 124944
1040.28 |  | 124336
1040.18 |  | 124317
1040.08 |  | 125347
1039.98 |  | 124978
1039.88 |  | 124902
1039.78 |  | 124675
1039.68 |  | 125545
1039.58 |  | 125084
1039.48 |  | 125121
1039.38 |  | 124984
1039.28 |  | 124988
1039.18 |  | 124385
1039.08 |  | 125229
1038.98 |  | 125258
1038.88 |  | 124889
1038.78 |  | 125821
1038.68 |  | 125172
1038.58 |  | 125401
1038.48 |  | 125315
1038.38 |  | 124369
1038.28 |  | 124960
1038.18 |  | 125371
1038.08 |  | 124722
1037.98 |  | 125296
1037.88 |  | 125673
1037.78 |  | 125521
1037.68 |  | 125309
1037.58 |  | 125495
1037.48 |  | 125727
1037.38 |  | 125567
1037.28 |  | 125562
1037.18 |  | 125341
1037.08 |  | 125152
1036.98 |  | 125790
1036.88 |  | 126150
1036.78 |  | 125369
1036.68 |  | 126039
1036.58 |  | 125893
1036.48 |  | 125621
1036.38 |  | 125768
1036.28 |  | 126058
1036.18 |  | 126194
1036.08 |  | 125453
1035.98 |  | 125620
1035.88 |  | 126041
1035.78 |  | 125610
1035.68 |  | 126097
1035.58 |  | 126263
1035.48 |  | 125471
1035.38 |  | 126353
1035.28 |  | 126217
1035.18 |  | 125802
1035.08 |  | 126006
1034.98 |  | 126252
1034.88 |  | 125421
1034.78 |  | 125502
1034.68 |  | 126764
1034.58 |  | 126751
1034.48 |  | 126120
1034.38 |  | 126076
1034.28 |  | 126135
1034.18 |  | 126292
1034.08 |  | 126124
1033.98 |  | 126658
1033.88 |  | 126593
1033.78 |  | 126194
1033.68 |  | 126646
1033.58 |  | 125975
1033.48 |  | 126412
1033.38 |  | 125960
1033.28 |  | 126274
1033.18 |  | 126208
1033.08 |  | 126645
1032.98 |  | 126329
1032.88 |  | 126163
1032.78 |  | 125826
1032.68 |  | 125869
1032.58 |  | 126567
1032.48 |  | 126394
1032.38 |  | 126684
1032.28 |  | 126418
1032.18 |  | 126783
1032.08 |  | 126613
1031.98 |  | 126523
1031.88 |  | 126900
1031.78 |  | 127029
1031.68 |  | 126412
1031.58 |  | 127043
1031.48 |  | 127071
1031.38 |  | 127031
1031.28 |  | 126489
1031.18 |  | 127092
1031.08 |  | 127022
1030.98 |  | 126804
1030.88 |  | 127106
1030.78 |  | 127506
1030.68 |  | 126503
1030.58 |  | 126758
1030.48 |  | 127056
1030.38 |  | 127022
1030.28 |  | 127430
1030.18 |  | 126294
1030.08 |  | 127339
1029.98 |  | 126959
1029.88 |  | 126852
1029.78 |  | 127669
1029.68 |  | 127402
1029.58 |  | 127255
1029.48 |  | 126976
1029.38 |  | 126720
1029.28 |  | 126696
1029.18 |  | 127536
1029.08 |  | 127154
1028.98 |  | 127513
1028.88 |  | 127588
1028.78 |  | 127364
1028.68 |  | 127842
1028.58 |  | 127221
1028.48 |  | 127250
1028.38 |  | 126910
1028.28 |  | 127361
1028.18 |  | 127108
1028.08 |  | 127238
1027.98 |  | 127887
1027.88 |  | 127609
1027.78 |  | 127390
1027.68 |  | 126866
1027.58 |  | 128070
1027.48 |  | 128345
1027.38 |  | 127442
1027.28 |  | 127501
1027.18 |  | 127551
1027.08 |  | 127896
1026.98 |  | 127689
1026.88 |  | 127950
1026.78 |  | 127692
1026.68 |  | 127325
1026.58 |  | 127409
1026.48 |  | 127246
1026.38 |  | 127161
1026.28 |  | 127936
1026.18 |  | 127434
1026.08 |  | 127752
1025.98 |  | 127968
1025.88 |  | 128289
1025.78 |  | 127980
1025.68 |  | 128034
1025.58 |  | 127919
1025.48 |  | 127461
1025.38 |  | 128150
1025.28 |  | 127837
1025.18 |  | 128033
1025.08 |  | 127931
1024.98 |  | 128623
1024.88 |  | 128302
1024.78 |  | 128332
1024.68 |  | 127499
1024.58 |  | 128434
1024.48 |  | 128210
1024.38 |  | 128781
1024.28 |  | 128590
1024.18 |  | 128008
1024.08 |  | 128074
1023.98 |  | 128716
1023.88 |  | 128357
1023.78 |  | 128665
1023.68 |  | 128257
1023.58 |  | 127593
1023.48 |  | 128531
1023.38 |  | 128824
1023.28 |  | 128687
1023.18 |  | 128485
1023.08 |  | 128530
1022.98 |  | 129208
1022.88 |  | 129678
1022.78 |  | 128778
1022.68 |  | 129290
1022.58 |  | 129662
1022.48 |  | 129469
1022.38 |  | 129788
1022.28 |  | 130256
1022.18 |  | 129901
1022.08 |  | 130189
1021.98 |  | 130479
1021.88 |  | 130855
1021.78 |  | 130710
1021.68 |  | 131226
1021.58 |  | 131608
1021.48 |  | 131394
1021.38 |  | 131109
1021.28 |  | 130379
1021.18 |  | 130698
1021.08 |  | 130152
1020.98 |  | 130388
1020.88 |  | 130519
1020.78 |  | 131208
1020.68 |  | 129468
1020.58 |  | 130430
1020.48 |  | 130350
1020.38 |  | 130712
1020.28 |  | 129503
1020.18 |  | 129486
1020.08 |  | 130076
1019.98 |  | 129571
1019.88 |  | 129766
1019.78 |  | 129683
1019.68 |  | 129996
1019.58 |  | 129662
1019.48 |  | 129914
1019.38 |  | 129830
1019.28 |  | 129517
1019.18 |  | 129967
1019.08 |  | 129952
1018.98 |  | 129146
1018.88 |  | 129709
1018.78 |  | 130103
1018.68 |  | 130086
1018.58 |  | 129900
1018.48 |  | 130153
1018.38 |  | 129891
1018.28 |  | 129664
1018.18 |  | 130236
1018.08 |  | 129796
1017.98 |  | 130050
1017.88 |  | 130113
1017.78 |  | 129969
1017.68 |  | 130325
1017.58 |  | 129695
1017.48 |  | 130287
1017.38 |  | 129882
1017.28 |  | 129456
1017.18 |  | 130577
1017.08 |  | 129230
1016.98 |  | 130171
1016.88 |  | 130491
1016.78 |  | 130286
1016.68 |  | 130070
1016.58 |  | 130576
1016.48 |  | 130829
1016.38 |  | 131129
1016.28 |  | 130045
1016.18 |  | 130396
1016.08 |  | 130785
1015.98 |  | 130975
1015.88 |  | 130688
1015.78 |  | 129670
1015.68 |  | 130850
1015.58 |  | 130546
1015.48 |  | 129921
1015.38 |  | 130128
1015.28 |  | 130334
1015.18 |  | 130781
1015.08 |  | 130675
1014.98 |  | 130517
1014.88 |  | 131190
1014.78 |  | 131003
1014.68 |  | 130941
1014.58 |  | 130611
1014.48 |  | 130769
1014.38 |  | 130595
1014.28 |  | 131002
1014.18 |  | 130810
1014.08 |  | 131010
1013.98 |  | 130244
1013.88 |  | 130694
1013.78 |  | 130983
1013.68 |  | 130740
1013.58 |  | 130462
1013.48 |  | 130682
1013.38 |  | 130810
1013.28 |  | 130287
1013.18 |  | 130762
1013.08 |  | 130808
1012.98 |  | 131015
1012.88 |  | 131531
1012.78 |  | 131898
1012.68 |  | 130844
1012.58 |  | 130782
1012.48 |  | 131655
1012.38 |  | 131216
1012.28 |  | 131227
1012.18 |  | 131112
1012.08 |  | 131083

## Cu2p Scan
﻿CSIR-CIMER
Axis | Energy | Elements= | 491
E:\IIT Mandi\2026\External User From Outside Of HP\March 2026\XPS_AMRC IIT Mandi_24.March.2026\Seema Dutta_XPS\ZCFO\Cu2p Scan.VGD
Binding Energy (E)
eV |  | Counts / s
972.08 |  | 141096
971.98 |  | 141057
971.88 |  | 140051
971.78 |  | 140116
971.68 |  | 140404
971.58 |  | 139507
971.48 |  | 139421
971.38 |  | 138618
971.28 |  | 138744
971.18 |  | 139159
971.08 |  | 138299
970.98 |  | 137933
970.88 |  | 137899
970.78 |  | 137542
970.68 |  | 137471
970.58 |  | 136992
970.48 |  | 136753
970.38 |  | 136509
970.28 |  | 136251
970.18 |  | 135766
970.08 |  | 136343
969.98 |  | 136482
969.88 |  | 135439
969.78 |  | 134834
969.68 |  | 135135
969.58 |  | 135607
969.48 |  | 135805
969.38 |  | 134046
969.28 |  | 134364
969.18 |  | 134103
969.08 |  | 134124
968.98 |  | 134392
968.88 |  | 134097
968.78 |  | 134147
968.68 |  | 133333
968.58 |  | 133637
968.48 |  | 132643
968.38 |  | 132801
968.28 |  | 132640
968.18 |  | 133180
968.08 |  | 132792
967.98 |  | 132486
967.88 |  | 132509
967.78 |  | 132458
967.68 |  | 132791
967.58 |  | 132611
967.48 |  | 132361
967.38 |  | 133004
967.28 |  | 132489
967.18 |  | 132221
967.08 |  | 132539
966.98 |  | 131617
966.88 |  | 132316
966.78 |  | 132070
966.68 |  | 132217
966.58 |  | 131795
966.48 |  | 131658
966.38 |  | 131759
966.28 |  | 131605
966.18 |  | 132760
966.08 |  | 131988
965.98 |  | 131813
965.88 |  | 133071
965.78 |  | 131902
965.68 |  | 131671
965.58 |  | 132354
965.48 |  | 132343
965.38 |  | 132268
965.28 |  | 131952
965.18 |  | 130959
965.08 |  | 132334
964.98 |  | 132385
964.88 |  | 131696
964.78 |  | 132096
964.68 |  | 131497
964.58 |  | 130943
964.48 |  | 131090
964.38 |  | 131501
964.28 |  | 130666
964.18 |  | 130187
964.08 |  | 129679
963.98 |  | 129436
963.88 |  | 129949
963.78 |  | 129127
963.68 |  | 129293
963.58 |  | 128614
963.48 |  | 129215
963.38 |  | 128927
963.28 |  | 128775
963.18 |  | 128305
963.08 |  | 128312
962.98 |  | 128284
962.88 |  | 128052
962.78 |  | 128367
962.68 |  | 128103
962.58 |  | 128354
962.48 |  | 127823
962.38 |  | 128140
962.28 |  | 127792
962.18 |  | 128018
962.08 |  | 127963
961.98 |  | 127170
961.88 |  | 127149
961.78 |  | 127296
961.68 |  | 127319
961.58 |  | 126735
961.48 |  | 126907
961.38 |  | 127401
961.28 |  | 127491
961.18 |  | 126496
961.08 |  | 126807
960.98 |  | 126763
960.88 |  | 126975
960.78 |  | 126435
960.68 |  | 126726
960.58 |  | 126286
960.48 |  | 126862
960.38 |  | 126645
960.28 |  | 126868
960.18 |  | 126699
960.08 |  | 126399
959.98 |  | 126209
959.88 |  | 126521
959.78 |  | 126439
959.68 |  | 126241
959.58 |  | 126186
959.48 |  | 125737
959.38 |  | 126315
959.28 |  | 126505
959.18 |  | 126927
959.08 |  | 126138
958.98 |  | 126199
958.88 |  | 126507
958.78 |  | 126465
958.68 |  | 126176
958.58 |  | 126085
958.48 |  | 126512
958.38 |  | 126194
958.28 |  | 126162
958.18 |  | 125942
958.08 |  | 126145
957.98 |  | 126103
957.88 |  | 125971
957.78 |  | 126796
957.68 |  | 126757
957.58 |  | 127086
957.48 |  | 126611
957.38 |  | 126819
957.28 |  | 127083
957.18 |  | 127811
957.08 |  | 127506
956.98 |  | 127502
956.88 |  | 128018
956.78 |  | 127383
956.68 |  | 127257
956.58 |  | 127753
956.48 |  | 127367
956.38 |  | 128122
956.28 |  | 128519
956.18 |  | 128068
956.08 |  | 127664
955.98 |  | 128238
955.88 |  | 128300
955.78 |  | 128073
955.68 |  | 128222
955.58 |  | 128173
955.48 |  | 128828
955.38 |  | 128956
955.28 |  | 129007
955.18 |  | 129040
955.08 |  | 129247
954.98 |  | 129701
954.88 |  | 130446
954.78 |  | 130225
954.68 |  | 130730
954.58 |  | 129800
954.48 |  | 130750
954.38 |  | 131386
954.28 |  | 131607
954.18 |  | 132695
954.08 |  | 132686
953.98 |  | 133822
953.88 |  | 134140
953.78 |  | 135337
953.68 |  | 136841
953.58 |  | 137670
953.48 |  | 139631
953.38 |  | 140611
953.28 |  | 143049
953.18 |  | 145209
953.08 |  | 147021
952.98 |  | 150465
952.88 |  | 153599
952.78 |  | 156610
952.68 |  | 159984
952.58 |  | 164074
952.48 |  | 166494
952.38 |  | 169862
952.28 |  | 172356
952.18 |  | 173635
952.08 |  | 174433
951.98 |  | 175091
951.88 |  | 174698
951.78 |  | 173192
951.68 |  | 171055
951.58 |  | 167055
951.48 |  | 163598
951.38 |  | 159461
951.28 |  | 156901
951.18 |  | 153476
951.08 |  | 148594
950.98 |  | 145420
950.88 |  | 141095
950.78 |  | 139533
950.68 |  | 137007
950.58 |  | 134139
950.48 |  | 132344
950.38 |  | 130659
950.28 |  | 129199
950.18 |  | 128678
950.08 |  | 126614
949.98 |  | 125417
949.88 |  | 126201
949.78 |  | 124754
949.68 |  | 124812
949.58 |  | 123294
949.48 |  | 123806
949.38 |  | 123269
949.28 |  | 122688
949.18 |  | 122790
949.08 |  | 122071
948.98 |  | 121937
948.88 |  | 121860
948.78 |  | 121821
948.68 |  | 121691
948.58 |  | 122223
948.48 |  | 121453
948.38 |  | 122046
948.28 |  | 122064
948.18 |  | 121869
948.08 |  | 121564
947.98 |  | 121447
947.88 |  | 121225
947.78 |  | 121159
947.68 |  | 121545
947.58 |  | 121645
947.48 |  | 121174
947.38 |  | 122415
947.28 |  | 122571
947.18 |  | 122252
947.08 |  | 122561
946.98 |  | 122055
946.88 |  | 122398
946.78 |  | 122914
946.68 |  | 123340
946.58 |  | 122246
946.48 |  | 123484
946.38 |  | 123294
946.28 |  | 123446
946.18 |  | 123108
946.08 |  | 122368
945.98 |  | 122413
945.88 |  | 122191
945.78 |  | 121499
945.68 |  | 121768
945.58 |  | 121535
945.48 |  | 121193
945.38 |  | 120854
945.28 |  | 120767
945.18 |  | 121043
945.08 |  | 121324
944.98 |  | 120907
944.88 |  | 121254
944.78 |  | 120509
944.68 |  | 120191
944.58 |  | 120951
944.48 |  | 120456
944.38 |  | 120611
944.28 |  | 120337
944.18 |  | 120115
944.08 |  | 119796
943.98 |  | 119885
943.88 |  | 120116
943.78 |  | 120529
943.68 |  | 119860
943.58 |  | 119298
943.48 |  | 119126
943.38 |  | 119482
943.28 |  | 118845
943.18 |  | 118656
943.08 |  | 118794
942.98 |  | 118769
942.88 |  | 118362
942.78 |  | 117978
942.68 |  | 117244
942.58 |  | 118283
942.48 |  | 117322
942.38 |  | 118091
942.28 |  | 116876
942.18 |  | 117193
942.08 |  | 117649
941.98 |  | 116978
941.88 |  | 115995
941.78 |  | 117402
941.68 |  | 117166
941.58 |  | 116791
941.48 |  | 116400
941.38 |  | 116960
941.28 |  | 116408
941.18 |  | 116664
941.08 |  | 116757
940.98 |  | 116432
940.88 |  | 116430
940.78 |  | 116105
940.68 |  | 116548
940.58 |  | 117015
940.48 |  | 116804
940.38 |  | 115704
940.28 |  | 116906
940.18 |  | 116746
940.08 |  | 116626
939.98 |  | 115996
939.88 |  | 117016
939.78 |  | 116214
939.68 |  | 115754
939.58 |  | 115302
939.48 |  | 115709
939.38 |  | 115158
939.28 |  | 115333
939.18 |  | 115064
939.08 |  | 115451
938.98 |  | 115548
938.88 |  | 115363
938.78 |  | 114797
938.68 |  | 115209
938.58 |  | 114228
938.48 |  | 114452
938.38 |  | 115119
938.28 |  | 115280
938.18 |  | 115419
938.08 |  | 115199
937.98 |  | 114218
937.88 |  | 114786
937.78 |  | 114653
937.68 |  | 114909
937.58 |  | 114885
937.48 |  | 115573
937.38 |  | 115596
937.28 |  | 115630
937.18 |  | 115936
937.08 |  | 115461
936.98 |  | 115793
936.88 |  | 116114
936.78 |  | 116143
936.68 |  | 116173
936.58 |  | 115923
936.48 |  | 116404
936.38 |  | 116729
936.28 |  | 116951
936.18 |  | 116378
936.08 |  | 116173
935.98 |  | 116218
935.88 |  | 115929
935.78 |  | 116884
935.68 |  | 116750
935.58 |  | 117021
935.48 |  | 116942
935.38 |  | 117186
935.28 |  | 117796
935.18 |  | 117524
935.08 |  | 118577
934.98 |  | 118599
934.88 |  | 119554
934.78 |  | 119246
934.68 |  | 120224
934.58 |  | 121146
934.48 |  | 121647
934.38 |  | 122174
934.28 |  | 123607
934.18 |  | 124154
934.08 |  | 125466
933.98 |  | 127140
933.88 |  | 128673
933.78 |  | 130951
933.68 |  | 133818
933.58 |  | 137655
933.48 |  | 141939
933.38 |  | 146401
933.28 |  | 153774
933.18 |  | 161225
933.08 |  | 169196
932.98 |  | 178062
932.88 |  | 187631
932.78 |  | 198666
932.68 |  | 209186
932.58 |  | 217853
932.48 |  | 226645
932.38 |  | 232124
932.28 |  | 235724
932.18 |  | 236853
932.08 |  | 233450
931.98 |  | 231450
931.88 |  | 223413
931.78 |  | 215386
931.68 |  | 205053
931.58 |  | 194200
931.48 |  | 182810
931.38 |  | 172395
931.28 |  | 162136
931.18 |  | 152040
931.08 |  | 144671
930.98 |  | 137742
930.88 |  | 131767
930.78 |  | 127119
930.68 |  | 123727
930.58 |  | 120014
930.48 |  | 118398
930.38 |  | 116150
930.28 |  | 114577
930.18 |  | 113315
930.08 |  | 111910
929.98 |  | 110612
929.88 |  | 110689
929.78 |  | 109008
929.68 |  | 108093
929.58 |  | 107447
929.48 |  | 107547
929.38 |  | 107490
929.28 |  | 106973
929.18 |  | 106944
929.08 |  | 106727
928.98 |  | 106470
928.88 |  | 106518
928.78 |  | 106548
928.68 |  | 106642
928.58 |  | 106172
928.48 |  | 105778
928.38 |  | 104834
928.28 |  | 104649
928.18 |  | 105307
928.08 |  | 105691
927.98 |  | 105719
927.88 |  | 105173
927.78 |  | 105349
927.68 |  | 105096
927.58 |  | 105342
927.48 |  | 105342
927.38 |  | 104961
927.28 |  | 104647
927.18 |  | 105265
927.08 |  | 105068
926.98 |  | 105643
926.88 |  | 105066
926.78 |  | 104976
926.68 |  | 105116
926.58 |  | 105689
926.48 |  | 105459
926.38 |  | 104878
926.28 |  | 105401
926.18 |  | 104977
926.08 |  | 104791
925.98 |  | 104726
925.88 |  | 105133
925.78 |  | 105385
925.68 |  | 105194
925.58 |  | 104854
925.48 |  | 105026
925.38 |  | 104893
925.28 |  | 105123
925.18 |  | 105730
925.08 |  | 105587
924.98 |  | 104370
924.88 |  | 104937
924.78 |  | 105144
924.68 |  | 105626
924.58 |  | 104550
924.48 |  | 105627
924.38 |  | 105490
924.28 |  | 105700
924.18 |  | 104796
924.08 |  | 105146
923.98 |  | 105558
923.88 |  | 105140
923.78 |  | 105045
923.68 |  | 104631
923.58 |  | 104322
923.48 |  | 105137
923.38 |  | 104789
923.28 |  | 104483
923.18 |  | 104972
923.08 |  | 105264

## Ti2p Scan
﻿CSIR-CIMER
Axis | Energy | Elements= | 271
E:\IIT Mandi\2026\External User From Outside Of HP\March 2026\XPS_AMRC IIT Mandi_24.March.2026\Seema Dutta_XPS\ZCFO\Ti2p Scan.VGD
Binding Energy (E)
eV |  | Counts / s
475.08 |  | 13036.3
474.98 |  | 13027.5
474.88 |  | 13106.9
474.78 |  | 13179.8
474.68 |  | 12978.5
474.58 |  | 13098.6
474.48 |  | 12996
474.38 |  | 13090.5
474.28 |  | 13109.6
474.18 |  | 13038.4
474.08 |  | 13156.5
473.98 |  | 13381.4
473.88 |  | 12912.5
473.78 |  | 12958.2
473.68 |  | 13009.9
473.58 |  | 12986.7
473.48 |  | 13183
473.38 |  | 13064.4
473.28 |  | 12994.1
473.18 |  | 12727
473.08 |  | 13032.5
472.98 |  | 13255.1
472.88 |  | 13077.3
472.78 |  | 13319.5
472.68 |  | 13116.5
472.58 |  | 13296.5
472.48 |  | 13049
472.38 |  | 13098.4
472.28 |  | 13039.5
472.18 |  | 13133.5
472.08 |  | 13309.6
471.98 |  | 13315.5
471.88 |  | 13150.6
471.78 |  | 13169.2
471.68 |  | 13153.7
471.58 |  | 13283.2
471.48 |  | 13112.6
471.38 |  | 13115.6
471.28 |  | 13215.9
471.18 |  | 13146
471.08 |  | 12994.7
470.98 |  | 13122.7
470.88 |  | 12912
470.78 |  | 13070.6
470.68 |  | 13110.7
470.58 |  | 12996.8
470.48 |  | 13161
470.38 |  | 12679.8
470.28 |  | 13044.4
470.18 |  | 13117.9
470.08 |  | 12932.3
469.98 |  | 12924.7
469.88 |  | 13000.9
469.78 |  | 13172.8
469.68 |  | 12723.9
469.58 |  | 12677.5
469.48 |  | 12845.4
469.38 |  | 12972.3
469.28 |  | 12740.2
469.18 |  | 12949.6
469.08 |  | 12586.7
468.98 |  | 12778
468.88 |  | 12936.6
468.78 |  | 12734.9
468.68 |  | 12752.3
468.58 |  | 12511.9
468.48 |  | 12321.8
468.38 |  | 12780.3
468.28 |  | 12588.8
468.18 |  | 12572.3
468.08 |  | 12916.9
467.98 |  | 12641.8
467.88 |  | 12795.5
467.78 |  | 12687.8
467.68 |  | 12757.6
467.58 |  | 12880.9
467.48 |  | 12712.2
467.38 |  | 12621.9
467.28 |  | 12787.5
467.18 |  | 12678
467.08 |  | 12911.6
466.98 |  | 12705.6
466.88 |  | 13058.3
466.78 |  | 12875
466.68 |  | 12809.5
466.58 |  | 13034.4
466.48 |  | 13061.6
466.38 |  | 13021.9
466.28 |  | 13208
466.18 |  | 12953.8
466.08 |  | 12911.7
465.98 |  | 13219.3
465.88 |  | 13165
465.78 |  | 13311.1
465.68 |  | 13322.1
465.58 |  | 13346.5
465.48 |  | 13251
465.38 |  | 13322.1
465.28 |  | 13449.2
465.18 |  | 13521.7
465.08 |  | 13520.4
464.98 |  | 13542.2
464.88 |  | 13594.7
464.78 |  | 13692.3
464.68 |  | 13781.4
464.58 |  | 13833.6
464.48 |  | 13800.1
464.38 |  | 14357.8
464.28 |  | 14309.2
464.18 |  | 14550.2
464.08 |  | 14317.5
463.98 |  | 14627.5
463.88 |  | 14529.1
463.78 |  | 14591.5
463.68 |  | 14562.6
463.58 |  | 14316.3
463.48 |  | 14629.3
463.38 |  | 14310.3
463.28 |  | 14312.4
463.18 |  | 14190.8
463.08 |  | 14021.4
462.98 |  | 13950.7
462.88 |  | 14059.9
462.78 |  | 13896.4
462.68 |  | 13700.6
462.58 |  | 13418.7
462.48 |  | 13574.4
462.38 |  | 13334.1
462.28 |  | 13631.8
462.18 |  | 13335.6
462.08 |  | 13284.3
461.98 |  | 13119.6
461.88 |  | 13266.5
461.78 |  | 13157.8
461.68 |  | 13155.7
461.58 |  | 13036.5
461.48 |  | 12981.5
461.38 |  | 12909.2
461.28 |  | 13076.2
461.18 |  | 12886
461.08 |  | 12827.7
460.98 |  | 12929.4
460.88 |  | 12895.2
460.78 |  | 12927.3
460.68 |  | 13110
460.58 |  | 13202.5
460.48 |  | 13100.7
460.38 |  | 13165.8
460.28 |  | 12929
460.18 |  | 12935.7
460.08 |  | 13235.3
459.98 |  | 13246.7
459.88 |  | 13464.8
459.78 |  | 13649.1
459.68 |  | 13667.2
459.58 |  | 13691.4
459.48 |  | 13950.9
459.38 |  | 14047.9
459.28 |  | 14338.6
459.18 |  | 14541.4
459.08 |  | 14549.1
458.98 |  | 14845.1
458.88 |  | 15061.8
458.78 |  | 15529.2
458.68 |  | 15911.2
458.58 |  | 16443.3
458.48 |  | 16252.5
458.38 |  | 16958.5
458.28 |  | 17191.9
458.18 |  | 17329.9
458.08 |  | 17549.8
457.98 |  | 17462.6
457.88 |  | 17674.2
457.78 |  | 17261.7
457.68 |  | 16925
457.58 |  | 17115.5
457.48 |  | 16402.9
457.38 |  | 16121.1
457.28 |  | 15888.8
457.18 |  | 15204.1
457.08 |  | 14639
456.98 |  | 14093.7
456.88 |  | 13884.3
456.78 |  | 13168.2
456.68 |  | 13118
456.58 |  | 12913.8
456.48 |  | 12957.8
456.38 |  | 12562.6
456.28 |  | 12274.4
456.18 |  | 12486.4
456.08 |  | 12286.3
455.98 |  | 12173.5
455.88 |  | 12079.2
455.78 |  | 12142.7
455.68 |  | 12035.1
455.58 |  | 11914
455.48 |  | 11974.8
455.38 |  | 11891.7
455.28 |  | 12369
455.18 |  | 12191.2
455.08 |  | 12048.5
454.98 |  | 11736.7
454.88 |  | 11974.4
454.78 |  | 12364.4
454.68 |  | 12044
454.58 |  | 11862.5
454.48 |  | 11889
454.38 |  | 12332.4
454.28 |  | 12222.1
454.18 |  | 12256.1
454.08 |  | 11784.1
453.98 |  | 12134.2
453.88 |  | 11718.2
453.78 |  | 11955.8
453.68 |  | 11946.8
453.58 |  | 11941.1
453.48 |  | 12128
453.38 |  | 12315.6
453.28 |  | 12032.4
453.18 |  | 11851.7
453.08 |  | 12024.7
452.98 |  | 11964.4
452.88 |  | 12152.1
452.78 |  | 11921.3
452.68 |  | 11728
452.58 |  | 11860.3
452.48 |  | 11918.7
452.38 |  | 11889.7
452.28 |  | 12003.2
452.18 |  | 11823.4
452.08 |  | 11851.1
451.98 |  | 12053.6
451.88 |  | 12015.3
451.78 |  | 12022.8
451.68 |  | 11741.5
451.58 |  | 12180.3
451.48 |  | 11887.5
451.38 |  | 11825.8
451.28 |  | 12233.9
451.18 |  | 11720.7
451.08 |  | 11870.8
450.98 |  | 11845.6
450.88 |  | 11993
450.78 |  | 11913.2
450.68 |  | 12049.4
450.58 |  | 11961.1
450.48 |  | 12038.8
450.38 |  | 11906.8
450.28 |  | 11897.4
450.18 |  | 12072.2
450.08 |  | 11851.9
449.98 |  | 11805.7
449.88 |  | 11933.6
449.78 |  | 11870.7
449.68 |  | 11718.1
449.58 |  | 11765
449.48 |  | 11792.5
449.38 |  | 12022.3
449.28 |  | 11895
449.18 |  | 11972.8
449.08 |  | 11800.7
448.98 |  | 11838.1
448.88 |  | 11726.6
448.78 |  | 11986.1
448.68 |  | 11895.4
448.58 |  | 11996.9
448.48 |  | 11965.8
448.38 |  | 11959.9
448.28 |  | 11867.4
448.18 |  | 11756.9
448.08 |  | 11838.7

## Fe2p Scan
﻿CSIR-CIMER
Axis | Energy | Elements= | 441
E:\IIT Mandi\2026\External User From Outside Of HP\March 2026\XPS_AMRC IIT Mandi_24.March.2026\Seema Dutta_XPS\ZCFO\Fe2p Scan.VGD
Binding Energy (E)
eV |  | Counts / s
742.08 |  | 87787.9
741.98 |  | 88163.1
741.88 |  | 87988.1
741.78 |  | 87810.1
741.68 |  | 88439.3
741.58 |  | 87555.8
741.48 |  | 88346.4
741.38 |  | 88104.9
741.28 |  | 87829.6
741.18 |  | 87866.1
741.08 |  | 87646.3
740.98 |  | 87501
740.88 |  | 88059.8
740.78 |  | 87931.6
740.68 |  | 87636.5
740.58 |  | 88222.6
740.48 |  | 87508.9
740.38 |  | 87698.1
740.28 |  | 86680.6
740.18 |  | 87268.1
740.08 |  | 87727.7
739.98 |  | 87523.1
739.88 |  | 87196
739.78 |  | 86584.3
739.68 |  | 87038
739.58 |  | 86932.5
739.48 |  | 86591.9
739.38 |  | 86988.8
739.28 |  | 86862.6
739.18 |  | 86673.4
739.08 |  | 86724.6
738.98 |  | 86203.3
738.88 |  | 86056.4
738.78 |  | 86285.9
738.68 |  | 86218.4
738.58 |  | 86721.8
738.48 |  | 87131.2
738.38 |  | 86893.7
738.28 |  | 86617
738.18 |  | 86382
738.08 |  | 86616.2
737.98 |  | 86413.9
737.88 |  | 86344.3
737.78 |  | 86174.9
737.68 |  | 85893.8
737.58 |  | 86258.2
737.48 |  | 86565.7
737.38 |  | 87123.9
737.28 |  | 86222.6
737.18 |  | 86317.3
737.08 |  | 86553.7
736.98 |  | 86684
736.88 |  | 87147.1
736.78 |  | 86843.2
736.68 |  | 86334.3
736.58 |  | 86911.4
736.48 |  | 86719.5
736.38 |  | 86972.3
736.28 |  | 86729.7
736.18 |  | 86698
736.08 |  | 87567.5
735.98 |  | 87244
735.88 |  | 86969
735.78 |  | 87198.8
735.68 |  | 87769.4
735.58 |  | 87276.2
735.48 |  | 87658.6
735.38 |  | 87505.1
735.28 |  | 88312.5
735.18 |  | 87347.4
735.08 |  | 87527.4
734.98 |  | 87274.9
734.88 |  | 88045.8
734.78 |  | 88146.7
734.68 |  | 88021.6
734.58 |  | 88347.9
734.48 |  | 87914.9
734.38 |  | 88829.3
734.28 |  | 88168.6
734.18 |  | 89035.7
734.08 |  | 88388.3
733.98 |  | 88729.8
733.88 |  | 88495.9
733.78 |  | 88395.7
733.68 |  | 88510.9
733.58 |  | 88533.5
733.48 |  | 88556.6
733.38 |  | 89219.7
733.28 |  | 88357.6
733.18 |  | 88556.9
733.08 |  | 88123.2
732.98 |  | 88532.3
732.88 |  | 88456.3
732.78 |  | 88929.5
732.68 |  | 88561.7
732.58 |  | 88299.7
732.48 |  | 88366.9
732.38 |  | 88217.7
732.28 |  | 89087
732.18 |  | 88608.9
732.08 |  | 88239.8
731.98 |  | 89001.6
731.88 |  | 88015.2
731.78 |  | 88642
731.68 |  | 88237.5
731.58 |  | 87995.8
731.48 |  | 88288.7
731.38 |  | 87947.8
731.28 |  | 87411.1
731.18 |  | 87879.5
731.08 |  | 87363.5
730.98 |  | 87326.4
730.88 |  | 87514.9
730.78 |  | 87748.9
730.68 |  | 87524.4
730.58 |  | 87744.6
730.48 |  | 87455.8
730.38 |  | 87337.8
730.28 |  | 87460.6
730.18 |  | 87495.7
730.08 |  | 88093
729.98 |  | 87474.8
729.88 |  | 87589.5
729.78 |  | 87281.3
729.68 |  | 87180.1
729.58 |  | 87510.5
729.48 |  | 87751.5
729.38 |  | 87426.9
729.28 |  | 87736.7
729.18 |  | 87913.9
729.08 |  | 87766.2
728.98 |  | 87673.5
728.88 |  | 88144.9
728.78 |  | 88416.1
728.68 |  | 88135.3
728.58 |  | 88910.9
728.48 |  | 88042.3
728.38 |  | 89144.5
728.28 |  | 88738.8
728.18 |  | 89527.5
728.08 |  | 88618.7
727.98 |  | 89346.1
727.88 |  | 89687.4
727.78 |  | 89544.6
727.68 |  | 89557.9
727.58 |  | 90324.9
727.48 |  | 90537.5
727.38 |  | 90212.9
727.28 |  | 90751.4
727.18 |  | 91385.4
727.08 |  | 91741.8
726.98 |  | 91793.4
726.88 |  | 91914.9
726.78 |  | 92159.6
726.68 |  | 92529.4
726.58 |  | 92386.1
726.48 |  | 92761.5
726.38 |  | 93588.6
726.28 |  | 93882.5
726.18 |  | 93320.4
726.08 |  | 93744.2
725.98 |  | 93941.9
725.88 |  | 94083.3
725.78 |  | 94078
725.68 |  | 94343.2
725.58 |  | 94652
725.48 |  | 94753.6
725.38 |  | 94610.4
725.28 |  | 95070.5
725.18 |  | 94934.7
725.08 |  | 95505.7
724.98 |  | 95838.3
724.88 |  | 95180.8
724.78 |  | 95501.6
724.68 |  | 95114.4
724.58 |  | 95724.8
724.48 |  | 95464.7
724.38 |  | 95652.3
724.28 |  | 95201.5
724.18 |  | 95152.9
724.08 |  | 95217.8
723.98 |  | 94723
723.88 |  | 95556.4
723.78 |  | 94701.7
723.68 |  | 94378
723.58 |  | 94326.2
723.48 |  | 94105.1
723.38 |  | 93628.8
723.28 |  | 92848.2
723.18 |  | 92615
723.08 |  | 92416.8
722.98 |  | 91241.6
722.88 |  | 91694.6
722.78 |  | 91833
722.68 |  | 91304.2
722.58 |  | 90717.4
722.48 |  | 90286.5
722.38 |  | 89792.3
722.28 |  | 89584.4
722.18 |  | 88705
722.08 |  | 88499
721.98 |  | 88328.9
721.88 |  | 88319.8
721.78 |  | 87712.7
721.68 |  | 87244.1
721.58 |  | 87203.3
721.48 |  | 86912.4
721.38 |  | 87375.9
721.28 |  | 86262.8
721.18 |  | 86270.8
721.08 |  | 86765.8
720.98 |  | 86348.1
720.88 |  | 86313.8
720.78 |  | 85746.9
720.68 |  | 86536.4
720.58 |  | 86224.4
720.48 |  | 86222.1
720.38 |  | 85463.8
720.28 |  | 85323.2
720.18 |  | 85594.6
720.08 |  | 85807
719.98 |  | 85701.2
719.88 |  | 84916.8
719.78 |  | 85403.8
719.68 |  | 85262.9
719.58 |  | 85110.7
719.48 |  | 85067.8
719.38 |  | 85123.4
719.28 |  | 84894.8
719.18 |  | 84330.3
719.08 |  | 84006.9
718.98 |  | 84689.8
718.88 |  | 84512.5
718.78 |  | 84631.2
718.68 |  | 84065.3
718.58 |  | 84059.6
718.48 |  | 83222.8
718.38 |  | 83351.3
718.28 |  | 83394.9
718.18 |  | 82929.8
718.08 |  | 84114
717.98 |  | 82206.7
717.88 |  | 83070.5
717.78 |  | 82605
717.68 |  | 82430.5
717.58 |  | 82317.8
717.48 |  | 81701.5
717.38 |  | 82092.7
717.28 |  | 81079.7
717.18 |  | 81214.7
717.08 |  | 81382.1
716.98 |  | 80557.8
716.88 |  | 80586.3
716.78 |  | 80725
716.68 |  | 80343.9
716.58 |  | 79812.2
716.48 |  | 79940.6
716.38 |  | 79903.9
716.28 |  | 80818.5
716.18 |  | 80085.9
716.08 |  | 80237.6
715.98 |  | 79731.8
715.88 |  | 79739
715.78 |  | 79822.9
715.68 |  | 79936.7
715.58 |  | 80429.4
715.48 |  | 81212.8
715.38 |  | 79970.9
715.28 |  | 81005.8
715.18 |  | 80966.5
715.08 |  | 81650.4
714.98 |  | 81863.4
714.88 |  | 82036.3
714.78 |  | 81331.4
714.68 |  | 81972.8
714.58 |  | 82535.5
714.48 |  | 82716.2
714.38 |  | 83288.5
714.28 |  | 83453.3
714.18 |  | 84056.5
714.08 |  | 84109.1
713.98 |  | 84959
713.88 |  | 85066.8
713.78 |  | 86318.7
713.68 |  | 85720
713.58 |  | 86508.6
713.48 |  | 86825
713.38 |  | 87221.5
713.28 |  | 87728.3
713.18 |  | 87637
713.08 |  | 88458.9
712.98 |  | 88751
712.88 |  | 89298.3
712.78 |  | 89649.3
712.68 |  | 90016.7
712.58 |  | 89203.3
712.48 |  | 90103.6
712.38 |  | 90623.5
712.28 |  | 91079.8
712.18 |  | 91185.1
712.08 |  | 91376.2
711.98 |  | 91757.9
711.88 |  | 91745.3
711.78 |  | 92449.5
711.68 |  | 92123.1
711.58 |  | 92322.7
711.48 |  | 92639.2
711.38 |  | 92965.4
711.28 |  | 93288.2
711.18 |  | 93263.9
711.08 |  | 92488.7
710.98 |  | 93022.7
710.88 |  | 92354.3
710.78 |  | 92623
710.68 |  | 91521.4
710.58 |  | 92367.1
710.48 |  | 90648.6
710.38 |  | 90557.5
710.28 |  | 89888.2
710.18 |  | 89017.7
710.08 |  | 88594.1
709.98 |  | 87061.8
709.88 |  | 86242.5
709.78 |  | 85416.4
709.68 |  | 83915.6
709.58 |  | 82877.8
709.48 |  | 82220.1
709.38 |  | 80053.1
709.28 |  | 78595.5
709.18 |  | 77791.5
709.08 |  | 76356.4
708.98 |  | 74186.6
708.88 |  | 73060.3
708.78 |  | 71296.2
708.68 |  | 69661.6
708.58 |  | 68211.8
708.48 |  | 67611.4
708.38 |  | 65914.7
708.28 |  | 65028.6
708.18 |  | 64190.4
708.08 |  | 62870.4
707.98 |  | 61482.4
707.88 |  | 60822.9
707.78 |  | 60811.6
707.68 |  | 59466.7
707.58 |  | 59108.5
707.48 |  | 59095.5
707.38 |  | 58830.5
707.28 |  | 57872.4
707.18 |  | 57380
707.08 |  | 57988.2
706.98 |  | 57826.5
706.88 |  | 57333.4
706.78 |  | 57219.7
706.68 |  | 57341.7
706.58 |  | 57552.4
706.48 |  | 56892.4
706.38 |  | 57209.1
706.28 |  | 57730.4
706.18 |  | 57117.8
706.08 |  | 56935.3
705.98 |  | 57391.2
705.88 |  | 56814.7
705.78 |  | 56406.8
705.68 |  | 57096.7
705.58 |  | 56671.8
705.48 |  | 55978.2
705.38 |  | 56212.7
705.28 |  | 56318.3
705.18 |  | 56663.5
705.08 |  | 56383.5
704.98 |  | 56375.7
704.88 |  | 56444.7
704.78 |  | 56555.6
704.68 |  | 56552.6
704.58 |  | 56316.3
704.48 |  | 56595.3
704.38 |  | 56415.8
704.28 |  | 56555.3
704.18 |  | 56532.3
704.08 |  | 56323.8
703.98 |  | 56091.7
703.88 |  | 56428.1
703.78 |  | 56867
703.68 |  | 56542.3
703.58 |  | 56634.8
703.48 |  | 56695.3
703.38 |  | 56529.4
703.28 |  | 56220.1
703.18 |  | 56260.3
703.08 |  | 56593.6
702.98 |  | 55801.2
702.88 |  | 56689.4
702.78 |  | 56371.1
702.68 |  | 55757.9
702.58 |  | 55376
702.48 |  | 55468.4
702.38 |  | 56114.8
702.28 |  | 55804
702.18 |  | 56077.3
702.08 |  | 56279.9
701.98 |  | 56015.1
701.88 |  | 56253.9
701.78 |  | 55961.1
701.68 |  | 56039.7
701.58 |  | 55662.1
701.48 |  | 55814.3
701.38 |  | 55577.9
701.28 |  | 55885.1
701.18 |  | 55665.4
701.08 |  | 56052.6
700.98 |  | 55911.6
700.88 |  | 55878
700.78 |  | 56180.6
700.68 |  | 56357.2
700.58 |  | 55694
700.48 |  | 55628.4
700.38 |  | 55707.5
700.28 |  | 55855.4
700.18 |  | 55905.1
700.08 |  | 55682.1
699.98 |  | 56465.2
699.88 |  | 55892.5
699.78 |  | 55599.4
699.68 |  | 55845.7
699.58 |  | 55862.9
699.48 |  | 55809.5
699.38 |  | 55890.3
699.28 |  | 55636
699.18 |  | 55962.7
699.08 |  | 55933.4
698.98 |  | 55737.5
698.88 |  | 56037.8
698.78 |  | 55594.4
698.68 |  | 55842.3
698.58 |  | 55242
698.48 |  | 55611.3
698.38 |  | 55509.4
698.28 |  | 55510.1
698.18 |  | 55747.7
698.08 |  | 55104

## O1s Scan
﻿CSIR-CIMER
Axis | Energy | Elements= | 241
E:\IIT Mandi\2026\External User From Outside Of HP\March 2026\XPS_AMRC IIT Mandi_24.March.2026\Seema Dutta_XPS\ZCFO\O1s Scan.VGD
Binding Energy (E)
eV |  | Counts / s
545.08 |  | 27143.4
544.98 |  | 27021
544.88 |  | 26536.4
544.78 |  | 27056.1
544.68 |  | 26873.9
544.58 |  | 26616.9
544.48 |  | 26417.7
544.38 |  | 25945
544.28 |  | 25954.9
544.18 |  | 25959.9
544.08 |  | 25805.2
543.98 |  | 25936.6
543.88 |  | 25581.3
543.78 |  | 25722.3
543.68 |  | 25341.5
543.58 |  | 25530.7
543.48 |  | 25264.8
543.38 |  | 24991
543.28 |  | 24918.4
543.18 |  | 24815
543.08 |  | 24807.1
542.98 |  | 24367
542.88 |  | 24543.7
542.78 |  | 24321.1
542.68 |  | 24362.7
542.58 |  | 24286.5
542.48 |  | 23988.3
542.38 |  | 23892.9
542.28 |  | 23528.6
542.18 |  | 23897.4
542.08 |  | 23377.6
541.98 |  | 23675.6
541.88 |  | 23902.4
541.78 |  | 23178.9
541.68 |  | 23421.2
541.58 |  | 23071.9
541.48 |  | 23010.4
541.38 |  | 23135.6
541.28 |  | 22702.1
541.18 |  | 23042.6
541.08 |  | 22728.5
540.98 |  | 22417.1
540.88 |  | 22470.6
540.78 |  | 22508
540.68 |  | 22015.2
540.58 |  | 21894.2
540.48 |  | 21989.6
540.38 |  | 21970.7
540.28 |  | 21674.6
540.18 |  | 21547
540.08 |  | 21582.6
539.98 |  | 21376
539.88 |  | 21344.8
539.78 |  | 20884.6
539.68 |  | 20825.8
539.58 |  | 20719.8
539.48 |  | 21007.3
539.38 |  | 20712.6
539.28 |  | 21139.9
539.18 |  | 20869.3
539.08 |  | 21000.1
538.98 |  | 20682.7
538.88 |  | 20335.1
538.78 |  | 20890.1
538.68 |  | 20396.3
538.58 |  | 20577
538.48 |  | 20437.7
538.38 |  | 20397
538.28 |  | 20636.9
538.18 |  | 20583.5
538.08 |  | 21098.3
537.98 |  | 20537.8
537.88 |  | 20659.6
537.78 |  | 20950
537.68 |  | 20861.4
537.58 |  | 20428.6
537.48 |  | 20563.1
537.38 |  | 20622.8
537.28 |  | 20644.9
537.18 |  | 20674.6
537.08 |  | 20839.4
536.98 |  | 20883.7
536.88 |  | 20926
536.78 |  | 21081.7
536.68 |  | 20992.3
536.58 |  | 20846.4
536.48 |  | 20962.4
536.38 |  | 21049.6
536.28 |  | 21127.1
536.18 |  | 21041.3
536.08 |  | 21114.4
535.98 |  | 21590.4
535.88 |  | 21115.2
535.78 |  | 21720.7
535.68 |  | 21940.3
535.58 |  | 21725.7
535.48 |  | 21755.8
535.38 |  | 22161
535.28 |  | 22752.1
535.18 |  | 22770.9
535.08 |  | 22663.6
534.98 |  | 22671
534.88 |  | 22840.8
534.78 |  | 23076.6
534.68 |  | 23820.4
534.58 |  | 23826.8
534.48 |  | 24544.7
534.38 |  | 24972.9
534.28 |  | 25002.4
534.18 |  | 25598.9
534.08 |  | 26064.1
533.98 |  | 26739
533.88 |  | 27612.3
533.78 |  | 28024.5
533.68 |  | 29000.4
533.58 |  | 30252
533.48 |  | 30977.2
533.38 |  | 31859
533.28 |  | 33294.9
533.18 |  | 33990.8
533.08 |  | 35630.4
532.98 |  | 36779.9
532.88 |  | 37876.5
532.78 |  | 38632.1
532.68 |  | 39785.8
532.58 |  | 41992.9
532.48 |  | 43319.3
532.38 |  | 44431.1
532.28 |  | 45012.5
532.18 |  | 46386.5
532.08 |  | 47478.8
531.98 |  | 47837.7
531.88 |  | 48719.4
531.78 |  | 49522.7
531.68 |  | 50172.8
531.58 |  | 50439.5
531.48 |  | 49756.1
531.38 |  | 50322.5
531.28 |  | 50716.5
531.18 |  | 51032.6
531.08 |  | 51205.6
530.98 |  | 51896.5
530.88 |  | 52691.2
530.78 |  | 53836.7
530.68 |  | 56870.3
530.58 |  | 59873.1
530.48 |  | 64555.9
530.38 |  | 69601.6
530.28 |  | 75554.9
530.18 |  | 82277.4
530.08 |  | 88633.9
529.98 |  | 93965
529.88 |  | 99489.9
529.78 |  | 103439
529.68 |  | 104831
529.58 |  | 104049
529.48 |  | 101329
529.38 |  | 96533.4
529.28 |  | 89830.9
529.18 |  | 82311.5
529.08 |  | 74607.5
528.98 |  | 65924.2
528.88 |  | 57629.2
528.78 |  | 49490
528.68 |  | 42876.7
528.58 |  | 36815.6
528.48 |  | 32015.1
528.38 |  | 27857.1
528.28 |  | 24446.2
528.18 |  | 21933.7
528.08 |  | 20518.3
527.98 |  | 19231
527.88 |  | 18221.5
527.78 |  | 17131.1
527.68 |  | 16672.4
527.58 |  | 16506.5
527.48 |  | 15831.5
527.38 |  | 15461.1
527.28 |  | 15053
527.18 |  | 14850.4
527.08 |  | 14638.5
526.98 |  | 14479.5
526.88 |  | 14496.8
526.78 |  | 14466
526.68 |  | 14306.9
526.58 |  | 14036
526.48 |  | 13965.4
526.38 |  | 14065.1
526.28 |  | 13668.5
526.18 |  | 13989.2
526.08 |  | 13841.1
525.98 |  | 13852.3
525.88 |  | 13746.5
525.78 |  | 13875.1
525.68 |  | 13462.6
525.58 |  | 13691.5
525.48 |  | 13594.1
525.38 |  | 13742.9
525.28 |  | 14222.7
525.18 |  | 13954.9
525.08 |  | 13788.5
524.98 |  | 13725.9
524.88 |  | 13708.6
524.78 |  | 13802.7
524.68 |  | 13946.3
524.58 |  | 13830.5
524.48 |  | 13775.5
524.38 |  | 13824.8
524.28 |  | 13936.6
524.18 |  | 13944.5
524.08 |  | 13728
523.98 |  | 14141
523.88 |  | 13953.7
523.78 |  | 14155.5
523.68 |  | 13895.4
523.58 |  | 14130.7
523.48 |  | 14201.1
523.38 |  | 14168
523.28 |  | 14376.3
523.18 |  | 14068.1
523.08 |  | 13998.8
522.98 |  | 14369.6
522.88 |  | 14294.7
522.78 |  | 14142.1
522.68 |  | 14178.5
522.58 |  | 14135.8
522.48 |  | 13969.4
522.38 |  | 14142.2
522.28 |  | 14010.4
522.18 |  | 14111
522.08 |  | 13932.7
521.98 |  | 13794
521.88 |  | 13846.5
521.78 |  | 13753
521.68 |  | 13587.1
521.58 |  | 13773.8
521.48 |  | 13759.8
521.38 |  | 13748.9
521.28 |  | 13709.4
521.18 |  | 13785.7
521.08 |  | 13976.3

## C1s Scan
﻿CSIR-CIMER
Axis | Energy | Elements= | 211
E:\IIT Mandi\2026\External User From Outside Of HP\March 2026\XPS_AMRC IIT Mandi_24.March.2026\Seema Dutta_XPS\ZCFO\C1s Scan.VGD
Binding Energy (E)
eV |  | Counts / s
298.08 |  | 14471.6
297.98 |  | 14372.6
297.88 |  | 14079
297.78 |  | 14250.2
297.68 |  | 14556.3
297.58 |  | 14203.9
297.48 |  | 14173.4
297.38 |  | 14104.4
297.28 |  | 14315.1
297.18 |  | 14272.5
297.08 |  | 14553.3
296.98 |  | 14554.2
296.88 |  | 14066.5
296.78 |  | 14106.2
296.68 |  | 13934.6
296.58 |  | 14012.4
296.48 |  | 14321.3
296.38 |  | 14074.2
296.28 |  | 14317
296.18 |  | 14002.6
296.08 |  | 14111.8
295.98 |  | 14094.2
295.88 |  | 14035.5
295.78 |  | 14034.9
295.68 |  | 13652.9
295.58 |  | 13956.7
295.48 |  | 13995.6
295.38 |  | 13712.8
295.28 |  | 14003.4
295.18 |  | 13916.4
295.08 |  | 14049
294.98 |  | 13983.9
294.88 |  | 14099.6
294.78 |  | 13854.1
294.68 |  | 13525.5
294.58 |  | 13751.4
294.48 |  | 13655
294.38 |  | 13827.7
294.28 |  | 13885.7
294.18 |  | 13780.8
294.08 |  | 14090.6
293.98 |  | 13714
293.88 |  | 13695.5
293.78 |  | 14010.1
293.68 |  | 13881.7
293.58 |  | 13709.8
293.48 |  | 13803.6
293.38 |  | 13773.4
293.28 |  | 13631.1
293.18 |  | 13774.2
293.08 |  | 13210.5
292.98 |  | 13804.6
292.88 |  | 13540.8
292.78 |  | 13786
292.68 |  | 13656.4
292.58 |  | 13865.8
292.48 |  | 13481.4
292.38 |  | 13717.3
292.28 |  | 13720.2
292.18 |  | 13886.4
292.08 |  | 13358.7
291.98 |  | 14083.7
291.88 |  | 13957.5
291.78 |  | 13867.3
291.68 |  | 13846.4
291.58 |  | 13563.5
291.48 |  | 13876.8
291.38 |  | 13934.3
291.28 |  | 13852.2
291.18 |  | 13648.1
291.08 |  | 13825.4
290.98 |  | 13628.6
290.88 |  | 14016.5
290.78 |  | 13646.6
290.68 |  | 13703.9
290.58 |  | 13733.4
290.48 |  | 13799.5
290.38 |  | 14109.1
290.28 |  | 14177.7
290.18 |  | 14092.8
290.08 |  | 14381.5
289.98 |  | 14651.7
289.88 |  | 14755.6
289.78 |  | 15097
289.68 |  | 15272.1
289.58 |  | 15527.7
289.48 |  | 16047.7
289.38 |  | 16183.8
289.28 |  | 16970.5
289.18 |  | 17044.4
289.08 |  | 17490.9
288.98 |  | 17840.2
288.88 |  | 17830.2
288.78 |  | 18022.2
288.68 |  | 18476.6
288.58 |  | 18323.5
288.48 |  | 18491.3
288.38 |  | 18490.7
288.28 |  | 18265.1
288.18 |  | 18231.8
288.08 |  | 18106.4
287.98 |  | 17681.5
287.88 |  | 17788.6
287.78 |  | 17312
287.68 |  | 16995.3
287.58 |  | 17193.7
287.48 |  | 16889.4
287.38 |  | 17289.1
287.28 |  | 17103.6
287.18 |  | 17581.4
287.08 |  | 18082.8
286.98 |  | 18460.5
286.88 |  | 18842.8
286.78 |  | 19606.7
286.68 |  | 20238.2
286.58 |  | 20830.5
286.48 |  | 21694.6
286.38 |  | 22456.4
286.28 |  | 22853.7
286.18 |  | 23449.7
286.08 |  | 24374.8
285.98 |  | 25673.8
285.88 |  | 26778.7
285.78 |  | 29122.6
285.68 |  | 30281.7
285.58 |  | 32752.4
285.48 |  | 34858.2
285.38 |  | 37371.8
285.28 |  | 40076.8
285.18 |  | 42144.4
285.08 |  | 44089.6
284.98 |  | 45171.3
284.88 |  | 45606.6
284.78 |  | 46086.7
284.68 |  | 45441.1
284.58 |  | 43656.7
284.48 |  | 41468.1
284.38 |  | 38954.4
284.28 |  | 36304.9
284.18 |  | 33365.5
284.08 |  | 30106.7
283.98 |  | 27922.2
283.88 |  | 24596.6
283.78 |  | 22442.9
283.68 |  | 20929.9
283.58 |  | 19261.7
283.48 |  | 17525.3
283.38 |  | 16747.2
283.28 |  | 15869.3
283.18 |  | 15435.8
283.08 |  | 14837.5
282.98 |  | 14526.7
282.88 |  | 14403.1
282.78 |  | 14298.4
282.68 |  | 13671.2
282.58 |  | 13857.6
282.48 |  | 13557.6
282.38 |  | 13504.5
282.28 |  | 13258.4
282.18 |  | 13764.9
282.08 |  | 13421.1
281.98 |  | 13243.5
281.88 |  | 13291.6
281.78 |  | 13278.3
281.68 |  | 13284.5
281.58 |  | 13108.4
281.48 |  | 13226
281.38 |  | 13092.9
281.28 |  | 13234.7
281.18 |  | 12978.6
281.08 |  | 13218.6
280.98 |  | 13161.1
280.88 |  | 13138.8
280.78 |  | 13290.1
280.68 |  | 13159.9
280.58 |  | 13174.1
280.48 |  | 13097.3
280.38 |  | 13116.1
280.28 |  | 13281.5
280.18 |  | 13028.3
280.08 |  | 12663.3
279.98 |  | 13055.8
279.88 |  | 12947.1
279.78 |  | 12854.2
279.68 |  | 13215.6
279.58 |  | 13257.8
279.48 |  | 13015.4
279.38 |  | 12993.2
279.28 |  | 12952
279.18 |  | 13169
279.08 |  | 13125.8
278.98 |  | 13034.4
278.88 |  | 13065.5
278.78 |  | 13013.8
278.68 |  | 13125.6
278.58 |  | 12897.2
278.48 |  | 13193.9
278.38 |  | 13402.9
278.28 |  | 13167.9
278.18 |  | 13188.7
278.08 |  | 13069.6
277.98 |  | 12970.8
277.88 |  | 13013.2
277.78 |  | 12930.9
277.68 |  | 13065
277.58 |  | 13068.6
277.48 |  | 12943.2
277.38 |  | 12739.5
277.28 |  | 13156.7
277.18 |  | 13053
277.08 |  | 13167.6

## XPS Survey
﻿CSIR-CIMER
Axis | Energy | Elements= | 1361
E:\IIT Mandi\2026\External User From Outside Of HP\March 2026\XPS_AMRC IIT Mandi_24.March.2026\Seema Dutta_XPS\ZCFO\XPS Survey.VGD
Binding Energy (E) |  |  |  | Backgnd.
eV |  | Counts / s |  | Counts / s
1350.08 |  | 804896 |  | 0
1349.08 |  | 800531 |  | 0
1348.08 |  | 799451 |  | 0
1347.08 |  | 801160 |  | 0
1346.08 |  | 802519 |  | 0
1345.08 |  | 792626 |  | 0
1344.08 |  | 778347 |  | 0
1343.08 |  | 783534 |  | 0
1342.08 |  | 775186 |  | 0
1341.08 |  | 771172 |  | 0
1340.08 |  | 770650 |  | 0
1339.08 |  | 766734 |  | 0
1338.08 |  | 759585 |  | 0
1337.08 |  | 757983 |  | 0
1336.08 |  | 761566 |  | 0
1335.08 |  | 759062 |  | 0
1334.08 |  | 755610 |  | 0
1333.08 |  | 755522 |  | 0
1332.08 |  | 750747 |  | 0
1331.08 |  | 748977 |  | 0
1330.08 |  | 741587 |  | 0
1329.08 |  | 729731 |  | 0
1328.08 |  | 733563 |  | 0
1327.08 |  | 737758 |  | 0
1326.08 |  | 728042 |  | 0
1325.08 |  | 725572 |  | 0
1324.08 |  | 720338 |  | 0
1323.08 |  | 719824 |  | 0
1322.08 |  | 723383 |  | 0
1321.08 |  | 719357 |  | 0
1320.08 |  | 712858 |  | 0
1319.08 |  | 718659 |  | 0
1318.08 |  | 712064 |  | 0
1317.08 |  | 716268 |  | 0
1316.08 |  | 710199 |  | 0
1315.08 |  | 712123 |  | 0
1314.08 |  | 703968 |  | 0
1313.08 |  | 709071 |  | 0
1312.08 |  | 702712 |  | 0
1311.08 |  | 704445 |  | 0
1310.08 |  | 698509 |  | 0
1309.08 |  | 698076 |  | 0
1308.08 |  | 698672 |  | 0
1307.08 |  | 704688 |  | 0
1306.08 |  | 699614 |  | 0
1305.08 |  | 698405 |  | 0
1304.08 |  | 697463 |  | 0
1303.08 |  | 697884 |  | 0
1302.08 |  | 692096 |  | 0
1301.08 |  | 687391 |  | 0
1300.08 |  | 691616 |  | 0
1299.08 |  | 690997 |  | 0
1298.08 |  | 690209 |  | 0
1297.08 |  | 692104 |  | 0
1296.08 |  | 689031 |  | 0
1295.08 |  | 686080 |  | 0
1294.08 |  | 676813 |  | 0
1293.08 |  | 681253 |  | 0
1292.08 |  | 683739 |  | 0
1291.08 |  | 685741 |  | 0
1290.08 |  | 680310 |  | 0
1289.08 |  | 673296 |  | 0
1288.08 |  | 677488 |  | 0
1287.08 |  | 674173 |  | 0
1286.08 |  | 683559 |  | 0
1285.08 |  | 677116 |  | 0
1284.08 |  | 679224 |  | 0
1283.08 |  | 678426 |  | 0
1282.08 |  | 675422 |  | 0
1281.08 |  | 676352 |  | 0
1280.08 |  | 678923 |  | 0
1279.08 |  | 670402 |  | 0
1278.08 |  | 676198 |  | 0
1277.08 |  | 678080 |  | 0
1276.08 |  | 678425 |  | 0
1275.08 |  | 678440 |  | 0
1274.08 |  | 676475 |  | 0
1273.08 |  | 678374 |  | 0
1272.08 |  | 673632 |  | 0
1271.08 |  | 667817 |  | 0
1270.08 |  | 673194 |  | 0
1269.08 |  | 677723 |  | 0
1268.08 |  | 670297 |  | 0
1267.08 |  | 674141 |  | 0
1266.08 |  | 679086 |  | 0
1265.08 |  | 672560 |  | 0
1264.08 |  | 671819 |  | 0
1263.08 |  | 678150 |  | 0
1262.08 |  | 671457 |  | 0
1261.08 |  | 671743 |  | 0
1260.08 |  | 679137 |  | 0
1259.08 |  | 674615 |  | 0
1258.08 |  | 673052 |  | 0
1257.08 |  | 672505 |  | 0
1256.08 |  | 674382 |  | 0
1255.08 |  | 677198 |  | 0
1254.08 |  | 673535 |  | 0
1253.08 |  | 679098 |  | 0
1252.08 |  | 679536 |  | 0
1251.08 |  | 678098 |  | 0
1250.08 |  | 677963 |  | 0
1249.08 |  | 686281 |  | 0
1248.08 |  | 678052 |  | 0
1247.08 |  | 678498 |  | 0
1246.08 |  | 681597 |  | 0
1245.08 |  | 682306 |  | 0
1244.08 |  | 676314 |  | 0
1243.08 |  | 681321 |  | 0
1242.08 |  | 679928 |  | 0
1241.08 |  | 679443 |  | 0
1240.08 |  | 687500 |  | 0
1239.08 |  | 684846 |  | 0
1238.08 |  | 685198 |  | 0
1237.08 |  | 682224 |  | 0
1236.08 |  | 685707 |  | 0
1235.08 |  | 688557 |  | 0
1234.08 |  | 680685 |  | 0
1233.08 |  | 685314 |  | 0
1232.08 |  | 686474 |  | 0
1231.08 |  | 692296 |  | 0
1230.08 |  | 690449 |  | 0
1229.08 |  | 695287 |  | 0
1228.08 |  | 696330 |  | 0
1227.08 |  | 697366 |  | 0
1226.08 |  | 696355 |  | 0
1225.08 |  | 696142 |  | 0
1224.08 |  | 697826 |  | 0
1223.08 |  | 695970 |  | 0
1222.08 |  | 698860 |  | 0
1221.08 |  | 696187 |  | 0
1220.08 |  | 686836 |  | 0
1219.08 |  | 691565 |  | 0
1218.08 |  | 686999 |  | 0
1217.08 |  | 681356 |  | 0
1216.08 |  | 682451 |  | 0
1215.08 |  | 678365 |  | 0
1214.08 |  | 677411 |  | 0
1213.08 |  | 674142 |  | 0
1212.08 |  | 685629 |  | 0
1211.08 |  | 682494 |  | 0
1210.08 |  | 674702 |  | 0
1209.08 |  | 684751 |  | 0
1208.08 |  | 676305 |  | 0
1207.08 |  | 676362 |  | 0
1206.08 |  | 673947 |  | 0
1205.08 |  | 678233 |  | 0
1204.08 |  | 676175 |  | 0
1203.08 |  | 678417 |  | 0
1202.08 |  | 677773 |  | 0
1201.08 |  | 681076 |  | 0
1200.08 |  | 682291 |  | 0
1199.08 |  | 682402 |  | 0
1198.08 |  | 683090 |  | 0
1197.08 |  | 679695 |  | 0
1196.08 |  | 685120 |  | 0
1195.08 |  | 678254 |  | 0
1194.08 |  | 683106 |  | 0
1193.08 |  | 684715 |  | 0
1192.08 |  | 687297 |  | 0
1191.08 |  | 684768 |  | 0
1190.08 |  | 690245 |  | 0
1189.08 |  | 685625 |  | 0
1188.08 |  | 686640 |  | 0
1187.08 |  | 689201 |  | 0
1186.08 |  | 687478 |  | 0
1185.08 |  | 690575 |  | 0
1184.08 |  | 685325 |  | 0
1183.08 |  | 689883 |  | 0
1182.08 |  | 691968 |  | 0
1181.08 |  | 684418 |  | 0
1180.08 |  | 692663 |  | 0
1179.08 |  | 694520 |  | 0
1178.08 |  | 693466 |  | 0
1177.08 |  | 693557 |  | 0
1176.08 |  | 694890 |  | 0
1175.08 |  | 692991 |  | 0
1174.08 |  | 695767 |  | 0
1173.08 |  | 702771 |  | 0
1172.08 |  | 699403 |  | 0
1171.08 |  | 695290 |  | 0
1170.08 |  | 695042 |  | 0
1169.08 |  | 702126 |  | 0
1168.08 |  | 704751 |  | 0
1167.08 |  | 704382 |  | 0
1166.08 |  | 701592 |  | 0
1165.08 |  | 698556 |  | 0
1164.08 |  | 705578 |  | 0
1163.08 |  | 705952 |  | 0
1162.08 |  | 702584 |  | 0
1161.08 |  | 705802 |  | 0
1160.08 |  | 708994 |  | 0
1159.08 |  | 711081 |  | 0
1158.08 |  | 710035 |  | 0
1157.08 |  | 705900 |  | 0
1156.08 |  | 710940 |  | 0
1155.08 |  | 713670 |  | 0
1154.08 |  | 709026 |  | 0
1153.08 |  | 712532 |  | 0
1152.08 |  | 716991 |  | 0
1151.08 |  | 716931 |  | 0
1150.08 |  | 717067 |  | 0
1149.08 |  | 713875 |  | 0
1148.08 |  | 719340 |  | 0
1147.08 |  | 719857 |  | 0
1146.08 |  | 718054 |  | 0
1145.08 |  | 719835 |  | 0
1144.08 |  | 717671 |  | 0
1143.08 |  | 721199 |  | 0
1142.08 |  | 724298 |  | 0
1141.08 |  | 723998 |  | 0
1140.08 |  | 728959 |  | 0
1139.08 |  | 720310 |  | 0
1138.08 |  | 724947 |  | 0
1137.08 |  | 728582 |  | 0
1136.08 |  | 727081 |  | 0
1135.08 |  | 729679 |  | 0
1134.08 |  | 731212 |  | 0
1133.08 |  | 730266 |  | 0
1132.08 |  | 735528 |  | 0
1131.08 |  | 734324 |  | 0
1130.08 |  | 731439 |  | 0
1129.08 |  | 737759 |  | 0
1128.08 |  | 735476 |  | 0
1127.08 |  | 740874 |  | 0
1126.08 |  | 741570 |  | 0
1125.08 |  | 737995 |  | 0
1124.08 |  | 743826 |  | 0
1123.08 |  | 739709 |  | 0
1122.08 |  | 741090 |  | 0
1121.08 |  | 743511 |  | 0
1120.08 |  | 743101 |  | 0
1119.08 |  | 743390 |  | 0
1118.08 |  | 747557 |  | 0
1117.08 |  | 748848 |  | 0
1116.08 |  | 746832 |  | 0
1115.08 |  | 749257 |  | 0
1114.08 |  | 750285 |  | 0
1113.08 |  | 755046 |  | 0
1112.08 |  | 755376 |  | 0
1111.08 |  | 753023 |  | 0
1110.08 |  | 756158 |  | 0
1109.08 |  | 751795 |  | 0
1108.08 |  | 762636 |  | 0
1107.08 |  | 756435 |  | 0
1106.08 |  | 758780 |  | 0
1105.08 |  | 758721 |  | 0
1104.08 |  | 762315 |  | 0
1103.08 |  | 764227 |  | 0
1102.08 |  | 761242 |  | 0
1101.08 |  | 767527 |  | 0
1100.08 |  | 770995 |  | 0
1099.08 |  | 776492 |  | 0
1098.08 |  | 782252 |  | 0
1097.08 |  | 783261 |  | 0
1096.08 |  | 780729 |  | 0
1095.08 |  | 779559 |  | 0
1094.08 |  | 769082 |  | 0
1093.08 |  | 763595 |  | 0
1092.08 |  | 763779 |  | 0
1091.08 |  | 759442 |  | 0
1090.08 |  | 751710 |  | 0
1089.08 |  | 745970 |  | 0
1088.08 |  | 751981 |  | 0
1087.08 |  | 751436 |  | 0
1086.08 |  | 754847 |  | 0
1085.08 |  | 748806 |  | 0
1084.08 |  | 751405 |  | 0
1083.08 |  | 752191 |  | 0
1082.08 |  | 753487 |  | 0
1081.08 |  | 748368 |  | 0
1080.08 |  | 755388 |  | 0
1079.08 |  | 757221 |  | 0
1078.08 |  | 754872 |  | 0
1077.08 |  | 758593 |  | 0
1076.08 |  | 756767 |  | 0
1075.08 |  | 757599 |  | 0
1074.08 |  | 769447 |  | 0
1073.08 |  | 782184 |  | 0
1072.08 |  | 818625 |  | 0
1071.08 |  | 833383 |  | 0
1070.08 |  | 795005 |  | 0
1069.08 |  | 766312 |  | 0
1068.08 |  | 767222 |  | 0
1067.08 |  | 761875 |  | 0
1066.08 |  | 762393 |  | 0
1065.08 |  | 762384 |  | 0
1064.08 |  | 768838 |  | 0
1063.08 |  | 766737 |  | 0
1062.08 |  | 764770 |  | 0
1061.08 |  | 766812 |  | 0
1060.08 |  | 765947 |  | 0
1059.08 |  | 767845 |  | 0
1058.08 |  | 766665 |  | 0
1057.08 |  | 766857 |  | 0
1056.08 |  | 771693 |  | 0
1055.08 |  | 773944 |  | 0
1054.08 |  | 773208 |  | 0
1053.08 |  | 775360 |  | 0
1052.08 |  | 779722 |  | 0
1051.08 |  | 779979 |  | 0
1050.08 |  | 775516 |  | 778505
1049.08 |  | 780021 |  | 777498
1048.08 |  | 776956 |  | 778376
1047.08 |  | 779986 |  | 779255
1046.08 |  | 780823 |  | 780461
1045.08 |  | 785947 |  | 781666
1044.08 |  | 785205 |  | 782872
1043.08 |  | 781455 |  | 784078
1042.08 |  | 788707 |  | 785283
1041.08 |  | 791452 |  | 786489
1040.08 |  | 787510 |  | 787694
1039.08 |  | 794194 |  | 788900
1038.08 |  | 789670 |  | 790106
1037.08 |  | 788358 |  | 791311
1036.08 |  | 796640 |  | 792517
1035.08 |  | 792552 |  | 793728
1034.08 |  | 797624 |  | 794940
1033.08 |  | 799532 |  | 796151
1032.08 |  | 799957 |  | 797362
1031.08 |  | 798323 |  | 798574
1030.08 |  | 797441 |  | 799840
1029.08 |  | 809413 |  | 801106
1028.08 |  | 800917 |  | 802372
1027.08 |  | 801968 |  | 803638
1026.08 |  | 808029 |  | 805567
1025.08 |  | 807354 |  | 807497
1024.08 |  | 805298 |  | 809426
1023.08 |  | 815458 |  | 811356
1022.08 |  | 820617 |  | 813285
1021.08 |  | 819083 |  | 815215
1020.08 |  | 822649 |  | 817144
1019.08 |  | 817264 |  | 819073
1018.08 |  | 819721 |  | 821003
1017.08 |  | 821678 |  | 822932
1016.08 |  | 827398 |  | 0
1015.08 |  | 823138 |  | 0
1014.08 |  | 827481 |  | 0
1013.08 |  | 831297 |  | 0
1012.08 |  | 829985 |  | 0
1011.08 |  | 827040 |  | 0
1010.08 |  | 838533 |  | 0
1009.08 |  | 840087 |  | 0
1008.08 |  | 834777 |  | 0
1007.08 |  | 833009 |  | 0
1006.08 |  | 836367 |  | 0
1005.08 |  | 836700 |  | 0
1004.08 |  | 838608 |  | 0
1003.08 |  | 842060 |  | 0
1002.08 |  | 839602 |  | 0
1001.08 |  | 844367 |  | 0
1000.08 |  | 846765 |  | 0
999.08 |  | 848575 |  | 0
998.08 |  | 849551 |  | 0
997.08 |  | 861393 |  | 0
996.08 |  | 865964 |  | 0
995.08 |  | 868810 |  | 0
994.08 |  | 867833 |  | 0
993.08 |  | 865222 |  | 0
992.08 |  | 856948 |  | 0
991.08 |  | 858479 |  | 0
990.08 |  | 855187 |  | 0
989.08 |  | 856231 |  | 0
988.08 |  | 855051 |  | 0
987.08 |  | 855793 |  | 0
986.08 |  | 854039 |  | 0
985.08 |  | 850223 |  | 0
984.08 |  | 849253 |  | 0
983.08 |  | 851295 |  | 0
982.08 |  | 855527 |  | 0
981.08 |  | 866536 |  | 0
980.08 |  | 864574 |  | 0
979.08 |  | 878016 |  | 0
978.08 |  | 892531 |  | 0
977.08 |  | 905786 |  | 0
976.08 |  | 916875 |  | 0
975.08 |  | 934760 |  | 0
974.08 |  | 939603 |  | 0
973.08 |  | 917245 |  | 0
972.08 |  | 895407 |  | 0
971.08 |  | 887076 |  | 0
970.08 |  | 873553 |  | 0
969.08 |  | 855139 |  | 0
968.08 |  | 850798 |  | 0
967.08 |  | 846799 |  | 0
966.08 |  | 851796 |  | 0
965.08 |  | 846272 |  | 0
964.08 |  | 835379 |  | 0
963.08 |  | 823642 |  | 0
962.08 |  | 825513 |  | 0
961.08 |  | 819925 |  | 0
960.08 |  | 816547 |  | 0
959.08 |  | 817465 |  | 0
958.08 |  | 815068 |  | 0
957.08 |  | 821262 |  | 0
956.08 |  | 828498 |  | 0
955.08 |  | 843629 |  | 0
954.08 |  | 896103 |  | 0
953.08 |  | 1000190 |  | 0
952.08 |  | 1035070 |  | 0
951.08 |  | 917467 |  | 0
950.08 |  | 821148 |  | 0
949.08 |  | 791048 |  | 0
948.08 |  | 790035 |  | 0
947.08 |  | 787125 |  | 0
946.08 |  | 789805 |  | 0
945.08 |  | 782731 |  | 0
944.08 |  | 779114 |  | 0
943.08 |  | 769480 |  | 0
942.08 |  | 761935 |  | 0
941.08 |  | 761663 |  | 0
940.08 |  | 757572 |  | 0
939.08 |  | 755211 |  | 0
938.08 |  | 752634 |  | 752634
937.08 |  | 761731 |  | 752432
936.08 |  | 766751 |  | 751760
935.08 |  | 805826 |  | 750790
934.08 |  | 947188 |  | 747890
933.08 |  | 1217960 |  | 738109
932.08 |  | 1232570 |  | 714998
931.08 |  | 918466 |  | 690186
930.08 |  | 736858 |  | 679252
929.08 |  | 692250 |  | 676491
928.08 |  | 685699 |  | 675732
927.08 |  | 682160 |  | 675253
926.08 |  | 677785 |  | 674921
925.08 |  | 679231 |  | 674783
924.08 |  | 675363 |  | 674570
923.08 |  | 674532 |  | 674532
922.08 |  | 663771 |  | 0
921.08 |  | 667867 |  | 0
920.08 |  | 669306 |  | 0
919.08 |  | 665358 |  | 0
918.08 |  | 664094 |  | 0
917.08 |  | 666556 |  | 0
916.08 |  | 667928 |  | 0
915.08 |  | 667603 |  | 0
914.08 |  | 666887 |  | 0
913.08 |  | 669561 |  | 0
912.08 |  | 672247 |  | 0
911.08 |  | 671851 |  | 0
910.08 |  | 673352 |  | 0
909.08 |  | 672862 |  | 0
908.08 |  | 680371 |  | 0
907.08 |  | 687086 |  | 0
906.08 |  | 686497 |  | 0
905.08 |  | 681372 |  | 0
904.08 |  | 687572 |  | 0
903.08 |  | 687479 |  | 0
902.08 |  | 686491 |  | 0
901.08 |  | 691435 |  | 0
900.08 |  | 683997 |  | 0
899.08 |  | 688372 |  | 0
898.08 |  | 685175 |  | 0
897.08 |  | 689398 |  | 0
896.08 |  | 689981 |  | 0
895.08 |  | 688508 |  | 0
894.08 |  | 685076 |  | 0
893.08 |  | 680072 |  | 0
892.08 |  | 684932 |  | 0
891.08 |  | 682501 |  | 0
890.08 |  | 679994 |  | 0
889.08 |  | 685608 |  | 0
888.08 |  | 667936 |  | 0
887.08 |  | 667886 |  | 0
886.08 |  | 662373 |  | 0
885.08 |  | 653196 |  | 0
884.08 |  | 645192 |  | 0
883.08 |  | 643291 |  | 0
882.08 |  | 639446 |  | 0
881.08 |  | 641940 |  | 0
880.08 |  | 641327 |  | 0
879.08 |  | 647607 |  | 0
878.08 |  | 641485 |  | 0
877.08 |  | 640303 |  | 0
876.08 |  | 640344 |  | 0
875.08 |  | 637754 |  | 0
874.08 |  | 641008 |  | 0
873.08 |  | 635499 |  | 0
872.08 |  | 635756 |  | 0
871.08 |  | 635817 |  | 0
870.08 |  | 640533 |  | 0
869.08 |  | 634753 |  | 0
868.08 |  | 640467 |  | 0
867.08 |  | 635325 |  | 0
866.08 |  | 642256 |  | 0
865.08 |  | 639934 |  | 0
864.08 |  | 646012 |  | 0
863.08 |  | 647846 |  | 0
862.08 |  | 646682 |  | 0
861.08 |  | 651894 |  | 0
860.08 |  | 649718 |  | 0
859.08 |  | 651048 |  | 0
858.08 |  | 650141 |  | 0
857.08 |  | 650062 |  | 0
856.08 |  | 652387 |  | 0
855.08 |  | 659129 |  | 0
854.08 |  | 657431 |  | 0
853.08 |  | 657910 |  | 0
852.08 |  | 657342 |  | 0
851.08 |  | 660773 |  | 0
850.08 |  | 658681 |  | 0
849.08 |  | 662760 |  | 0
848.08 |  | 662349 |  | 0
847.08 |  | 664339 |  | 0
846.08 |  | 665089 |  | 0
845.08 |  | 659892 |  | 0
844.08 |  | 661789 |  | 0
843.08 |  | 655815 |  | 0
842.08 |  | 654289 |  | 0
841.08 |  | 655237 |  | 0
840.08 |  | 653375 |  | 0
839.08 |  | 654665 |  | 0
838.08 |  | 646323 |  | 0
837.08 |  | 640359 |  | 0
836.08 |  | 644212 |  | 0
835.08 |  | 631683 |  | 0
834.08 |  | 627125 |  | 0
833.08 |  | 622192 |  | 0
832.08 |  | 601369 |  | 0
831.08 |  | 594495 |  | 0
830.08 |  | 593639 |  | 0
829.08 |  | 582717 |  | 0
828.08 |  | 587826 |  | 0
827.08 |  | 586085 |  | 0
826.08 |  | 592130 |  | 0
825.08 |  | 579882 |  | 0
824.08 |  | 582798 |  | 0
823.08 |  | 583222 |  | 0
822.08 |  | 580323 |  | 0
821.08 |  | 579391 |  | 0
820.08 |  | 579457 |  | 0
819.08 |  | 581305 |  | 0
818.08 |  | 582814 |  | 0
817.08 |  | 579848 |  | 0
816.08 |  | 581788 |  | 0
815.08 |  | 582218 |  | 0
814.08 |  | 581525 |  | 0
813.08 |  | 582447 |  | 0
812.08 |  | 587955 |  | 0
811.08 |  | 588121 |  | 0
810.08 |  | 584871 |  | 0
809.08 |  | 585150 |  | 0
808.08 |  | 592306 |  | 0
807.08 |  | 587724 |  | 0
806.08 |  | 590207 |  | 0
805.08 |  | 592651 |  | 0
804.08 |  | 590954 |  | 0
803.08 |  | 596195 |  | 0
802.08 |  | 592820 |  | 0
801.08 |  | 592408 |  | 0
800.08 |  | 589586 |  | 0
799.08 |  | 594833 |  | 0
798.08 |  | 592021 |  | 0
797.08 |  | 599700 |  | 0
796.08 |  | 596368 |  | 0
795.08 |  | 602544 |  | 0
794.08 |  | 601696 |  | 0
793.08 |  | 603316 |  | 0
792.08 |  | 608158 |  | 0
791.08 |  | 613120 |  | 0
790.08 |  | 617822 |  | 0
789.08 |  | 617317 |  | 0
788.08 |  | 628496 |  | 0
787.08 |  | 629474 |  | 0
786.08 |  | 631390 |  | 0
785.08 |  | 630052 |  | 0
784.08 |  | 635691 |  | 0
783.08 |  | 634771 |  | 0
782.08 |  | 636269 |  | 0
781.08 |  | 631537 |  | 0
780.08 |  | 626018 |  | 0
779.08 |  | 617067 |  | 0
778.08 |  | 611109 |  | 0
777.08 |  | 599988 |  | 0
776.08 |  | 598536 |  | 0
775.08 |  | 596915 |  | 0
774.08 |  | 596972 |  | 0
773.08 |  | 604625 |  | 0
772.08 |  | 600542 |  | 0
771.08 |  | 599742 |  | 0
770.08 |  | 596607 |  | 0
769.08 |  | 601591 |  | 0
768.08 |  | 597070 |  | 0
767.08 |  | 596552 |  | 0
766.08 |  | 590972 |  | 0
765.08 |  | 592442 |  | 0
764.08 |  | 590435 |  | 0
763.08 |  | 590251 |  | 0
762.08 |  | 594677 |  | 0
761.08 |  | 589111 |  | 0
760.08 |  | 594363 |  | 0
759.08 |  | 596062 |  | 0
758.08 |  | 595714 |  | 0
757.08 |  | 595549 |  | 0
756.08 |  | 590008 |  | 0
755.08 |  | 592665 |  | 0
754.08 |  | 596390 |  | 0
753.08 |  | 595467 |  | 0
752.08 |  | 593748 |  | 0
751.08 |  | 595770 |  | 0
750.08 |  | 593632 |  | 0
749.08 |  | 593478 |  | 0
748.08 |  | 593129 |  | 0
747.08 |  | 599846 |  | 0
746.08 |  | 595160 |  | 0
745.08 |  | 598232 |  | 0
744.08 |  | 601949 |  | 0
743.08 |  | 610970 |  | 0
742.08 |  | 608536 |  | 0
741.08 |  | 606898 |  | 0
740.08 |  | 608776 |  | 0
739.08 |  | 602777 |  | 602777
738.08 |  | 607754 |  | 602349
737.08 |  | 608531 |  | 601492
736.08 |  | 607335 |  | 600455
735.08 |  | 617708 |  | 599355
734.08 |  | 619078 |  | 597426
733.08 |  | 626243 |  | 595214
732.08 |  | 624455 |  | 592319
731.08 |  | 624236 |  | 589293
730.08 |  | 624489 |  | 586024
729.08 |  | 627417 |  | 582468
728.08 |  | 641623 |  | 578432
727.08 |  | 658648 |  | 573148
726.08 |  | 677283 |  | 566365
725.08 |  | 677670 |  | 557899
724.08 |  | 677276 |  | 548864
723.08 |  | 658780 |  | 539286
722.08 |  | 638204 |  | 530329
721.08 |  | 620399 |  | 522170
720.08 |  | 615121 |  | 514671
719.08 |  | 601330 |  | 507047
718.08 |  | 595734 |  | 499854
717.08 |  | 584532 |  | 492580
716.08 |  | 578976 |  | 485593
715.08 |  | 593861 |  | 478539
714.08 |  | 615183 |  | 470075
713.08 |  | 638243 |  | 459705
712.08 |  | 653728 |  | 447221
711.08 |  | 649385 |  | 433015
710.08 |  | 602375 |  | 418311
709.08 |  | 517875 |  | 405901
708.08 |  | 446696 |  | 398381
707.08 |  | 411482 |  | 395142
706.08 |  | 402068 |  | 394047
705.08 |  | 393512 |  | 393512
704.08 |  | 395788 |  | 393396
703.08 |  | 395889 |  | 391558
702.08 |  | 389033 |  | 388450
701.08 |  | 390732 |  | 387933
700.08 |  | 386440 |  | 385943
699.08 |  | 385594 |  | 385594
698.08 |  | 388933 |  | 0
697.08 |  | 387061 |  | 0
696.08 |  | 386540 |  | 0
695.08 |  | 383204 |  | 0
694.08 |  | 385648 |  | 0
693.08 |  | 387394 |  | 0
692.08 |  | 385405 |  | 0
691.08 |  | 383466 |  | 0
690.08 |  | 383334 |  | 0
689.08 |  | 379341 |  | 0
688.08 |  | 380668 |  | 0
687.08 |  | 375595 |  | 0
686.08 |  | 376891 |  | 0
685.08 |  | 375014 |  | 0
684.08 |  | 376755 |  | 0
683.08 |  | 377885 |  | 0
682.08 |  | 377545 |  | 0
681.08 |  | 374212 |  | 0
680.08 |  | 376826 |  | 0
679.08 |  | 379057 |  | 0
678.08 |  | 375368 |  | 0
677.08 |  | 378124 |  | 0
676.08 |  | 382341 |  | 0
675.08 |  | 380689 |  | 0
674.08 |  | 383290 |  | 0
673.08 |  | 384942 |  | 0
672.08 |  | 382286 |  | 0
671.08 |  | 383554 |  | 0
670.08 |  | 384475 |  | 0
669.08 |  | 385611 |  | 0
668.08 |  | 386625 |  | 0
667.08 |  | 385002 |  | 0
666.08 |  | 386780 |  | 0
665.08 |  | 389731 |  | 0
664.08 |  | 390416 |  | 0
663.08 |  | 389483 |  | 0
662.08 |  | 393884 |  | 0
661.08 |  | 397071 |  | 0
660.08 |  | 394401 |  | 0
659.08 |  | 401858 |  | 0
658.08 |  | 403826 |  | 0
657.08 |  | 402015 |  | 0
656.08 |  | 403879 |  | 0
655.08 |  | 405697 |  | 0
654.08 |  | 410896 |  | 0
653.08 |  | 419120 |  | 0
652.08 |  | 425244 |  | 0
651.08 |  | 437388 |  | 0
650.08 |  | 445765 |  | 0
649.08 |  | 441011 |  | 0
648.08 |  | 426491 |  | 0
647.08 |  | 409219 |  | 0
646.08 |  | 398627 |  | 0
645.08 |  | 396436 |  | 0
644.08 |  | 393695 |  | 0
643.08 |  | 396707 |  | 0
642.08 |  | 396196 |  | 0
641.08 |  | 394097 |  | 0
640.08 |  | 383724 |  | 0
639.08 |  | 371039 |  | 0
638.08 |  | 360148 |  | 0
637.08 |  | 354027 |  | 0
636.08 |  | 345716 |  | 0
635.08 |  | 341178 |  | 0
634.08 |  | 337201 |  | 0
633.08 |  | 333981 |  | 0
632.08 |  | 338706 |  | 0
631.08 |  | 341405 |  | 0
630.08 |  | 339140 |  | 0
629.08 |  | 330296 |  | 0
628.08 |  | 328667 |  | 0
627.08 |  | 327939 |  | 0
626.08 |  | 322935 |  | 0
625.08 |  | 316805 |  | 0
624.08 |  | 315296 |  | 0
623.08 |  | 313176 |  | 0
622.08 |  | 315353 |  | 0
621.08 |  | 312260 |  | 0
620.08 |  | 309198 |  | 0
619.08 |  | 310326 |  | 0
618.08 |  | 309375 |  | 0
617.08 |  | 308319 |  | 0
616.08 |  | 304918 |  | 0
615.08 |  | 308005 |  | 0
614.08 |  | 309151 |  | 0
613.08 |  | 305367 |  | 0
612.08 |  | 307367 |  | 0
611.08 |  | 307407 |  | 0
610.08 |  | 304097 |  | 0
609.08 |  | 308265 |  | 0
608.08 |  | 309426 |  | 0
607.08 |  | 313881 |  | 0
606.08 |  | 310817 |  | 0
605.08 |  | 314883 |  | 0
604.08 |  | 315810 |  | 0
603.08 |  | 313248 |  | 0
602.08 |  | 312625 |  | 0
601.08 |  | 318634 |  | 0
600.08 |  | 315657 |  | 0
599.08 |  | 319394 |  | 0
598.08 |  | 315516 |  | 0
597.08 |  | 322272 |  | 0
596.08 |  | 323316 |  | 0
595.08 |  | 322288 |  | 0
594.08 |  | 323412 |  | 0
593.08 |  | 324036 |  | 0
592.08 |  | 328427 |  | 0
591.08 |  | 328857 |  | 0
590.08 |  | 330502 |  | 0
589.08 |  | 332024 |  | 0
588.08 |  | 329116 |  | 0
587.08 |  | 329013 |  | 0
586.08 |  | 329372 |  | 0
585.08 |  | 328831 |  | 0
584.08 |  | 329623 |  | 0
583.08 |  | 326522 |  | 0
582.08 |  | 332037 |  | 0
581.08 |  | 337644 |  | 0
580.08 |  | 344618 |  | 0
579.08 |  | 349932 |  | 0
578.08 |  | 359793 |  | 0
577.08 |  | 364046 |  | 0
576.08 |  | 372517 |  | 0
575.08 |  | 381458 |  | 0
574.08 |  | 396503 |  | 0
573.08 |  | 405625 |  | 0
572.08 |  | 425365 |  | 0
571.08 |  | 463205 |  | 0
570.08 |  | 497438 |  | 0
569.08 |  | 468861 |  | 0
568.08 |  | 400525 |  | 0
567.08 |  | 355751 |  | 0
566.08 |  | 325162 |  | 0
565.08 |  | 298461 |  | 0
564.08 |  | 282584 |  | 0
563.08 |  | 269560 |  | 0
562.08 |  | 258290 |  | 0
561.08 |  | 253268 |  | 0
560.08 |  | 244994 |  | 0
559.08 |  | 240588 |  | 0
558.08 |  | 241085 |  | 0
557.08 |  | 244825 |  | 0
556.08 |  | 243495 |  | 0
555.08 |  | 247554 |  | 0
554.08 |  | 249600 |  | 0
553.08 |  | 249230 |  | 0
552.08 |  | 251715 |  | 0
551.08 |  | 257023 |  | 0
550.08 |  | 260405 |  | 0
549.08 |  | 246416 |  | 0
548.08 |  | 226813 |  | 0
547.08 |  | 216554 |  | 0
546.08 |  | 203383 |  | 0
545.08 |  | 196241 |  | 0
544.08 |  | 191430 |  | 0
543.08 |  | 181998 |  | 0
542.08 |  | 175324 |  | 0
541.08 |  | 167720 |  | 0
540.08 |  | 161059 |  | 0
539.08 |  | 159124 |  | 0
538.08 |  | 156701 |  | 156701
537.08 |  | 163231 |  | 156601
536.08 |  | 168333 |  | 156273
535.08 |  | 179513 |  | 155757
534.08 |  | 215636 |  | 154848
533.08 |  | 279960 |  | 152710
532.08 |  | 357602 |  | 148379
531.08 |  | 483217 |  | 141350
530.08 |  | 600858 |  | 129964
529.08 |  | 394822 |  | 114357
528.08 |  | 164745 |  | 105074
527.08 |  | 114358 |  | 103099
526.08 |  | 104277 |  | 102727
525.08 |  | 103909 |  | 102675
524.08 |  | 103128 |  | 102635
523.08 |  | 102618 |  | 102618
522.08 |  | 101362 |  | 0
521.08 |  | 99049.5 |  | 0
520.08 |  | 97154.7 |  | 0
519.08 |  | 96682.7 |  | 0
518.08 |  | 95683.8 |  | 0
517.08 |  | 97467.1 |  | 0
516.08 |  | 95347.9 |  | 0
515.08 |  | 97333.8 |  | 0
514.08 |  | 95479.2 |  | 0
513.08 |  | 95523.5 |  | 0
512.08 |  | 96247.2 |  | 0
511.08 |  | 96335.2 |  | 0
510.08 |  | 96739.8 |  | 0
509.08 |  | 97392.9 |  | 0
508.08 |  | 98085.7 |  | 0
507.08 |  | 99403.8 |  | 0
506.08 |  | 98670.5 |  | 0
505.08 |  | 100026 |  | 0
504.08 |  | 98488.8 |  | 0
503.08 |  | 101142 |  | 0
502.08 |  | 103863 |  | 0
501.08 |  | 105135 |  | 0
500.08 |  | 106272 |  | 0
499.08 |  | 109282 |  | 0
498.08 |  | 121429 |  | 0
497.08 |  | 137412 |  | 0
496.08 |  | 141317 |  | 0
495.08 |  | 119777 |  | 0
494.08 |  | 104326 |  | 0
493.08 |  | 95599.2 |  | 0
492.08 |  | 93996.4 |  | 0
491.08 |  | 91955.5 |  | 0
490.08 |  | 93106.4 |  | 0
489.08 |  | 93846.2 |  | 0
488.08 |  | 93170.4 |  | 0
487.08 |  | 93482.5 |  | 0
486.08 |  | 94245.2 |  | 0
485.08 |  | 94637.7 |  | 0
484.08 |  | 91033 |  | 0
483.08 |  | 93838.7 |  | 0
482.08 |  | 92823.3 |  | 0
481.08 |  | 95660.4 |  | 0
480.08 |  | 95196.5 |  | 0
479.08 |  | 96891.2 |  | 0
478.08 |  | 92439.4 |  | 0
477.08 |  | 96477.8 |  | 0
476.08 |  | 94992.3 |  | 0
475.08 |  | 92586.5 |  | 92586.5
474.08 |  | 94716 |  | 92582.6
473.08 |  | 95014.3 |  | 92419.5
472.08 |  | 95185.4 |  | 92222.4
471.08 |  | 95552.5 |  | 91998.9
470.08 |  | 92921.9 |  | 91732.6
469.08 |  | 91643.7 |  | 91643.7
468.08 |  | 92753.6 |  | 91629.3
467.08 |  | 92422 |  | 91562.8
466.08 |  | 96082.7 |  | 91506.5
465.08 |  | 100513 |  | 91282.1
464.08 |  | 103636 |  | 90848.4
463.08 |  | 101754 |  | 90255.9
462.08 |  | 95506.3 |  | 89722.5
461.08 |  | 95233.1 |  | 89446.1
460.08 |  | 99053.3 |  | 89169.6
459.08 |  | 111940 |  | 88709.6
458.08 |  | 117285 |  | 87653.2
457.08 |  | 102934 |  | 86314.8
456.08 |  | 90436.9 |  | 85565.4
455.08 |  | 85936.4 |  | 85345.6
454.08 |  | 86579.1 |  | 85318.6
453.08 |  | 85666.9 |  | 85261.7
452.08 |  | 85618.9 |  | 85243.4
451.08 |  | 85226.5 |  | 85226.5
450.08 |  | 86427.9 |  | 0
449.08 |  | 86239.2 |  | 0
448.08 |  | 86651.6 |  | 0
447.08 |  | 86584.1 |  | 0
446.08 |  | 87161 |  | 0
445.08 |  | 86492.8 |  | 0
444.08 |  | 86933.6 |  | 0
443.08 |  | 86960.3 |  | 0
442.08 |  | 87274.8 |  | 0
441.08 |  | 85789 |  | 0
440.08 |  | 86514.8 |  | 0
439.08 |  | 89859 |  | 0
438.08 |  | 87516.3 |  | 0
437.08 |  | 87357.1 |  | 0
436.08 |  | 90213.2 |  | 0
435.08 |  | 87607.7 |  | 0
434.08 |  | 89619.4 |  | 0
433.08 |  | 87845.1 |  | 0
432.08 |  | 87323.8 |  | 0
431.08 |  | 88977.4 |  | 0
430.08 |  | 88448.6 |  | 0
429.08 |  | 88450.5 |  | 0
428.08 |  | 89718.2 |  | 0
427.08 |  | 88540.8 |  | 0
426.08 |  | 89061.9 |  | 0
425.08 |  | 86844.5 |  | 0
424.08 |  | 88359.9 |  | 0
423.08 |  | 90234.5 |  | 0
422.08 |  | 89015.4 |  | 0
421.08 |  | 88821.3 |  | 0
420.08 |  | 89840.5 |  | 0
419.08 |  | 90920.5 |  | 0
418.08 |  | 88671.4 |  | 0
417.08 |  | 88656.6 |  | 0
416.08 |  | 89508.6 |  | 0
415.08 |  | 89253 |  | 0
414.08 |  | 90834.3 |  | 0
413.08 |  | 90482.6 |  | 0
412.08 |  | 90109.1 |  | 0
411.08 |  | 91525.6 |  | 0
410.08 |  | 90389.8 |  | 0
409.08 |  | 91693 |  | 0
408.08 |  | 95804.3 |  | 0
407.08 |  | 97513.1 |  | 0
406.08 |  | 94033.6 |  | 0
405.08 |  | 91264.6 |  | 0
404.08 |  | 90687.2 |  | 0
403.08 |  | 92899.7 |  | 0
402.08 |  | 90415.5 |  | 0
401.08 |  | 90927.5 |  | 0
400.08 |  | 92394 |  | 0
399.08 |  | 90836.3 |  | 0
398.08 |  | 91991.5 |  | 0
397.08 |  | 91571.9 |  | 0
396.08 |  | 90219.7 |  | 0
395.08 |  | 89649.4 |  | 0
394.08 |  | 91233 |  | 0
393.08 |  | 91057.7 |  | 0
392.08 |  | 89840.7 |  | 0
391.08 |  | 89045.8 |  | 0
390.08 |  | 92917.1 |  | 0
389.08 |  | 91809.7 |  | 0
388.08 |  | 91233.1 |  | 0
387.08 |  | 90350 |  | 0
386.08 |  | 93987.5 |  | 0
385.08 |  | 91785.9 |  | 0
384.08 |  | 90451.5 |  | 0
383.08 |  | 92206.6 |  | 0
382.08 |  | 91793.2 |  | 0
381.08 |  | 90635.8 |  | 0
380.08 |  | 91079.5 |  | 0
379.08 |  | 93209.4 |  | 0
378.08 |  | 93473.5 |  | 0
377.08 |  | 92035.9 |  | 0
376.08 |  | 92082.9 |  | 0
375.08 |  | 93586.9 |  | 0
374.08 |  | 93348.9 |  | 0
373.08 |  | 93270.9 |  | 0
372.08 |  | 92437.8 |  | 0
371.08 |  | 93284.1 |  | 0
370.08 |  | 93979.8 |  | 0
369.08 |  | 95067 |  | 0
368.08 |  | 94103.1 |  | 0
367.08 |  | 95269.7 |  | 0
366.08 |  | 95172.2 |  | 0
365.08 |  | 96735.8 |  | 0
364.08 |  | 95745.4 |  | 0
363.08 |  | 94994.2 |  | 0
362.08 |  | 93009.1 |  | 0
361.08 |  | 95720.3 |  | 0
360.08 |  | 95432.6 |  | 0
359.08 |  | 96015.5 |  | 0
358.08 |  | 96808.1 |  | 0
357.08 |  | 96807.2 |  | 0
356.08 |  | 97176 |  | 0
355.08 |  | 95720.7 |  | 0
354.08 |  | 95617.5 |  | 0
353.08 |  | 95433.4 |  | 0
352.08 |  | 95161.5 |  | 0
351.08 |  | 97393.2 |  | 0
350.08 |  | 99130.7 |  | 0
349.08 |  | 97696.5 |  | 0
348.08 |  | 97470.9 |  | 0
347.08 |  | 98822.7 |  | 0
346.08 |  | 96803.6 |  | 0
345.08 |  | 97866.2 |  | 0
344.08 |  | 98739.4 |  | 0
343.08 |  | 98366.3 |  | 0
342.08 |  | 99431.3 |  | 0
341.08 |  | 99626.6 |  | 0
340.08 |  | 98777.3 |  | 0
339.08 |  | 100857 |  | 0
338.08 |  | 99847.2 |  | 0
337.08 |  | 100289 |  | 0
336.08 |  | 101508 |  | 0
335.08 |  | 98824 |  | 0
334.08 |  | 101927 |  | 0
333.08 |  | 100068 |  | 0
332.08 |  | 101888 |  | 0
331.08 |  | 103642 |  | 0
330.08 |  | 102004 |  | 0
329.08 |  | 101913 |  | 0
328.08 |  | 102563 |  | 0
327.08 |  | 101126 |  | 0
326.08 |  | 101625 |  | 0
325.08 |  | 100955 |  | 0
324.08 |  | 104292 |  | 0
323.08 |  | 103222 |  | 0
322.08 |  | 104180 |  | 0
321.08 |  | 102185 |  | 0
320.08 |  | 103913 |  | 0
319.08 |  | 105672 |  | 0
318.08 |  | 104716 |  | 0
317.08 |  | 105963 |  | 0
316.08 |  | 105837 |  | 0
315.08 |  | 107372 |  | 0
314.08 |  | 106959 |  | 0
313.08 |  | 106424 |  | 0
312.08 |  | 106789 |  | 0
311.08 |  | 108227 |  | 0
310.08 |  | 108963 |  | 0
309.08 |  | 109311 |  | 0
308.08 |  | 107806 |  | 0
307.08 |  | 107183 |  | 0
306.08 |  | 108731 |  | 0
305.08 |  | 108503 |  | 0
304.08 |  | 108045 |  | 0
303.08 |  | 108371 |  | 0
302.08 |  | 107562 |  | 0
301.08 |  | 107536 |  | 0
300.08 |  | 106374 |  | 0
299.08 |  | 104142 |  | 0
298.08 |  | 103353 |  | 0
297.08 |  | 103897 |  | 0
296.08 |  | 103672 |  | 0
295.08 |  | 103358 |  | 0
294.08 |  | 99590.3 |  | 99590.3
293.08 |  | 101981 |  | 99589.3
292.08 |  | 102539 |  | 99574.8
291.08 |  | 103244 |  | 99557
290.08 |  | 114722 |  | 99535.2
289.08 |  | 125217 |  | 99448.2
288.08 |  | 128145 |  | 99301.2
287.08 |  | 143194 |  | 99136.9
286.08 |  | 192149 |  | 98886.6
285.08 |  | 226655 |  | 98357.6
284.08 |  | 170825 |  | 97630.4
283.08 |  | 113475 |  | 97215.6
282.08 |  | 102313 |  | 97123.4
281.08 |  | 98596.2 |  | 97094
280.08 |  | 98580.3 |  | 97085.5
279.08 |  | 97635.8 |  | 97077
278.08 |  | 97073.8 |  | 97073.8
277.08 |  | 97398.2 |  | 0
276.08 |  | 97644.9 |  | 0
275.08 |  | 98749.4 |  | 0
274.08 |  | 99135.7 |  | 0
273.08 |  | 98738.8 |  | 0
272.08 |  | 99268.8 |  | 0
271.08 |  | 101275 |  | 0
270.08 |  | 100230 |  | 0
269.08 |  | 100501 |  | 0
268.08 |  | 100300 |  | 0
267.08 |  | 101390 |  | 0
266.08 |  | 99037.1 |  | 0
265.08 |  | 98700.1 |  | 0
264.08 |  | 99517.4 |  | 0
263.08 |  | 100576 |  | 0
262.08 |  | 98745.8 |  | 0
261.08 |  | 99309.4 |  | 0
260.08 |  | 99505.3 |  | 0
259.08 |  | 99393.1 |  | 0
258.08 |  | 98939.6 |  | 0
257.08 |  | 101579 |  | 0
256.08 |  | 99911 |  | 0
255.08 |  | 101108 |  | 0
254.08 |  | 100965 |  | 0
253.08 |  | 100898 |  | 0
252.08 |  | 101568 |  | 0
251.08 |  | 101820 |  | 0
250.08 |  | 100768 |  | 0
249.08 |  | 102018 |  | 0
248.08 |  | 100671 |  | 0
247.08 |  | 101888 |  | 0
246.08 |  | 102765 |  | 0
245.08 |  | 102299 |  | 0
244.08 |  | 102907 |  | 0
243.08 |  | 102655 |  | 0
242.08 |  | 103071 |  | 0
241.08 |  | 103297 |  | 0
240.08 |  | 101774 |  | 0
239.08 |  | 102511 |  | 0
238.08 |  | 104229 |  | 0
237.08 |  | 103504 |  | 0
236.08 |  | 102666 |  | 0
235.08 |  | 103217 |  | 0
234.08 |  | 103333 |  | 0
233.08 |  | 104874 |  | 0
232.08 |  | 104709 |  | 0
231.08 |  | 105934 |  | 0
230.08 |  | 103859 |  | 0
229.08 |  | 105191 |  | 0
228.08 |  | 105221 |  | 0
227.08 |  | 104842 |  | 0
226.08 |  | 105732 |  | 0
225.08 |  | 104042 |  | 0
224.08 |  | 104844 |  | 0
223.08 |  | 106422 |  | 0
222.08 |  | 108805 |  | 0
221.08 |  | 105816 |  | 0
220.08 |  | 107871 |  | 0
219.08 |  | 107771 |  | 0
218.08 |  | 106933 |  | 0
217.08 |  | 107431 |  | 0
216.08 |  | 107281 |  | 0
215.08 |  | 106887 |  | 0
214.08 |  | 106773 |  | 0
213.08 |  | 106896 |  | 0
212.08 |  | 105926 |  | 0
211.08 |  | 108147 |  | 0
210.08 |  | 109282 |  | 0
209.08 |  | 108783 |  | 0
208.08 |  | 107121 |  | 0
207.08 |  | 108242 |  | 0
206.08 |  | 108235 |  | 0
205.08 |  | 108575 |  | 0
204.08 |  | 109462 |  | 0
203.08 |  | 108992 |  | 0
202.08 |  | 109272 |  | 0
201.08 |  | 111570 |  | 0
200.08 |  | 112503 |  | 0
199.08 |  | 112572 |  | 0
198.08 |  | 112662 |  | 0
197.08 |  | 109084 |  | 0
196.08 |  | 110786 |  | 0
195.08 |  | 109453 |  | 0
194.08 |  | 108432 |  | 0
193.08 |  | 109970 |  | 0
192.08 |  | 111325 |  | 0
191.08 |  | 112265 |  | 0
190.08 |  | 112028 |  | 0
189.08 |  | 110878 |  | 0
188.08 |  | 112235 |  | 0
187.08 |  | 112188 |  | 0
186.08 |  | 112737 |  | 0
185.08 |  | 114432 |  | 0
184.08 |  | 112160 |  | 0
183.08 |  | 114295 |  | 0
182.08 |  | 113916 |  | 0
181.08 |  | 113950 |  | 0
180.08 |  | 113785 |  | 0
179.08 |  | 115786 |  | 0
178.08 |  | 113665 |  | 0
177.08 |  | 115300 |  | 0
176.08 |  | 113860 |  | 0
175.08 |  | 114589 |  | 0
174.08 |  | 113198 |  | 0
173.08 |  | 115483 |  | 0
172.08 |  | 115191 |  | 0
171.08 |  | 116684 |  | 0
170.08 |  | 116516 |  | 0
169.08 |  | 115054 |  | 0
168.08 |  | 117391 |  | 0
167.08 |  | 117810 |  | 0
166.08 |  | 116787 |  | 0
165.08 |  | 117389 |  | 0
164.08 |  | 117623 |  | 0
163.08 |  | 117622 |  | 0
162.08 |  | 117291 |  | 0
161.08 |  | 117921 |  | 0
160.08 |  | 119221 |  | 0
159.08 |  | 120059 |  | 0
158.08 |  | 118747 |  | 0
157.08 |  | 119106 |  | 0
156.08 |  | 121774 |  | 0
155.08 |  | 120886 |  | 0
154.08 |  | 123099 |  | 0
153.08 |  | 124627 |  | 0
152.08 |  | 123326 |  | 0
151.08 |  | 120744 |  | 0
150.08 |  | 121684 |  | 0
149.08 |  | 122100 |  | 0
148.08 |  | 122569 |  | 0
147.08 |  | 124473 |  | 0
146.08 |  | 124271 |  | 0
145.08 |  | 122779 |  | 0
144.08 |  | 122326 |  | 0
143.08 |  | 123827 |  | 0
142.08 |  | 126118 |  | 0
141.08 |  | 124866 |  | 0
140.08 |  | 126086 |  | 0
139.08 |  | 122911 |  | 0
138.08 |  | 126184 |  | 0
137.08 |  | 123703 |  | 0
136.08 |  | 125608 |  | 0
135.08 |  | 127432 |  | 0
134.08 |  | 126931 |  | 0
133.08 |  | 124669 |  | 0
132.08 |  | 126380 |  | 0
131.08 |  | 126691 |  | 0
130.08 |  | 126990 |  | 0
129.08 |  | 128377 |  | 0
128.08 |  | 127867 |  | 0
127.08 |  | 128498 |  | 0
126.08 |  | 132025 |  | 0
125.08 |  | 140685 |  | 0
124.08 |  | 154733 |  | 0
123.08 |  | 173440 |  | 0
122.08 |  | 174379 |  | 0
121.08 |  | 155546 |  | 0
120.08 |  | 135597 |  | 0
119.08 |  | 125992 |  | 0
118.08 |  | 123247 |  | 0
117.08 |  | 118356 |  | 0
116.08 |  | 117956 |  | 0
115.08 |  | 115819 |  | 0
114.08 |  | 118658 |  | 0
113.08 |  | 120271 |  | 0
112.08 |  | 114803 |  | 0
111.08 |  | 117364 |  | 0
110.08 |  | 119160 |  | 0
109.08 |  | 118728 |  | 0
108.08 |  | 117711 |  | 0
107.08 |  | 120078 |  | 0
106.08 |  | 120935 |  | 0
105.08 |  | 119964 |  | 0
104.08 |  | 125927 |  | 0
103.08 |  | 129681 |  | 0
102.08 |  | 132105 |  | 0
101.08 |  | 131873 |  | 0
100.08 |  | 130017 |  | 0
99.08 |  | 131215 |  | 0
98.08 |  | 130558 |  | 0
97.08 |  | 128252 |  | 0
96.08 |  | 133138 |  | 0
95.08 |  | 136083 |  | 0
94.08 |  | 137982 |  | 0
93.08 |  | 133102 |  | 0
92.08 |  | 123689 |  | 0
91.08 |  | 116672 |  | 0
90.08 |  | 112322 |  | 0
89.08 |  | 110212 |  | 0
88.08 |  | 110577 |  | 0
87.08 |  | 108358 |  | 0
86.08 |  | 107159 |  | 0
85.08 |  | 107643 |  | 0
84.08 |  | 109319 |  | 0
83.08 |  | 111342 |  | 0
82.08 |  | 112206 |  | 0
81.08 |  | 119757 |  | 0
80.08 |  | 131314 |  | 0
79.08 |  | 148502 |  | 0
78.08 |  | 180545 |  | 0
77.08 |  | 201947 |  | 0
76.08 |  | 216087 |  | 0
75.08 |  | 214665 |  | 0
74.08 |  | 169492 |  | 0
73.08 |  | 123689 |  | 0
72.08 |  | 96122.6 |  | 0
71.08 |  | 83565.4 |  | 0
70.08 |  | 75279.4 |  | 0
69.08 |  | 71849.8 |  | 0
68.08 |  | 69861.5 |  | 0
67.08 |  | 68327.4 |  | 0
66.08 |  | 68674 |  | 0
65.08 |  | 73187.3 |  | 0
64.08 |  | 74589.2 |  | 0
63.08 |  | 74592.3 |  | 0
62.08 |  | 68178.5 |  | 0
61.08 |  | 69064.4 |  | 0
60.08 |  | 69999 |  | 0
59.08 |  | 76303 |  | 0
58.08 |  | 89601.4 |  | 0
57.08 |  | 105182 |  | 0
56.08 |  | 111038 |  | 0
55.08 |  | 96083.6 |  | 0
54.08 |  | 64210 |  | 0
53.08 |  | 43383.3 |  | 0
52.08 |  | 34334.6 |  | 0
51.08 |  | 32801.2 |  | 0
50.08 |  | 32137.6 |  | 0
49.08 |  | 31069.3 |  | 0
48.08 |  | 31240.7 |  | 0
47.08 |  | 30086.4 |  | 0
46.08 |  | 30766.5 |  | 0
45.08 |  | 29760.6 |  | 0
44.08 |  | 29521.6 |  | 0
43.08 |  | 29615.9 |  | 0
42.08 |  | 29908.1 |  | 0
41.08 |  | 30273.1 |  | 0
40.08 |  | 29474.7 |  | 0
39.08 |  | 32063.8 |  | 0
38.08 |  | 33207.3 |  | 0
37.08 |  | 33799.6 |  | 0
36.08 |  | 31890.7 |  | 0
35.08 |  | 30673.1 |  | 0
34.08 |  | 28868.1 |  | 0
33.08 |  | 28186.5 |  | 0
32.08 |  | 30706.7 |  | 0
31.08 |  | 31730.6 |  | 0
30.08 |  | 32241.3 |  | 0
29.08 |  | 33096.1 |  | 0
28.08 |  | 30424.8 |  | 0
27.08 |  | 32786.1 |  | 0
26.08 |  | 34389.7 |  | 0
25.08 |  | 36304 |  | 0
24.08 |  | 37604 |  | 0
23.08 |  | 45374.6 |  | 0
22.08 |  | 48641.5 |  | 0
21.08 |  | 41456.3 |  | 0
20.08 |  | 33693.1 |  | 0
19.08 |  | 29231.9 |  | 0
18.08 |  | 26259.2 |  | 0
17.08 |  | 25487.9 |  | 0
16.08 |  | 25945.3 |  | 0
15.08 |  | 26465.1 |  | 0
14.08 |  | 24941.2 |  | 0
13.08 |  | 24606.2 |  | 0
12.08 |  | 24973.5 |  | 0
11.08 |  | 24310.2 |  | 0
10.08 |  | 26025.1 |  | 0
9.08 |  | 28179.3 |  | 0
8.08 |  | 34175.5 |  | 0
7.08 |  | 36737.6 |  | 0
6.08 |  | 42426.8 |  | 0
5.08 |  | 53547.2 |  | 0
4.08 |  | 74625.9 |  | 0
3.08 |  | 87582.8 |  | 0
2.08 |  | 62477.1 |  | 0
1.08 |  | 26660.6 |  | 0
0.08 |  | 7759.7 |  | 0
-0.92 |  | 3069.2 |  | 0
-1.92 |  | 1551 |  | 0
-2.92 |  | 1136.98 |  | 0
-3.92 |  | 939.081 |  | 0
-4.92 |  | 711.921 |  | 0
-5.92 |  | 534.247 |  | 0
-6.92 |  | 387.447 |  | 0
-7.92 |  | 517.582 |  | 0
-8.92 |  | 383.366 |  | 0
-9.92 |  | 344.271 |  | 0

## Peak Table
Peak Table :
| Name | Peak BE | FWHM eV | Area (P) CPS.eV | Atomic % | Q | SF
| Cu2p3 | 932.38 | 2.81 | 1602666.31 | 10.03 | 1 | 18.147
| O1s | 530.33 | 3.29 | 1607139.07 | 42.47 | 1 | 2.881
| Fe2p | 711.53 | 4.1 | 2791353.07 | 17.32 | 1 | 14.353
| C1s | 285.26 | 3 | 442657.8 | 28.32 | 1 | 1
| Ti2p | 458.25 | 3 | 150949.36 | 1.68 | 1 | 6.471
| Zn2p | 1029.16 | 0.94 | 43352.73 | 0.18 | 1 | 31.861

## Experiment
Experiment Summary :
Item | Sample List and Comments | Analysis Type
XPS_AMRC IIT Mandi_24.March.2026
1 (Source Gun AxÊ) | TC | Point
2 (Source Gun AxÊ) | FCCZ | Point
3 (Source Gun AxÊ) | NOH | Point
4 (Source Gun AxÊ) | ZCFO | Point
5 (Source Gun AxÊ) | RZCFO | Point
6 (Source Gun AxÊ) | NIS | Point
7 (Source Gun AxÊ) | NCO | Point
8 (Source Gun AxÊ) | NCS | Point
Source Gun AAxÊ = Seema Dutta_XPS (400 µm)
CSIR-CIMER
Source Gun BAxÊ = Gun Shutdown (0 µm)

## Titles
12:00:25 Tuesday, March 24, 2026
3
Data Files : | Title | File Name | Comment
| Valence | E:\...\Seema Dutta_XPS\ZCFO\Valence.VGD | CSIR-CIMER
| Zn2p Scan | E:\...\Seema Dutta_XPS\ZCFO\Zn2p Scan.VGD | CSIR-CIMER
| Cu2p Scan | E:\...\Seema Dutta_XPS\ZCFO\Cu2p Scan.VGD | CSIR-CIMER
| Ti2p Scan | E:\...\Seema Dutta_XPS\ZCFO\Ti2p Scan.VGD | CSIR-CIMER
| Fe2p Scan | E:\...\Seema Dutta_XPS\ZCFO\Fe2p Scan.VGD | CSIR-CIMER
| O1s Scan | E:\...\Seema Dutta_XPS\ZCFO\O1s Scan.VGD | CSIR-CIMER
| C1s Scan | E:\...\Seema Dutta_XPS\ZCFO\C1s Scan.VGD | CSIR-CIMER
| XPS Survey | E:\...\Seema Dutta_XPS\ZCFO\XPS Survey.VGD | CSIR-CIMER